## Sheet1
类型 | 二氧化硅(SiO2) | 氧化钠(Na2O) | 氧化钾(K2O) | 氧化钙(CaO) | 氧化镁(MgO) | 氧化铝(Al2O3) | 氧化铁(Fe2O3) | 氧化铜(CuO) | 氧化铅(PbO) | 氧化钡(BaO) | 五氧化二磷(P2O5) | 氧化锶(SrO) | 氧化锡(SnO2) | 二氧化硫(SO2) | 有无风化
0 | 52.943 | 0.022 | 0.151 | 1.859 | 0.268 | 2.328 | 0.93 | 1.643 | 31.491 | 5.585 | 0.173 | 0.187 | 0 | 0.019 | 0
0 | 53.304 | 0.641 | 0.312 | 3.135 | 1.277 | 11.054 | 0.825 | 1.466 | 20.523 | 3.74 | 3.016 | 0.247 | 0 | 0 | 1
0 | 56.424 | 0.208 | 0.3 | 2.268 | 1.261 | 8.137 | 1.174 | 0.511 | 20.784 | 3.739 | 3.504 | 0.29 | 0 | 0.008 | 1
0 | 26.261 | 0.01 | 0 | 1.11 | 0.01 | 0.501 | 0.011 | 0.881 | 61.013 | 7.223 | 1.159 | 0.61 | 0 | 0.01 | 1
0 | 36.895 | 0.014 | 0 | 4.234 | 0.51 | 3.851 | 2.732 | 0.032 | 37.771 | 10.345 | 1.424 | 0.48 | 0.439 | 0.01 | 0
0 | 31.19 | 0.016 | 1.097 | 3.822 | 0.763 | 3.682 | 1.65 | 2.34 | 36.882 | 14.935 | 0.851 | 0.354 | 0.311 | 0.588 | 0
0 | 65.898 | 0.01 | 0 | 1.6 | 0.89 | 3.11 | 4.589 | 0.441 | 16.559 | 3.421 | 1.622 | 0.3 | 0 | 0.01 | 0
0 | 59.954 | 0 | 0.229 | 0.914 | 0.004 | 2.723 | 0.006 | 3.004 | 17.359 | 10.309 | 1.509 | 0.311 | 0 | 3.644 | 0
0 | 49.01 | 2.71 | 0.01 | 1.13 | 0.02 | 1.45 | 0.02 | 0.86 | 32.92 | 7.95 | 0.35 | 0.01 | 0 | 0.03 | 0
0 | 29.64 | 0.01 | 0 | 2.93 | 0.59 | 3.57 | 1.33 | 3.51 | 42.82 | 5.35 | 8.83 | 0.19 | 0 | 0.01 | 1
0 | 31.914 | 0.01 | 0 | 1.18 | 0.136 | 0.873 | 0.664 | 0.817 | 54.678 | 6.677 | 1.226 | 0.566 | 0 | 0.01 | 1
0 | 59.512 | 2.125 | 0.297 | 2.3 | 1.207 | 10.707 | 0.556 | 0.711 | 16.527 | 4.349 | 0.31 | 0.443 | 0 | 0.006 | 1
0 | 20.069 | 0.014 | 0.002 | 2.099 | 0.259 | 1.023 | 0.075 | 8.815 | 33.428 | 26.647 | 4.134 | 0.375 | 0 | 1.622 | 1
0 | 25.543 | 0.07 | 0.011 | 1.31 | 0.053 | 2.187 | 0.051 | 1.158 | 45.02 | 17.262 | 0.262 | 0.03 | 0.001 | 0.06 | 1
0 | 26.839 | 1.101 | 0.009 | 2.464 | 0.546 | 1.425 | 0.477 | 0.634 | 46.469 | 8.808 | 5.288 | 0.444 | 0.043 | 0.046 | 1
0 | 29.433 | 0.033 | 0.004 | 0.793 | 0.025 | 1.817 | 0.025 | 5.653 | 35.277 | 22.796 | 0.186 | 0.572 | 0 | 0.029 | 0
0 | 28.848 | 0.172 | 0.01 | 1.304 | 0.094 | 1.789 | 0.066 | 0.782 | 41.797 | 14.846 | 2.821 | 0.066 | 0 | 0.059 | 1
0 | 7.181 | 0.176 | 0.001 | 3.071 | 0.011 | 1.13 | 0.011 | 3.008 | 32.477 | 29.307 | 7.142 | 0.5 | 0 | 14.161 | 1
0 | 50.408 | 4.509 | 0.278 | 0.931 | 0.607 | 2.977 | 0.029 | 0.652 | 26.366 | 9.204 | 0.346 | 0.832 | 0 | 0.021 | 0
0 | 65.017 | 0.011 | 0.364 | 1.626 | 0.998 | 4.668 | 0.565 | 0.304 | 19.144 | 4.607 | 0.952 | 0.141 | 0.245 | 0.011 | 1
0 | 25.041 | 1.037 | 0.004 | 2.053 | 0.014 | 1.461 | 0.694 | 2.243 | 32.206 | 19.974 | 4.287 | 0.383 | 0 | 8.363 | 1
0 | 33.012 | 0.761 | 0.048 | 2.061 | 0.396 | 2.901 | 0.987 | 2.549 | 42.409 | 7.211 | 5.855 | 0.2 | 0 | 0.013 | 1
0 | 29.638 | 0.01 | 0 | 2.93 | 0.59 | 3.57 | 1.33 | 3.51 | 42.82 | 5.351 | 8.83 | 0.19 | 0 | 0.01 | 1
0 | 16.902 | 0.01 | 0 | 1.886 | 0.019 | 0.496 | 0.207 | 0.082 | 69.803 | 6.67 | 1.875 | 0.673 | 0 | 0.01 | 1
0 | 49.01 | 2.71 | 0.01 | 1.13 | 0.02 | 1.45 | 0.02 | 0.86 | 32.92 | 7.95 | 0.35 | 0.01 | 0 | 0.03 | 0
0 | 17.027 | 0.01 | 0.025 | 1.917 | 0.027 | 0.52 | 0.225 | 0.03 | 69.652 | 6.755 | 1.739 | 0.674 | 0.007 | 0.01 | 1
0 | 64.127 | 0.222 | 0.276 | 1.737 | 1.145 | 7.099 | 0.576 | 0.247 | 16.757 | 4.916 | 1.056 | 0.155 | 0.519 | 0.01 | 1
0 | 36.209 | 0.044 | 0.375 | 0.633 | 0.036 | 2.659 | 0.752 | 2.397 | 36.444 | 13.676 | 1.808 | 0.171 | 0.003 | 0.042 | 1
0 | 60.583 | 2.973 | 0.201 | 2.08 | 0.057 | 12.465 | 0.748 | 0.44 | 13.941 | 5.358 | 0.035 | 0.265 | 0 | 0.01 | 1
0 | 17.211 | 0.018 | 0.001 | 2.222 | 0.165 | 0.672 | 0.215 | 0.108 | 68.174 | 6.065 | 2.523 | 0.61 | 0 | 0.016 | 1
0 | 57.348 | 0.934 | 0.243 | 1.687 | 1.182 | 6.367 | 0.889 | 0.477 | 20.188 | 5.642 | 3.031 | 0.291 | 0 | 0.01 | 1
0 | 30.167 | 0.021 | 0.281 | 3.079 | 0.657 | 3.219 | 0.714 | 2.708 | 39.692 | 9.063 | 7.828 | 0.202 | 0 | 0.019 | 1
0 | 48.055 | 4.315 | 0.268 | 1.042 | 0.565 | 2.915 | 0.019 | 0.835 | 25.924 | 10.818 | 0.654 | 0.826 | 0 | 1.135 | 0
0 | 48.239 | 5.281 | 0.247 | 0.412 | 0.497 | 2.782 | 0.523 | 3.595 | 14.385 | 15.81 | 2.022 | 0.232 | 0.003 | 0.054 | 1
0 | 34.392 | 3.703 | 0.239 | 1.578 | 0.703 | 2.696 | 0.006 | 3 | 24.733 | 19.334 | 2.195 | 0.446 | 0 | 5.672 | 1
0 | 16.71 | 0.01 | 0 | 1.87 | 0.01 | 0.45 | 0.19 | 0.03 | 70.21 | 6.69 | 1.77 | 0.68 | 0 | 0.01 | 1
0 | 50.738 | 4.553 | 0.281 | 0.914 | 0.608 | 3.001 | 0.027 | 0.652 | 26.084 | 9.212 | 0.274 | 0.837 | 0 | 0.021 | 0
0 | 32.201 | 0.036 | 0.189 | 3.302 | 0.639 | 2.49 | 0.027 | 5.498 | 25.807 | 16.385 | 8.751 | 0.378 | 0 | 0.233 | 1
0 | 31.836 | 0.001 | 0.338 | 3.406 | 0.814 | 3.698 | 0.884 | 2.97 | 38.375 | 7.453 | 8.711 | 0.244 | 0 | 0.001 | 1
0 | 54.092 | 0.48 | 0.292 | 1.69 | 1.593 | 10.061 | 0.617 | 0.324 | 19.574 | 8.424 | 0.735 | 0.323 | 0.779 | 0.01 | 1
0 | 69.476 | 0.01 | 0.197 | 0.53 | 0.064 | 2.406 | 1.221 | 0.13 | 19.563 | 4.79 | 0.259 | 0.018 | 0 | 0.01 | 0
0 | 25.732 | 1.219 | 0.01 | 2.272 | 0.55 | 1.161 | 0.23 | 0.703 | 47.428 | 8.639 | 5.707 | 0.44 | 0 | 0.05 | 1
0 | 51.215 | 5.734 | 0.15 | 0.792 | 1.089 | 3.528 | 0.01 | 2.67 | 21.89 | 10.489 | 0.087 | 0.35 | 0 | 0.035 | 1
0 | 3.72 | 0 | 0.4 | 3.01 | 0 | 1.18 | 0 | 3.6 | 29.92 | 35.45 | 6.04 | 0.62 | 0 | 15.95 | 1
0 | 21.732 | 0.036 | 0.01 | 6.394 | 0.95 | 3.41 | 1.388 | 1.511 | 44.725 | 3.268 | 12.816 | 0.47 | 0 | 0.03 | 1
0 | 22.209 | 0.14 | 0.012 | 5.042 | 1.444 | 2.582 | 0.412 | 0.746 | 50.575 | 1.064 | 8.574 | 0.035 | 0 | 0.069 | 1
0 | 18.501 | 0.059 | 0.429 | 4.874 | 2.663 | 3.281 | 1.746 | 0.442 | 43.739 | 10.289 | 7.365 | 0.468 | 0 | 0.112 | 1
0 | 70.95 | 0.004 | 0.14 | 0.972 | 0.992 | 2.343 | 0.055 | 0.823 | 19.317 | 3.82 | 0.134 | 0.046 | 0 | 0.003 | 0
0 | 58.196 | 0.772 | 0.251 | 2.571 | 1.249 | 12.265 | 0.68 | 1.996 | 15.049 | 5.969 | 0.366 | 0.357 | 0 | 0.002 | 1
0 | 52.402 | 7.593 | 0.01 | 0.54 | 0.681 | 1.417 | 0.019 | 3.296 | 17.463 | 12.659 | 0.263 | 0.332 | 0 | 0.135 | 1
0 | 22.431 | 0.011 | 0.319 | 3.181 | 1.279 | 4.157 | 0 | 0.829 | 55.307 | 7.047 | 4.225 | 0.878 | 0 | 0 | 1
0 | 50.744 | 2.935 | 0.073 | 0.521 | 0.232 | 2.598 | 1.264 | 1.417 | 29.714 | 7.435 | 0.168 | 0.165 | 0 | 0.02 | 1
0 | 36.279 | 1.582 | 0.024 | 0.856 | 0.01 | 3.789 | 0.348 | 0.694 | 45.011 | 9.24 | 0.426 | 0.392 | 0 | 0.01 | 1
0 | 40.332 | 0.025 | 0.091 | 3.221 | 0.928 | 4.4 | 1.731 | 1.551 | 27.94 | 7.662 | 7.549 | 0.405 | 0 | 1.374 | 1
0 | 7.207 | 0.023 | 0.001 | 3.241 | 0.163 | 1.648 | 0.163 | 2.91 | 33.462 | 27.805 | 7.63 | 0.512 | 0.061 | 13.084 | 1
0 | 34.403 | 0.02 | 1.407 | 4.481 | 0.978 | 4.346 | 2.115 | 0.047 | 39.166 | 10.29 | 0.073 | 0.35 | 0.399 | 0.029 | 0
0 | 39.542 | 2.216 | 0.14 | 0.375 | 0.022 | 1.604 | 0.319 | 0.68 | 41.632 | 10.824 | 0.077 | 0.221 | 0 | 0.02 | 1
0 | 4.973 | 0.021 | 0 | 3.285 | 0.051 | 1.163 | 0.045 | 3.243 | 33.723 | 29.536 | 7.217 | 0.535 | 0 | 14.333 | 1
0 | 24.638 | 0.04 | 0.01 | 3.579 | 1.19 | 5.249 | 1.192 | 1.369 | 40.224 | 8.936 | 8.096 | 0.39 | 0.47 | 0.04 | 1
0 | 3.787 | 0 | 0.399 | 3.004 | 0 | 1.181 | 0 | 3.612 | 29.918 | 35.428 | 6.026 | 0.621 | 0 | 15.912 | 1
0 | 28.758 | 0.024 | 0.038 | 0.176 | 1.088 | 3.391 | 0.016 | 1.166 | 50.023 | 0.972 | 11.338 | 0.897 | 0 | 0.024 | 1
0 | 75.183 | 0.119 | 0.148 | 0.638 | 0.996 | 2.336 | 0 | 0.508 | 16.172 | 3.675 | 0.13 | 0.005 | 0 | 0 | 0
0 | 35.583 | 0.019 | 0.253 | 0.879 | 0.048 | 1.69 | 0.484 | 1.569 | 46.286 | 9.914 | 0.657 | 0.221 | 0 | 0.019 | 1
0 | 29.778 | 0.01 | 0.063 | 3.033 | 0.627 | 3.561 | 1.243 | 3.44 | 42.18 | 5.776 | 8.86 | 0.199 | 0 | 0.01 | 1
0 | 26.366 | 0.024 | 0 | 1.11 | 0.01 | 0.505 | 0.01 | 0.88 | 60.886 | 7.224 | 1.156 | 0.607 | 0 | 0.01 | 1
0 | 21.908 | 0.031 | 0.01 | 6.255 | 0.925 | 3.366 | 1.353 | 1.49 | 44.652 | 3.601 | 12.542 | 0.458 | 0 | 0.031 | 1
0 | 49.01 | 2.71 | 0.01 | 1.13 | 0.02 | 1.45 | 0.02 | 0.86 | 32.92 | 7.95 | 0.35 | 0.01 | 0 | 0.03 | 0
0 | 51.258 | 5.73 | 0.15 | 0.79 | 1.087 | 3.525 | 0.014 | 2.665 | 21.909 | 10.459 | 0.08 | 0.35 | 0 | 0.02 | 1
0 | 22.268 | 0 | 0.319 | 3.187 | 1.277 | 4.142 | 0 | 0.828 | 55.492 | 7.039 | 4.235 | 0.88 | 0 | 0 | 1
0 | 32.799 | 0.064 | 0.009 | 1.249 | 0.133 | 1.975 | 0.501 | 0.755 | 38.798 | 14.256 | 2.449 | 0.057 | 0 | 0.055 | 1
0 | 30.39 | 0.01 | 0.34 | 3.49 | 0.79 | 3.52 | 0.86 | 3.13 | 39.35 | 7.66 | 8.99 | 0.24 | 0 | 0.01 | 1
0 | 19.86 | 0 | 0.007 | 1.455 | 0.005 | 0.718 | 0.01 | 10.519 | 29.577 | 32.144 | 3.115 | 0.45 | 0.002 | 1.951 | 1
0 | 17.157 | 0.03 | 0.01 | 0.065 | 1.104 | 3.634 | 0.02 | 1.338 | 58.473 | 0.365 | 14.064 | 1.117 | 0 | 0.03 | 1
0 | 40.493 | 2.408 | 0.152 | 0.409 | 0.066 | 1.713 | 0.297 | 0.678 | 40.36 | 10.707 | 0.072 | 0.269 | 0 | 0.02 | 1
0 | 30.381 | 0.01 | 0.339 | 3.485 | 0.788 | 3.513 | 0.858 | 3.125 | 39.399 | 7.659 | 8.972 | 0.241 | 0 | 0.01 | 1
0 | 54.711 | 0.666 | 0.274 | 3.133 | 1.265 | 10.972 | 0.585 | 1.951 | 16.091 | 5.667 | 3.003 | 0.285 | 0 | 0.012 | 1
0 | 36.971 | 0.503 | 1.159 | 3.887 | 0.808 | 3.83 | 1.743 | 0.187 | 38.09 | 9.87 | 0.12 | 0.289 | 0.328 | 0.022 | 0
0 | 44.563 | 3.729 | 0.232 | 1.07 | 0.49 | 2.537 | 0.054 | 0.526 | 34.376 | 8.721 | 0.435 | 0.816 | 0 | 0.018 | 0
0 | 60.623 | 3.052 | 0.199 | 2.134 | 0.013 | 12.666 | 0.768 | 0.432 | 13.73 | 5.207 | 0.068 | 0.262 | 0 | 0.01 | 1
0 | 63.299 | 0.92 | 0.3 | 2.98 | 1.49 | 14.34 | 0.81 | 0.74 | 12.311 | 2.03 | 0.41 | 0.25 | 0 | 0 | 1
0 | 50.091 | 0.035 | 0.007 | 1.105 | 0.025 | 1.355 | 0.129 | 0.929 | 24.734 | 12.116 | 2.263 | 0.144 | 0 | 3.901 | 0
0 | 51.325 | 5.679 | 0.35 | 0.04 | 1.16 | 5.659 | 0.01 | 2.719 | 20.128 | 10.88 | 0.07 | 0.01 | 0 | 0.02 | 1
0 | 16.997 | 0.011 | 0 | 1.855 | 0.011 | 0.482 | 0.187 | 0.048 | 69.542 | 6.892 | 1.788 | 0.665 | 0 | 0.011 | 1
0 | 23.72 | 0.78 | 0.006 | 1.985 | 0.352 | 1.225 | 0.147 | 4.202 | 40.661 | 16.787 | 4.945 | 0.415 | 0 | 0.962 | 1
0 | 52.09 | 3.829 | 0.292 | 1.087 | 0.716 | 3.676 | 0.244 | 0.614 | 24.974 | 8.327 | 0.856 | 0.751 | 0 | 0.018 | 0
0 | 24.811 | 1.096 | 0.009 | 2.229 | 0.494 | 1.087 | 0.226 | 0.631 | 49.765 | 8.439 | 5.305 | 0.465 | 0 | 0.046 | 1
0 | 36.039 | 0.114 | 0.252 | 0.768 | 0.039 | 1.687 | 0.462 | 1.53 | 46.11 | 10.015 | 0.336 | 0.217 | 0 | 0.02 | 1
0 | 58.279 | 0.001 | 0.222 | 0.966 | 0 | 2.667 | 0 | 3.014 | 17.744 | 11.012 | 1.662 | 0.317 | 0 | 4.037 | 0
0 | 22.819 | 0.038 | 0.005 | 1.37 | 0.027 | 1.496 | 0.027 | 5.507 | 37.907 | 24.206 | 1.586 | 0.224 | 0 | 0.938 | 1
0 | 59.849 | 0.339 | 0.221 | 0.873 | 0.03 | 2.664 | 0.001 | 3.009 | 17.229 | 10.405 | 1.403 | 0.311 | 0 | 3.505 | 0
0 | 50.046 | 5.51 | 0.144 | 0.966 | 1.105 | 3.489 | 0.027 | 2.592 | 23.076 | 10.082 | 0.432 | 0.337 | 0 | 0.022 | 1
0 | 62.72 | 2.391 | 0.114 | 0.82 | 0.766 | 4.732 | 0.009 | 0.524 | 16.007 | 10.21 | 0.067 | 0.207 | 0 | 0.009 | 0
0 | 51.804 | 0.01 | 0.213 | 0.094 | 1.427 | 4.322 | 0.01 | 1.896 | 25.819 | 12.427 | 0.191 | 0.5 | 0 | 0.01 | 0
0 | 33.247 | 0.012 | 0.001 | 0.735 | 0.063 | 1.847 | 0.011 | 7.685 | 29.287 | 24.231 | 0.759 | 0.842 | 0 | 0.012 | 0
0 | 35.801 | 0.02 | 0.25 | 0.78 | 0.02 | 1.621 | 0.47 | 1.511 | 46.524 | 10 | 0.341 | 0.22 | 0 | 0.023 | 1
0 | 4.546 | 0.019 | 0.029 | 3.177 | 0.009 | 1.115 | 0.009 | 3.173 | 32.267 | 30.97 | 7.45 | 0.537 | 0 | 15.097 | 1
0 | 54.609 | 0.032 | 0.3 | 2.078 | 1.199 | 6.492 | 1.268 | 0.454 | 23.011 | 4.202 | 4.313 | 0.3 | 0 | 0.01 | 1
0 | 75.285 | 0 | 0.15 | 0.655 | 0.998 | 2.352 | 0 | 0.494 | 16.21 | 3.609 | 0.18 | 0.002 | 0 | 0 | 0
0 | 20.16 | 0 | 0 | 1.489 | 0.005 | 1.358 | 0.005 | 10.369 | 28.732 | 31.13 | 3.61 | 0.37 | 0.002 | 2.569 | 1
0 | 65.906 | 0.01 | 0 | 1.6 | 0.89 | 3.11 | 4.589 | 0.44 | 16.553 | 3.421 | 1.62 | 0.3 | 0 | 0.01 | 0
0 | 45.027 | 0.03 | 0.01 | 3.12 | 0.54 | 4.164 | 0.02 | 0.7 | 30.603 | 6.219 | 6.338 | 0.23 | 0 | 0.03 | 1
0 | 63.296 | 0.923 | 0.3 | 2.976 | 1.489 | 14.322 | 0.808 | 0.74 | 12.317 | 2.047 | 0.409 | 0.25 | 0 | 0 | 1
0 | 21.991 | 0 | 0.071 | 1.866 | 0.164 | 1.286 | 0.179 | 9.025 | 31.569 | 27.143 | 4.347 | 0.406 | 0 | 1.553 | 1
0 | 62.378 | 2.971 | 0.105 | 0.776 | 1.093 | 5.914 | 0.022 | 0.548 | 15.147 | 9.023 | 0.078 | 0.276 | 0 | 0.01 | 1
0 | 25.816 | 1.217 | 0.011 | 2.264 | 0.553 | 1.169 | 0.229 | 0.7 | 47.363 | 8.644 | 5.696 | 0.44 | 0 | 0.05 | 1
0 | 15.854 | 0.035 | 0.01 | 1.444 | 1.051 | 3.276 | 0.218 | 2.411 | 58.831 | 2.189 | 10.403 | 0.992 | 0 | 0.033 | 1
0 | 33.393 | 0.039 | 0.207 | 3.48 | 0.7 | 2.662 | 0.03 | 5.011 | 25.449 | 14.862 | 9.291 | 0.371 | 0 | 0.067 | 1
0 | 24.773 | 0.041 | 0.019 | 3.537 | 1.176 | 5.253 | 1.194 | 1.414 | 39.844 | 9.127 | 8.07 | 0.386 | 0.464 | 0.041 | 1
0 | 62.713 | 0.015 | 0.279 | 1.732 | 1.187 | 4.552 | 0.559 | 0.315 | 20.058 | 4.659 | 1.734 | 0.158 | 0.205 | 0.014 | 1
0 | 53.271 | 0.01 | 0.153 | 0.984 | 0.594 | 3.426 | 0.246 | 3.661 | 22.057 | 13.132 | 0.671 | 0.444 | 0.136 | 0.01 | 1
0 | 63.292 | 0.918 | 0.3 | 2.975 | 1.486 | 14.31 | 0.808 | 0.746 | 12.323 | 2.051 | 0.413 | 0.25 | 0 | 0.009 | 1
0 | 51.008 | 0.02 | 0.211 | 0.22 | 1.409 | 4.316 | 0.016 | 0.773 | 27.83 | 10.929 | 0.577 | 0.365 | 0 | 0.018 | 0
0 | 21.681 | 0.03 | 0.013 | 6.392 | 0.96 | 3.41 | 1.392 | 1.502 | 44.746 | 3.298 | 12.798 | 0.47 | 0 | 0.03 | 1
0 | 31.94 | 0.01 | 0 | 0.47 | 0.01 | 1.59 | 0.01 | 8.46 | 29.14 | 26.229 | 0.14 | 0.91 | 0 | 0.01 | 0
0 | 31.94 | 0.01 | 0 | 0.47 | 0.01 | 1.59 | 0.01 | 8.46 | 29.14 | 26.23 | 0.14 | 0.91 | 0 | 0.01 | 0
0 | 74.628 | 0.183 | 0.153 | 0.73 | 0.941 | 2.967 | 0.046 | 0.468 | 16.008 | 3.65 | 0.124 | 0.016 | 0 | 0.001 | 0
0 | 45.047 | 3.818 | 0.005 | 2.439 | 0.606 | 2.685 | 1.43 | 1.455 | 27.745 | 11.077 | 0.789 | 0.408 | 0.228 | 0.02 | 0
0 | 30.889 | 0.014 | 1.098 | 4.118 | 1.066 | 4.293 | 1.513 | 0.266 | 43.867 | 9.36 | 1.263 | 0.502 | 0.286 | 0.014 | 0
0 | 21.826 | 0.079 | 0.01 | 4.891 | 1.365 | 2.47 | 0.397 | 0.752 | 50.724 | 1.788 | 8.371 | 0.03 | 0 | 0.069 | 1
0 | 38.425 | 0.229 | 0.686 | 0.262 | 0.123 | 5.475 | 1.449 | 4.608 | 9.476 | 22.961 | 5.52 | 0.049 | 0.01 | 0.096 | 0
0 | 65.942 | 0.01 | 0.258 | 1.122 | 1.111 | 4.715 | 0.344 | 0.403 | 18.487 | 5.04 | 0.9 | 0.171 | 0.192 | 0.01 | 1
0 | 4.64 | 0.02 | 0 | 3.183 | 0.013 | 1.116 | 0.01 | 3.136 | 32.512 | 30.548 | 7.576 | 0.531 | 0 | 14.994 | 1
0 | 37.444 | 0.15 | 0.706 | 0.241 | 0.083 | 5.429 | 1.502 | 4.771 | 9.339 | 23.49 | 5.721 | 0.041 | 0.01 | 0.1 | 0
0 | 57.451 | 0.038 | 0.01 | 1.532 | 0.206 | 1.817 | 0.403 | 0.418 | 26.393 | 5.217 | 2.794 | 0.098 | 0 | 0.03 | 0
0 | 39.325 | 2.078 | 0.147 | 0.397 | 0.02 | 1.601 | 0.33 | 0.734 | 41.93 | 10.776 | 0.087 | 0.22 | 0 | 0.02 | 1
0 | 26.386 | 0.053 | 0.01 | 4.758 | 1.464 | 4.453 | 1.991 | 0.716 | 39.724 | 4.42 | 10.341 | 0.321 | 0 | 0.05 | 1
0 | 37.353 | 0.11 | 0.71 | 0.241 | 0.08 | 5.449 | 1.51 | 4.78 | 9.304 | 23.552 | 5.75 | 0.04 | 0.01 | 0.103 | 0
0 | 20.141 | 0 | 0 | 1.48 | 0 | 1.34 | 0 | 10.409 | 28.681 | 31.229 | 3.59 | 0.37 | 0 | 2.58 | 1
0 | 20.932 | 0.001 | 0 | 1.432 | 0.001 | 1.231 | 0.001 | 9.174 | 32.875 | 28.116 | 3.275 | 0.401 | 0 | 2.247 | 1
0 | 48.492 | 1.788 | 0.179 | 1.611 | 0.917 | 4.721 | 0.007 | 0.628 | 28.932 | 9.675 | 1.431 | 0.443 | 0 | 0.007 | 0
0 | 29.346 | 0.101 | 0.001 | 2.88 | 0.587 | 3.388 | 1.247 | 3.298 | 43.166 | 5.598 | 8.595 | 0.209 | 0 | 0.013 | 1
0 | 37.236 | 0.109 | 0.699 | 0.255 | 0.08 | 5.395 | 1.488 | 4.72 | 9.784 | 23.427 | 5.701 | 0.04 | 0.01 | 0.099 | 0
0 | 37.354 | 0.11 | 0.709 | 0.24 | 0.08 | 5.446 | 1.508 | 4.784 | 9.322 | 23.553 | 5.744 | 0.041 | 0.01 | 0.1 | 0
0 | 35.082 | 0.039 | 0.216 | 3.409 | 0.745 | 2.96 | 0.118 | 4.612 | 25.222 | 13.871 | 9.021 | 0.365 | 0 | 0.038 | 1
0 | 21.839 | 0.003 | 0.294 | 2.923 | 1.265 | 4.107 | 0.002 | 0.874 | 55.716 | 6.468 | 5.084 | 0.9 | 0 | 0.003 | 1
0 | 36.133 | 1.565 | 0.343 | 2.544 | 0.891 | 4.107 | 0.627 | 3.018 | 34.076 | 8.543 | 6.543 | 0.177 | 0 | 0.013 | 1
0 | 16.85 | 0.629 | 0.003 | 2.509 | 0.013 | 1.32 | 0.42 | 2.602 | 32.304 | 24.242 | 5.599 | 0.442 | 0 | 11.036 | 1
0 | 49.865 | 7.062 | 0.011 | 0.795 | 0.684 | 1.469 | 0.054 | 2.786 | 19.941 | 12.116 | 0.802 | 0.366 | 0.001 | 0.035 | 1
0 | 23.715 | 0.585 | 0.01 | 0.282 | 0.884 | 3.194 | 0.02 | 1.241 | 53.172 | 1.908 | 11.277 | 0.89 | 0 | 0.03 | 1
0 | 20.601 | 0 | 0.003 | 1.424 | 0 | 0.727 | 0.016 | 10.4 | 29.371 | 31.805 | 3.082 | 0.443 | 0 | 1.928 | 1
0 | 12.413 | 0.05 | 0.01 | 5.24 | 0.89 | 2.251 | 0.76 | 5.349 | 59.845 | 7.29 | 0.182 | 0.64 | 0 | 0.04 | 1
0 | 33.767 | 0.012 | 0.003 | 1.119 | 0.009 | 0.924 | 0.052 | 7.415 | 27.263 | 24.198 | 2.309 | 0.317 | 0 | 1.375 | 1
0 | 37.571 | 0.031 | 0.005 | 3.528 | 0.89 | 2.654 | 2.561 | 3.041 | 39.486 | 5.47 | 0.857 | 0.48 | 0 | 0.026 | 1
0 | 52.624 | 0.974 | 0.197 | 1.743 | 0.781 | 4.709 | 0.827 | 0.595 | 26.531 | 5.524 | 2.912 | 0.197 | 0 | 0.017 | 1
0 | 49.739 | 6.799 | 0.01 | 0.616 | 0.616 | 1.529 | 0.024 | 2.729 | 20.995 | 12.637 | 0.14 | 0.287 | 0 | 0.034 | 1
0 | 16.542 | 0.052 | 0.435 | 4.706 | 2.375 | 3.05 | 1.557 | 0.634 | 42.272 | 13.103 | 7.275 | 0.49 | 0 | 2.119 | 1
0 | 36.718 | 0.021 | 0.226 | 1.018 | 0.073 | 1.878 | 0.424 | 1.428 | 44.932 | 9.616 | 0.949 | 0.221 | 0 | 0.021 | 1
0 | 60.775 | 3.034 | 0.194 | 2.056 | 0.057 | 12.191 | 0.721 | 0.436 | 13.764 | 5.592 | 0.032 | 0.258 | 0 | 0.01 | 1
0 | 65.263 | 0.011 | 0 | 1.621 | 0.884 | 3.093 | 4.533 | 0.449 | 16.92 | 3.565 | 1.684 | 0.305 | 0 | 0.011 | 0
0 | 74.444 | 0.004 | 0.134 | 0.611 | 0.892 | 2.249 | 0.019 | 0.436 | 16.814 | 3.786 | 0.162 | 0.001 | 0 | 0.003 | 0
0 | 52.422 | 0.766 | 0.306 | 2.72 | 1.475 | 13.138 | 0.987 | 0.378 | 16.28 | 8.113 | 1.059 | 0.278 | 1.254 | 0.01 | 1
0 | 65.896 | 0.015 | 0 | 1.599 | 0.89 | 3.112 | 4.586 | 0.442 | 16.553 | 3.427 | 1.619 | 0.3 | 0 | 0.01 | 0
0 | 51.751 | 1.117 | 0.046 | 2.275 | 0.757 | 4.846 | 0.016 | 0.642 | 24.489 | 7.22 | 4.072 | 0.244 | 0 | 0.023 | 1
0 | 36.943 | 0.013 | 0.021 | 4.12 | 0.497 | 3.908 | 2.703 | 0.173 | 36.884 | 10.747 | 1.541 | 0.467 | 0.427 | 0.013 | 0
0 | 69.155 | 0.01 | 0.213 | 0.52 | 0.054 | 2.512 | 1.01 | 0.122 | 19.88 | 4.855 | 0.322 | 0.011 | 0 | 0.01 | 0
0 | 45.482 | 4.097 | 0.347 | 1.003 | 1.057 | 5.062 | 0.247 | 2.834 | 25.49 | 9.981 | 2.561 | 0.074 | 0 | 0.017 | 1
0 | 25.74 | 1.22 | 0.01 | 2.27 | 0.55 | 1.16 | 0.23 | 0.7 | 47.42 | 8.64 | 5.71 | 0.44 | 0 | 0.05 | 1
0 | 37.949 | 0.059 | 0.02 | 4.152 | 0.574 | 4.468 | 2.634 | 0.029 | 36.371 | 10.161 | 1.391 | 0.466 | 0.494 | 0.01 | 0
0 | 44.925 | 4.319 | 0.648 | 2.319 | 0.833 | 2.755 | 0.977 | 1.645 | 27.117 | 11.144 | 0.097 | 0.339 | 0.182 | 0.025 | 1
0 | 45.415 | 4.257 | 0.114 | 1.776 | 1.189 | 4.011 | 0.72 | 2.158 | 25.08 | 9.333 | 2.947 | 0.379 | 0 | 0.025 | 1
0 | 38.918 | 0.226 | 0.009 | 3.962 | 0.529 | 3.953 | 2.517 | 0.071 | 35.964 | 10.4 | 1.3 | 0.46 | 0.404 | 0.01 | 0
0 | 68.073 | 0.01 | 0.26 | 1.341 | 1 | 4.7 | 0.41 | 0.33 | 17.143 | 4.04 | 1.042 | 0.12 | 0.23 | 0.01 | 1
0 | 74.451 | 0 | 0.148 | 0.678 | 0.985 | 2.331 | 0 | 0.51 | 16.403 | 3.954 | 0.241 | 0.008 | 0 | 0.224 | 0
0 | 51.525 | 4.657 | 0.29 | 0.87 | 0.61 | 3.06 | 0.02 | 0.65 | 25.419 | 9.23 | 0.1 | 0.85 | 0 | 0.02 | 0
0 | 24.611 | 0.04 | 0.01 | 3.58 | 1.19 | 5.25 | 1.19 | 1.37 | 40.24 | 8.94 | 8.1 | 0.39 | 0.47 | 0.04 | 1
0 | 26.242 | 0.01 | 0 | 1.116 | 0.012 | 0.503 | 0.011 | 0.88 | 61.014 | 7.21 | 1.172 | 0.609 | 0 | 0.01 | 1
0 | 25.712 | 0.128 | 0.049 | 5.946 | 1.025 | 4.709 | 1.344 | 1.321 | 41.067 | 3.774 | 11.342 | 0.442 | 0.166 | 0.027 | 1
0 | 24.764 | 0.053 | 0.01 | 3.563 | 1.183 | 5.23 | 1.192 | 1.369 | 40.191 | 8.926 | 8.053 | 0.389 | 0.467 | 0.04 | 1
0 | 45.018 | 0.03 | 0.01 | 3.12 | 0.54 | 4.16 | 0.02 | 0.7 | 30.611 | 6.221 | 6.34 | 0.23 | 0 | 0.03 | 1
0 | 36.788 | 2.609 | 0.357 | 2.694 | 1.555 | 3.18 | 0.809 | 0.445 | 33.748 | 9.466 | 3.382 | 0.681 | 0 | 0.033 | 0
0 | 42.866 | 3.032 | 0.179 | 2.082 | 0.909 | 3.131 | 0.02 | 3.744 | 23.547 | 12.437 | 4.498 | 0.36 | 0 | 0.03 | 1
0 | 30.014 | 0.028 | 0.003 | 0.718 | 0.022 | 1.764 | 0.022 | 6.304 | 33.855 | 23.592 | 0.175 | 0.65 | 0 | 0.025 | 0
0 | 63.344 | 0.006 | 0.21 | 0.274 | 1.402 | 3.812 | 0.006 | 0.65 | 21.608 | 7.452 | 0.172 | 0.258 | 0 | 0.006 | 0
0 | 37.359 | 0.11 | 0.71 | 0.24 | 0.08 | 5.45 | 1.51 | 4.78 | 9.304 | 23.548 | 5.75 | 0.04 | 0.01 | 0.1 | 0
0 | 39.346 | 1.144 | 0.001 | 3.704 | 0.539 | 3.51 | 2.35 | 0.454 | 34.765 | 10.566 | 1.225 | 0.459 | 0.377 | 0.013 | 0
0 | 24.943 | 1.175 | 0.01 | 2.305 | 0.53 | 1.158 | 0.222 | 0.792 | 46.855 | 9.469 | 5.78 | 0.443 | 0 | 0.615 | 1
0 | 20.422 | 0.087 | 0.019 | 3.047 | 0.448 | 1.848 | 0.322 | 1.081 | 42.882 | 13.766 | 6.038 | 0.627 | 0.009 | 0.077 | 1
0 | 6.086 | 0.02 | 0.07 | 3.255 | 0.058 | 1.271 | 0.115 | 2.986 | 32.786 | 29.611 | 7.188 | 0.521 | 0.02 | 14.285 | 1
0 | 57.77 | 0.347 | 0.3 | 2.407 | 1.305 | 9.351 | 1.103 | 0.555 | 19.126 | 3.405 | 2.898 | 0.282 | 0 | 0.006 | 1
0 | 48.327 | 5.357 | 0.007 | 1.712 | 0.645 | 2.211 | 0.901 | 2.031 | 23.707 | 11.371 | 0.538 | 0.379 | 0.143 | 0.024 | 1
0 | 29.15 | 0.07 | 0.01 | 1.21 | 0.05 | 1.85 | 0.05 | 0.79 | 41.25 | 15.45 | 2.54 | 0.03 | 0 | 0.06 | 1
0 | 7.554 | 0.006 | 0.317 | 3.733 | 0.203 | 1.656 | 0.296 | 3.154 | 33.082 | 28.586 | 7.488 | 0.588 | 0 | 12.555 | 1
0 | 13.714 | 0.046 | 0.009 | 4.851 | 0.807 | 2.085 | 0.689 | 4.929 | 59.961 | 7.283 | 0.272 | 0.637 | 0 | 0.037 | 1
0 | 64.88 | 0.02 | 0.307 | 1.225 | 0.904 | 4.778 | 0.525 | 0.794 | 16.323 | 6.072 | 1.531 | 0.112 | 0.207 | 0.019 | 1
0 | 40.48 | 2.494 | 0.141 | 0.403 | 0.103 | 1.75 | 0.296 | 0.835 | 40.074 | 10.802 | 0.071 | 0.23 | 0 | 0.02 | 1
0 | 29.065 | 0.037 | 0.155 | 2.563 | 0.82 | 2.954 | 0.027 | 3.944 | 34.47 | 10.689 | 10.684 | 0.576 | 0 | 0.037 | 1
0 | 43.179 | 1.921 | 0.122 | 0.371 | 0.021 | 1.578 | 0.299 | 0.609 | 38.93 | 10.124 | 0.118 | 0.191 | 0 | 0.021 | 1
0 | 45.761 | 0.042 | 0.102 | 0.92 | 0.032 | 2.263 | 0.486 | 0.678 | 33.462 | 11.596 | 0.219 | 0.016 | 0 | 0.037 | 1
0 | 49.65 | 2.55 | 0.01 | 0.93 | 0.02 | 1.63 | 0.632 | 0.964 | 32.512 | 7.43 | 0.286 | 0.086 | 0 | 0.026 | 0
0 | 19.164 | 0.06 | 0.434 | 4.892 | 2.69 | 3.302 | 1.766 | 0.19 | 43.793 | 9.699 | 7.356 | 0.463 | 0 | 0.05 | 1
0 | 41.237 | 0.052 | 0.047 | 1.061 | 0.298 | 1.98 | 0.037 | 0.707 | 34.708 | 12.347 | 1.912 | 0.022 | 0 | 0.044 | 1
0 | 31.821 | 0.782 | 0.148 | 1.907 | 0.351 | 2.985 | 0.539 | 1.778 | 44.961 | 8.86 | 4.196 | 0.336 | 0 | 0.01 | 1
0 | 65.908 | 0.01 | 0 | 1.6 | 0.89 | 3.11 | 4.59 | 0.44 | 16.551 | 3.42 | 1.62 | 0.3 | 0 | 0.01 | 0
0 | 67.25 | 0.012 | 0.225 | 0.724 | 0.204 | 3.034 | 1.044 | 0.165 | 20.291 | 4.768 | 0.846 | 0.049 | 0 | 0.01 | 0
0 | 61.553 | 2.801 | 0.101 | 1.053 | 1.09 | 5.887 | 0.225 | 0.5 | 15.558 | 9.097 | 0.166 | 0.287 | 0.035 | 0.01 | 1
0 | 40.83 | 0.434 | 0.018 | 3.695 | 0.547 | 4.043 | 2.303 | 0.11 | 34.257 | 10.448 | 1.194 | 0.44 | 0.37 | 0.01 | 0
0 | 17.743 | 0.089 | 0.02 | 3.19 | 0.462 | 1.857 | 0.324 | 1.166 | 43.795 | 14.491 | 6.362 | 0.658 | 0.01 | 0.345 | 1
0 | 32.644 | 1.343 | 0.009 | 0.747 | 0.044 | 2.612 | 0.282 | 0.733 | 49.475 | 9.716 | 0.581 | 0.423 | 0 | 0.01 | 1
0 | 25.346 | 0.025 | 0.006 | 3.378 | 0.907 | 3.589 | 1.691 | 4.477 | 32.401 | 16.107 | 8.05 | 0.456 | 0 | 0.775 | 1
0 | 27.574 | 0.01 | 0.055 | 1.758 | 0.219 | 1.349 | 0.237 | 0.093 | 58.987 | 6.13 | 1.616 | 0.562 | 0.049 | 0.01 | 1
0 | 32.42 | 0.019 | 0.061 | 1.354 | 0.214 | 1.91 | 0.016 | 7.434 | 28.05 | 22.851 | 2.827 | 0.753 | 0 | 0.019 | 0
0 | 45.959 | 1.317 | 0.185 | 0.231 | 0.694 | 2.903 | 0.193 | 0.717 | 34.927 | 10.515 | 0.123 | 0.306 | 0 | 0.016 | 1
0 | 35.126 | 0.11 | 1.374 | 4.42 | 0.951 | 4.598 | 2.08 | 0.052 | 38.458 | 10.139 | 0.069 | 0.347 | 0.388 | 0.02 | 0
0 | 44.96 | 1.372 | 0.308 | 0.464 | 0.046 | 3.414 | 1.533 | 2.681 | 22.264 | 13.856 | 2.561 | 0.132 | 0.004 | 0.054 | 1
0 | 19.068 | 0.01 | 0 | 2.146 | 0.068 | 0.848 | 0.487 | 0.03 | 66.423 | 7.117 | 1.728 | 0.657 | 0.051 | 0.01 | 1
0 | 49.019 | 2.706 | 0.01 | 1.128 | 0.023 | 1.455 | 0.02 | 0.86 | 32.908 | 7.953 | 0.35 | 0.011 | 0 | 0.03 | 0
0 | 30.283 | 0.01 | 0.337 | 3.462 | 0.793 | 3.521 | 0.853 | 3.116 | 39.505 | 7.601 | 9.032 | 0.247 | 0 | 0.01 | 1
0 | 26.23 | 0.01 | 0 | 1.111 | 0.01 | 0.503 | 0.01 | 0.911 | 60.925 | 7.298 | 1.168 | 0.609 | 0 | 0.018 | 1
0 | 21.042 | 0.075 | 0.009 | 4.914 | 1.354 | 2.373 | 0.405 | 0.702 | 52.593 | 1.284 | 8.287 | 0.073 | 0 | 0.066 | 1
0 | 28.91 | 0.007 | 0.1 | 1.323 | 0.408 | 2.393 | 0.007 | 6.067 | 37.396 | 20.211 | 1.426 | 0.901 | 0 | 0.007 | 0
0 | 31.658 | 0.028 | 0.407 | 2.899 | 0.661 | 3.871 | 0.978 | 3.43 | 33.884 | 10.55 | 8.401 | 0.204 | 0.002 | 0.026 | 1
0 | 28.25 | 0.045 | 0.01 | 4.056 | 1.242 | 4.867 | 2.309 | 0.774 | 35.931 | 7.896 | 9.362 | 0.391 | 0 | 0.043 | 1
0 | 46.03 | 1.901 | 0.075 | 1.71 | 0.881 | 4.443 | 0.134 | 0.768 | 25.369 | 11.001 | 2.484 | 0.421 | 0.004 | 0.037 | 1
0 | 33.497 | 0.04 | 0.209 | 3.509 | 0.708 | 2.685 | 0.03 | 4.924 | 25.413 | 14.662 | 9.374 | 0.371 | 0 | 0.088 | 1
0 | 24.249 | 0.041 | 0.008 | 4.435 | 0.89 | 2.44 | 1.608 | 4.263 | 50.268 | 6.434 | 0.499 | 0.565 | 0 | 0.033 | 1
0 | 36.71 | 0.012 | 0.048 | 3.577 | 0.416 | 3.431 | 2.305 | 0.314 | 39.429 | 10.283 | 1.205 | 0.43 | 0.356 | 0.012 | 0
0 | 24.08 | 0.039 | 0.01 | 3.57 | 1.159 | 5.14 | 1.159 | 1.417 | 40.034 | 9.514 | 8.086 | 0.394 | 0.458 | 0.437 | 1
0 | 34.338 | 0.02 | 1.41 | 4.49 | 0.98 | 4.35 | 2.12 | 0.041 | 39.219 | 10.292 | 0.07 | 0.35 | 0.4 | 0.02 | 0
0 | 40.659 | 0.034 | 0.21 | 2.913 | 0.573 | 2.625 | 0.22 | 3.987 | 24.288 | 12.706 | 7.578 | 0.298 | 0 | 0.034 | 1
0 | 49.386 | 2.651 | 0.01 | 1.113 | 0.02 | 1.45 | 0.023 | 0.844 | 32.678 | 7.9 | 0.352 | 0.01 | 0 | 0.03 | 0
0 | 55.449 | 1.903 | 0.141 | 1.964 | 0.682 | 7.258 | 0.376 | 0.806 | 23.633 | 5.283 | 0.377 | 0.118 | 0 | 0.016 | 0
0 | 26.383 | 0.01 | 0.001 | 1.105 | 0.018 | 0.52 | 0.01 | 0.879 | 60.866 | 7.233 | 1.156 | 0.609 | 0 | 0.01 | 1
0 | 26.025 | 0.05 | 0.325 | 4.235 | 1.72 | 3.01 | 0.91 | 2.56 | 34.756 | 12.185 | 8.42 | 0.42 | 0 | 0.045 | 1
0 | 24.614 | 0.04 | 0.01 | 3.58 | 1.19 | 5.25 | 1.19 | 1.37 | 40.238 | 8.94 | 8.099 | 0.39 | 0.47 | 0.04 | 1
0 | 29.572 | 0.031 | 0 | 2.918 | 0.589 | 3.528 | 1.311 | 3.461 | 42.9 | 5.407 | 8.776 | 0.194 | 0 | 0.011 | 1
0 | 57.564 | 2.76 | 0.181 | 2.383 | 0.155 | 11.963 | 0.966 | 0.457 | 15.655 | 5.307 | 1.131 | 0.28 | 0 | 0.013 | 1
0 | 34.103 | 0.026 | 1.031 | 4.181 | 0.895 | 3.826 | 1.461 | 1.583 | 34.857 | 11.653 | 3.007 | 0.356 | 0.274 | 0.026 | 0
0 | 18.476 | 0.063 | 0.439 | 4.954 | 2.725 | 3.325 | 1.787 | 0.191 | 44.127 | 9.757 | 7.456 | 0.47 | 0 | 0.05 | 1
0 | 24.895 | 0.009 | 0.024 | 1.224 | 0.009 | 0.541 | 0.009 | 1.044 | 59.159 | 8.918 | 1.454 | 0.611 | 0 | 0.969 | 1
0 | 61.738 | 0.037 | 0.009 | 0.457 | 0.028 | 1.341 | 0.153 | 0.236 | 26.151 | 5.842 | 0.498 | 0.073 | 0 | 0.028 | 0
0 | 28.582 | 1.119 | 0.028 | 2.156 | 0.505 | 1.289 | 0.211 | 0.891 | 44.926 | 8.781 | 5.359 | 0.429 | 0 | 0.348 | 1
0 | 63.416 | 3.026 | 0.11 | 0.801 | 1.139 | 6.042 | 0.014 | 0.563 | 13.88 | 8.982 | 0.061 | 0.272 | 0 | 0.01 | 1
0 | 30.449 | 0.017 | 0.339 | 3.482 | 0.788 | 3.515 | 0.862 | 3.124 | 39.328 | 7.657 | 8.964 | 0.24 | 0 | 0.01 | 1
0 | 54.54 | 2.439 | 0.047 | 0.707 | 0.285 | 3.042 | 0.983 | 0.903 | 26.04 | 8.238 | 0.142 | 0.211 | 0 | 0.016 | 1
0 | 39.705 | 2.227 | 0.138 | 0.381 | 0.02 | 1.598 | 0.316 | 0.683 | 41.486 | 10.789 | 0.074 | 0.217 | 0 | 0.02 | 1
0 | 38.273 | 0.056 | 0.08 | 3.496 | 0.946 | 2.458 | 0.623 | 0.526 | 40.289 | 2.293 | 5.748 | 0.02 | 0 | 0.049 | 1
0 | 22.986 | 0.007 | 0.103 | 2.951 | 0.439 | 2.956 | 0.989 | 3.533 | 39.508 | 13.077 | 8.114 | 0.3 | 0 | 4.102 | 1
0 | 25.249 | 0.009 | 0.022 | 1.691 | 0.154 | 0.726 | 0.162 | 0.094 | 62.361 | 6.234 | 1.532 | 0.581 | 0 | 0.009 | 1
0 | 24.065 | 0.076 | 0.009 | 4.915 | 1.416 | 2.547 | 0.674 | 0.731 | 49.22 | 1.054 | 8.315 | 0.046 | 0 | 0.066 | 1
0 | 48.751 | 4.046 | 0.297 | 1.215 | 0.634 | 3.121 | 0.131 | 0.977 | 27.239 | 9.023 | 1.272 | 0.77 | 0 | 0.017 | 0
0 | 36.937 | 0.01 | 0 | 4.239 | 0.51 | 3.86 | 2.74 | 0.03 | 37.736 | 10.349 | 1.41 | 0.48 | 0.44 | 0.01 | 0
0 | 24.192 | 0.38 | 0.001 | 1.431 | 0.003 | 1.355 | 0.003 | 9.07 | 29.275 | 27.963 | 3.135 | 0.319 | 0 | 2.222 | 1
0 | 27.624 | 0.49 | 0.039 | 5.754 | 0.807 | 4.818 | 1.296 | 1.346 | 40.025 | 3.557 | 10.888 | 0.438 | 0 | 0.027 | 1
0 | 29.64 | 0.01 | 0 | 2.93 | 0.59 | 3.57 | 1.33 | 3.51 | 42.82 | 5.35 | 8.83 | 0.19 | 0 | 0.01 | 1
0 | 15.922 | 0.732 | 0.045 | 2.278 | 0.013 | 1.269 | 0.11 | 2.344 | 35.414 | 24.216 | 5.136 | 0.43 | 0 | 10.173 | 1
0 | 19.737 | 0.003 | 0.001 | 1.491 | 0.014 | 0.734 | 0.01 | 10.295 | 29.952 | 31.724 | 3.224 | 0.456 | 0 | 1.905 | 1
0 | 48.687 | 2.644 | 0.016 | 1.121 | 0.02 | 1.454 | 0.031 | 0.876 | 33.253 | 8 | 0.35 | 0.015 | 0 | 0.03 | 0
0 | 19.897 | 0.002 | 0.001 | 1.366 | 0.089 | 1.525 | 0.002 | 9.684 | 31.065 | 28.755 | 4.434 | 0.43 | 0 | 2.376 | 1
0 | 35.686 | 0.02 | 0.244 | 0.772 | 0.02 | 1.619 | 0.459 | 1.681 | 46.122 | 10.399 | 0.335 | 0.237 | 0 | 0.02 | 1
0 | 53.33 | 0.8 | 0.32 | 2.82 | 1.54 | 13.65 | 1.03 | 0.02 | 15.71 | 7.31 | 1.1 | 0.25 | 1.31 | 0.01 | 1
0 | 37.564 | 1.639 | 0.103 | 0.396 | 0.017 | 1.597 | 0.239 | 2.725 | 38.332 | 14.878 | 0.088 | 0.401 | 0 | 0.017 | 1
0 | 54.055 | 0.02 | 0.301 | 2.112 | 1.191 | 6.432 | 1.261 | 0.511 | 23.394 | 4.269 | 4.427 | 0.299 | 0 | 0.01 | 1
0 | 36.418 | 0.01 | 0 | 3.853 | 0.459 | 3.627 | 2.46 | 0.896 | 36.857 | 11.981 | 1.28 | 0.524 | 0.395 | 0.01 | 0
0 | 29.191 | 1.401 | 0.029 | 2.257 | 0.497 | 2.297 | 0.283 | 0.673 | 44.086 | 8.303 | 5.15 | 0.422 | 0 | 0.046 | 1
0 | 48.604 | 4.314 | 0.269 | 1.198 | 0.631 | 2.999 | 0.076 | 1.003 | 27.985 | 9.084 | 0.106 | 0.834 | 0 | 0.022 | 0
0 | 30.301 | 0 | 0.337 | 3.52 | 0.792 | 3.519 | 0.865 | 3.113 | 39.405 | 7.615 | 9.029 | 0.242 | 0 | 0 | 1
0 | 5.86 | 0.025 | 0.002 | 3.519 | 0.151 | 1.293 | 0.13 | 3.494 | 36.842 | 26.88 | 6.377 | 0.548 | 0 | 12.627 | 1
0 | 62.718 | 0.904 | 0.301 | 2.989 | 1.478 | 14.149 | 0.811 | 0.782 | 12.788 | 2.13 | 0.562 | 0.25 | 0 | 0 | 1
0 | 20.508 | 0.049 | 0.013 | 5.371 | 0.796 | 2.916 | 1.05 | 1.388 | 44.51 | 6.766 | 10.75 | 0.531 | 0.003 | 0.046 | 1
0 | 53.763 | 0.773 | 0.309 | 2.778 | 1.518 | 13.287 | 1.153 | 0.034 | 15.739 | 7.176 | 1.118 | 0.252 | 1.265 | 0.01 | 1
0 | 69.086 | 0.01 | 0.214 | 0.527 | 0.059 | 2.531 | 1.011 | 0.124 | 19.895 | 4.851 | 0.341 | 0.012 | 0 | 0.01 | 0
0 | 4.639 | 0.02 | 0 | 3.187 | 0.01 | 1.109 | 0.01 | 3.154 | 32.444 | 30.623 | 7.551 | 0.53 | 0 | 15.005 | 1
0 | 33.59 | 0.04 | 0.21 | 3.51 | 0.71 | 2.69 | 0.03 | 4.93 | 25.39 | 14.61 | 9.38 | 0.37 | 0 | 0.04 | 1
0 | 18.46 | 0.06 | 0.44 | 4.96 | 2.73 | 3.33 | 1.79 | 0.19 | 44.12 | 9.76 | 7.46 | 0.47 | 0 | 0.05 | 1
0 | 32.221 | 0.023 | 0.266 | 3.501 | 0.744 | 3.045 | 0.385 | 4.16 | 31.362 | 11.637 | 9.213 | 0.314 | 0 | 0.023 | 1
0 | 26.574 | 0.076 | 0.016 | 2.905 | 0.545 | 2.092 | 1.094 | 1.006 | 39.078 | 12.267 | 5.494 | 0.595 | 0.008 | 0.067 | 1
0 | 21.708 | 0.03 | 0.01 | 6.39 | 0.948 | 3.407 | 1.387 | 1.509 | 44.751 | 3.289 | 12.804 | 0.469 | 0 | 0.03 | 1
0 | 42.264 | 1.197 | 0.285 | 2.962 | 0.485 | 7.108 | 0.825 | 2.074 | 29.279 | 6.705 | 5.484 | 0.248 | 0 | 0.004 | 1
0 | 16.776 | 0.01 | 0 | 1.864 | 0.01 | 0.455 | 0.189 | 0.066 | 70.032 | 6.774 | 1.763 | 0.681 | 0 | 0.01 | 1
0 | 51.303 | 5.669 | 0.351 | 0.04 | 1.158 | 5.66 | 0.013 | 2.724 | 20.099 | 10.904 | 0.081 | 0.01 | 0 | 0.02 | 1
0 | 66.038 | 0.01 | 0.007 | 1.562 | 0.86 | 3.085 | 4.469 | 0.429 | 16.658 | 3.469 | 1.571 | 0.29 | 0 | 0.01 | 0
0 | 61.28 | 2.66 | 0.11 | 0.84 | 0.74 | 5 | 0.01 | 0.53 | 15.99 | 10.96 | 0.06 | 0.23 | 0 | 0.01 | 0
0 | 51.783 | 1.502 | 0.117 | 0.638 | 0.758 | 2.944 | 0.016 | 0.82 | 29.489 | 8.894 | 0.283 | 0.198 | 0 | 0.021 | 0
0 | 42.854 | 0.008 | 0.023 | 3.687 | 0.585 | 3.628 | 2.319 | 0.098 | 34.426 | 9.306 | 1.213 | 0.406 | 0.372 | 0.008 | 0
0 | 25.101 | 0.066 | 0.009 | 1.32 | 0.047 | 2.129 | 0.047 | 1.719 | 44.108 | 18.142 | 0.461 | 0.051 | 0 | 0.212 | 1
0 | 63.648 | 3.043 | 0.11 | 0.779 | 1.14 | 6.06 | 0.01 | 0.542 | 13.666 | 8.992 | 0.06 | 0.27 | 0 | 0.01 | 1
0 | 47.726 | 0 | 0.259 | 1.643 | 0.419 | 3.188 | 0 | 2.296 | 29.758 | 9.259 | 2.371 | 0.497 | 0 | 2.461 | 0
0 | 30.959 | 0.004 | 0.215 | 2.38 | 0.503 | 2.811 | 0.548 | 5.088 | 35.599 | 14.483 | 5.738 | 0.486 | 0 | 0.004 | 1
0 | 24.263 | 0.006 | 0.409 | 2.354 | 0.285 | 2.214 | 0.616 | 7.399 | 31.74 | 25.15 | 2.568 | 0.364 | 0.116 | 1.837 | 1
0 | 29.345 | 1.148 | 0.002 | 1.477 | 0.164 | 2.514 | 0.372 | 1.537 | 51.151 | 9.353 | 0.428 | 0.45 | 0 | 0.015 | 1
0 | 38.224 | 3.362 | 0.321 | 1.466 | 0.44 | 2.536 | 0.014 | 1.471 | 26.659 | 16.531 | 1.754 | 0.786 | 0 | 4.456 | 0
0 | 51.304 | 5.676 | 0.35 | 0.044 | 1.161 | 5.658 | 0.011 | 2.718 | 20.139 | 10.879 | 0.076 | 0.01 | 0 | 0.02 | 1
0 | 64.814 | 0.04 | 0.01 | 0.465 | 0.061 | 1.541 | 0.197 | 0.192 | 22.533 | 5.767 | 0.624 | 0.02 | 0.012 | 0.03 | 0
0 | 19.578 | 0.002 | 0.001 | 1.331 | 0.088 | 0.933 | 0.002 | 9.84 | 31.818 | 29.725 | 4 | 0.503 | 0 | 1.807 | 1
0 | 53.063 | 0.793 | 0.317 | 2.806 | 1.526 | 13.54 | 1.021 | 0.031 | 15.991 | 7.406 | 1.092 | 0.248 | 1.297 | 0.01 | 1
0 | 51.3 | 5.653 | 0.348 | 0.055 | 1.157 | 5.653 | 0.01 | 2.71 | 20.171 | 10.857 | 0.1 | 0.011 | 0 | 0.02 | 1
0 | 63.299 | 0.92 | 0.3 | 2.98 | 1.49 | 14.34 | 0.81 | 0.74 | 12.311 | 2.03 | 0.41 | 0.25 | 0 | 0 | 1
0 | 35.191 | 1.482 | 0.009 | 0.693 | 0.068 | 2.764 | 0.268 | 0.714 | 46.652 | 9.883 | 0.446 | 0.396 | 0 | 0.01 | 1
0 | 27.566 | 0.252 | 0.022 | 1.36 | 0.048 | 2.819 | 0.094 | 1.116 | 43.187 | 16.566 | 0.246 | 0.044 | 0 | 0.057 | 1
0 | 22.103 | 0.057 | 0.011 | 6.343 | 0.948 | 3.426 | 1.376 | 1.5 | 44.457 | 3.338 | 12.7 | 0.468 | 0 | 0.03 | 1
0 | 8.455 | 0.017 | 0 | 2.771 | 0.01 | 0.9 | 0.067 | 2.152 | 44.449 | 23.016 | 5.72 | 0.578 | 0 | 10.257 | 1
0 | 25.704 | 0.149 | 0.01 | 1.302 | 0.057 | 2.172 | 0.05 | 1.178 | 44.819 | 17.246 | 0.259 | 0.033 | 0 | 0.06 | 1
0 | 31.551 | 0.034 | 0.003 | 4.547 | 0.835 | 3.394 | 1.939 | 0.279 | 42.435 | 7.087 | 3.944 | 0.325 | 0.288 | 0.031 | 0
0 | 30.654 | 0.089 | 0.336 | 3.456 | 0.789 | 3.496 | 0.851 | 3.128 | 39.098 | 7.707 | 8.89 | 0.241 | 0 | 0 | 1
0 | 21.7 | 0.03 | 0.01 | 6.4 | 0.95 | 3.41 | 1.39 | 1.51 | 44.75 | 3.26 | 12.83 | 0.47 | 0 | 0.03 | 1
0 | 21.881 | 0.031 | 0.01 | 6.224 | 0.965 | 3.525 | 1.378 | 1.501 | 44.469 | 3.614 | 12.536 | 0.465 | 0.029 | 0.031 | 1
0 | 51.466 | 4.645 | 0.289 | 0.867 | 0.606 | 3.051 | 0.022 | 0.65 | 25.5 | 9.24 | 0.1 | 0.846 | 0 | 0.02 | 0
0 | 36.909 | 0.01 | 0 | 4.241 | 0.511 | 3.858 | 2.737 | 0.031 | 37.759 | 10.337 | 1.42 | 0.479 | 0.439 | 0.01 | 0
0 | 39.522 | 2.2 | 0.152 | 0.408 | 0.029 | 1.625 | 0.336 | 0.674 | 41.588 | 10.825 | 0.07 | 0.221 | 0.004 | 0.02 | 1
0 | 27.439 | 0.709 | 0.003 | 1.359 | 0.005 | 0.896 | 0.005 | 8.028 | 30.417 | 25.889 | 2.402 | 0.335 | 0 | 1.455 | 1
0 | 63.658 | 3.04 | 0.11 | 0.78 | 1.14 | 6.06 | 0.01 | 0.54 | 13.661 | 8.99 | 0.06 | 0.27 | 0 | 0.01 | 1
0 | 26.117 | 0.038 | 0.01 | 3.546 | 1.388 | 4.984 | 2.118 | 0.846 | 39.736 | 4.78 | 11.793 | 0.611 | 0 | 0.038 | 1
0 | 60.953 | 2.889 | 0.089 | 0.749 | 0.908 | 5.197 | 0.33 | 0.66 | 17.444 | 8.505 | 0.087 | 0.255 | 0 | 0.012 | 1
0 | 47.669 | 2.64 | 0.028 | 1.022 | 0.02 | 1.471 | 0.063 | 0.834 | 34.154 | 8.359 | 0.31 | 0.04 | 0 | 0.029 | 0
0 | 56.125 | 3.176 | 0.197 | 1.103 | 0.699 | 3.076 | 1.478 | 0.583 | 22.576 | 7.376 | 0.585 | 0.674 | 0 | 0.017 | 0
0 | 65.345 | 0.057 | 0.01 | 0.407 | 0.037 | 1.436 | 0.171 | 0.168 | 22.407 | 5.722 | 0.494 | 0.016 | 0 | 0.03 | 0
0 | 57.846 | 0.009 | 0.237 | 0.109 | 1.583 | 4.473 | 0.009 | 0.731 | 24.07 | 9.215 | 0.191 | 0.374 | 0 | 0.009 | 0
0 | 24.511 | 0.058 | 0.008 | 1.339 | 0.041 | 2.035 | 0.041 | 2.752 | 42.274 | 19.697 | 0.833 | 0.089 | 0 | 0.494 | 1
0 | 33.123 | 0.989 | 0.061 | 1.507 | 0.214 | 2.605 | 0.214 | 1.957 | 42.322 | 11.198 | 3.08 | 0.398 | 0 | 0.019 | 1
0 | 35.021 | 0.02 | 0.254 | 0.833 | 0.02 | 1.61 | 0.459 | 1.56 | 46.156 | 10.603 | 0.475 | 0.229 | 0 | 0.397 | 1
0 | 55.2 | 0.018 | 0.292 | 1.952 | 1.071 | 6.095 | 1.134 | 0.724 | 22.401 | 4.849 | 4.014 | 0.301 | 0 | 0.401 | 1
0 | 55.224 | 0.018 | 0.292 | 1.947 | 1.066 | 6.079 | 1.128 | 0.735 | 22.376 | 4.875 | 4.001 | 0.301 | 0 | 0.417 | 1
0 | 51.246 | 0.71 | 0.371 | 2.483 | 1.349 | 12.58 | 1.093 | 0.641 | 14.873 | 9.429 | 1.707 | 0.223 | 1.14 | 0.022 | 1
0 | 41.794 | 2.242 | 0.211 | 0.784 | 0.436 | 2.362 | 0.291 | 1.961 | 36.966 | 10.183 | 0.239 | 0.271 | 0 | 0.02 | 1
0 | 29.598 | 0.028 | 0.149 | 2.911 | 0.505 | 2.114 | 0.021 | 6.562 | 26.588 | 19.713 | 7.572 | 0.393 | 0 | 0.595 | 1
0 | 54.91 | 1.68 | 0.199 | 0.129 | 1.467 | 4.079 | 0.012 | 1.239 | 23.504 | 10.44 | 0.183 | 0.409 | 0 | 0.014 | 0
0 | 21.698 | 0.03 | 0.01 | 6.394 | 0.952 | 3.406 | 1.385 | 1.506 | 44.781 | 3.249 | 12.811 | 0.468 | 0 | 0.03 | 1
0 | 21.595 | 0.079 | 0.011 | 5.103 | 1.441 | 2.511 | 0.417 | 0.764 | 51.125 | 0.96 | 8.704 | 0.032 | 0 | 0.093 | 1
0 | 61.873 | 2.429 | 0.123 | 0.884 | 0.763 | 4.974 | 0.045 | 0.513 | 16.09 | 10.356 | 0.145 | 0.22 | 0.02 | 0.01 | 0
0 | 33.275 | 0.026 | 0.277 | 1.384 | 0.412 | 1.867 | 0.661 | 1.319 | 46.199 | 9.965 | 1.37 | 0.256 | 0 | 0.024 | 1
0 | 49.531 | 6.48 | 0.07 | 1.044 | 0.725 | 1.802 | 0.173 | 3.015 | 21.051 | 11.096 | 1.734 | 0.314 | 0 | 0.026 | 1
0 | 60.029 | 2.708 | 0.212 | 2.133 | 0.148 | 11.973 | 0.828 | 0.432 | 14.701 | 5.101 | 0.527 | 0.265 | 0 | 0.01 | 1
0 | 35.794 | 0.02 | 0.25 | 0.78 | 0.02 | 1.621 | 0.472 | 1.509 | 46.536 | 9.997 | 0.341 | 0.22 | 0 | 0.02 | 1
0 | 68.038 | 0.01 | 0.26 | 1.338 | 0.995 | 4.69 | 0.408 | 0.344 | 17.141 | 4.073 | 1.042 | 0.121 | 0.229 | 0.029 | 1
0 | 75.467 | 0.001 | 0.15 | 0.641 | 1 | 2.349 | 0 | 0.47 | 16.187 | 3.554 | 0.135 | 0 | 0 | 0 | 0
0 | 20.14 | 0 | 0 | 1.48 | 0 | 1.34 | 0 | 10.41 | 28.68 | 31.23 | 3.59 | 0.37 | 0 | 2.58 | 1
0 | 24.607 | 0.04 | 0.01 | 3.583 | 1.19 | 5.248 | 1.19 | 1.37 | 40.245 | 8.934 | 8.105 | 0.39 | 0.47 | 0.04 | 1
0 | 33.76 | 0.059 | 0.21 | 3.501 | 0.706 | 2.753 | 0.035 | 4.902 | 25.316 | 14.551 | 9.321 | 0.369 | 0 | 0.04 | 1
0 | 30.189 | 0.003 | 0.249 | 3.34 | 0.736 | 3.533 | 0.986 | 3.232 | 40.279 | 7.042 | 8.947 | 0.227 | 0 | 0.003 | 1
0 | 37.615 | 1.654 | 0.104 | 0.396 | 0.017 | 1.597 | 0.241 | 2.673 | 38.415 | 14.775 | 0.088 | 0.397 | 0 | 0.017 | 1
0 | 37.263 | 0.088 | 0.55 | 1.139 | 0.177 | 5.092 | 1.787 | 3.712 | 15.695 | 20.582 | 4.774 | 0.139 | 0.107 | 0.08 | 0
0 | 33.58 | 0.041 | 0.21 | 3.508 | 0.71 | 2.688 | 0.03 | 4.925 | 25.418 | 14.603 | 9.375 | 0.37 | 0 | 0.04 | 1
0 | 5.922 | 0.103 | 0.005 | 3.084 | 0.01 | 1.128 | 0.022 | 3.048 | 32.794 | 29.877 | 7.279 | 0.518 | 0 | 14.467 | 1
0 | 31.944 | 0.045 | 0.183 | 3.728 | 0.809 | 2.666 | 0.082 | 4.368 | 28.879 | 12.767 | 9.295 | 0.324 | 0 | 0.044 | 1
0 | 22.282 | 0 | 0.32 | 3.19 | 1.28 | 4.15 | 0 | 0.83 | 55.458 | 7.04 | 4.24 | 0.88 | 0 | 0 | 1
0 | 20.443 | 0.066 | 0.008 | 4.493 | 1.169 | 2.108 | 0.375 | 0.609 | 55.027 | 2.031 | 7.386 | 0.157 | 0 | 0.058 | 1
0 | 3.743 | 0 | 0.4 | 3.009 | 0 | 1.181 | 0 | 3.599 | 29.915 | 35.439 | 6.038 | 0.62 | 0 | 15.944 | 1
0 | 65.866 | 0.01 | 0 | 1.601 | 0.89 | 3.109 | 4.586 | 0.441 | 16.575 | 3.43 | 1.624 | 0.3 | 0 | 0.01 | 0
0 | 40.918 | 5.106 | 0.014 | 1.467 | 0.624 | 1.582 | 0.131 | 2.321 | 26.692 | 12.701 | 2.356 | 0.449 | 0.004 | 0.048 | 1
0 | 41.431 | 0.06 | 0.01 | 0.933 | 0.043 | 1.713 | 0.09 | 0.58 | 34.836 | 12.186 | 1.832 | 0.023 | 0 | 0.05 | 1
0 | 24.613 | 0.04 | 0.01 | 3.58 | 1.19 | 5.25 | 1.19 | 1.37 | 40.24 | 8.94 | 8.097 | 0.39 | 0.47 | 0.04 | 1
0 | 22.898 | 0.003 | 0.001 | 1.369 | 0.002 | 0.75 | 0.011 | 9.868 | 29.026 | 30.459 | 2.947 | 0.42 | 0 | 1.83 | 1
0 | 22.76 | 0 | 0.317 | 3.159 | 1.266 | 4.12 | 0.002 | 0.823 | 55.093 | 7.025 | 4.198 | 0.87 | 0 | 0 | 1
0 | 45.125 | 0.126 | 0.012 | 3.081 | 0.549 | 4.149 | 0.02 | 0.733 | 30.463 | 6.291 | 6.235 | 0.232 | 0 | 0.03 | 1
0 | 17.112 | 0.03 | 0.01 | 0.06 | 1.11 | 3.65 | 0.02 | 1.34 | 58.458 | 0.33 | 14.129 | 1.12 | 0 | 0.03 | 1
0 | 32.463 | 0.032 | 0.072 | 2.669 | 1.313 | 5.132 | 0.887 | 1.216 | 36.393 | 9.227 | 6.072 | 0.4 | 0.349 | 0.032 | 1
0 | 22.194 | 0 | 0.307 | 3.121 | 1.229 | 4.037 | 0 | 1.214 | 54.387 | 8.009 | 4.214 | 0.86 | 0 | 0.103 | 1
0 | 28.232 | 1.164 | 0.326 | 2.545 | 1.255 | 4.459 | 0.002 | 1.217 | 48.22 | 7.827 | 3.386 | 0.702 | 0 | 0.004 | 1
0 | 36.652 | 0.01 | 0 | 4.03 | 0.482 | 3.733 | 2.588 | 0.5 | 37.26 | 11.235 | 1.339 | 0.504 | 0.415 | 0.01 | 0
0 | 31.024 | 1.261 | 0.08 | 0.832 | 0.011 | 1.211 | 0.182 | 4.953 | 36.391 | 20.084 | 1.392 | 0.319 | 0 | 0.858 | 1
0 | 21.701 | 0.03 | 0.01 | 6.399 | 0.95 | 3.41 | 1.39 | 1.51 | 44.75 | 3.262 | 12.828 | 0.47 | 0 | 0.03 | 1
0 | 45.206 | 3.878 | 0.241 | 0.212 | 0.566 | 3.546 | 0.171 | 1.658 | 31.311 | 10.854 | 0.07 | 0.119 | 0 | 0.02 | 1
0 | 29.15 | 0.07 | 0.01 | 1.211 | 0.05 | 1.851 | 0.051 | 0.792 | 41.251 | 15.443 | 2.544 | 0.03 | 0 | 0.06 | 1
0 | 26.302 | 1.398 | 0.236 | 1.347 | 0.013 | 1.445 | 0.202 | 1.761 | 37.284 | 19.942 | 2.28 | 0.368 | 0 | 5.916 | 1
0 | 40.745 | 1.262 | 0.077 | 1.272 | 0.391 | 5.599 | 0.424 | 0.733 | 39.789 | 7.793 | 0.462 | 0.369 | 0 | 0.007 | 1
0 | 65.445 | 0.08 | 0 | 1.57 | 0.864 | 3.073 | 4.498 | 0.461 | 17.017 | 3.518 | 1.577 | 0.297 | 0 | 0.01 | 0
0 | 39.527 | 2.215 | 0.14 | 0.372 | 0.02 | 1.598 | 0.319 | 0.702 | 41.584 | 10.877 | 0.077 | 0.221 | 0 | 0.024 | 1
0 | 61.28 | 2.66 | 0.11 | 0.84 | 0.74 | 5 | 0.01 | 0.53 | 15.99 | 10.96 | 0.06 | 0.23 | 0 | 0.01 | 0
0 | 21.355 | 0.002 | 0.019 | 1.426 | 0.002 | 1.362 | 0.037 | 9.719 | 30.068 | 29.581 | 3.338 | 0.358 | 0 | 2.381 | 1
0 | 49.063 | 2.697 | 0.01 | 1.113 | 0.02 | 1.465 | 0.071 | 0.869 | 32.886 | 7.907 | 0.345 | 0.016 | 0 | 0.03 | 0
0 | 29.193 | 0.003 | 0.242 | 2.802 | 0.564 | 2.647 | 0.614 | 2.479 | 45.62 | 7.533 | 6.725 | 0.347 | 0 | 0.003 | 1
0 | 47.011 | 0.795 | 0 | 1.073 | 0.386 | 2.801 | 2.126 | 0.606 | 35.323 | 7.07 | 0.967 | 0.363 | 0 | 0.01 | 1
0 | 21.029 | 0 | 0.325 | 3.178 | 1.194 | 3.95 | 0 | 1.017 | 53.738 | 8.955 | 4.361 | 0.862 | 0 | 1.075 | 1
0 | 65.394 | 0.088 | 0 | 1.567 | 0.861 | 3.069 | 4.487 | 0.463 | 17.068 | 3.529 | 1.572 | 0.297 | 0 | 0.01 | 0
0 | 55.518 | 0.011 | 0.243 | 0.04 | 1.623 | 4.694 | 0.015 | 0.752 | 25.158 | 9.934 | 0.206 | 0.418 | 0 | 0.011 | 0
0 | 21.596 | 0.003 | 0 | 1.348 | 0.003 | 0.644 | 0.003 | 7.86 | 38.338 | 25.251 | 2.579 | 0.495 | 0 | 1.415 | 1
0 | 31.977 | 0.014 | 0.005 | 2.251 | 0.261 | 2.371 | 0.01 | 5.802 | 30.052 | 19.677 | 4.681 | 0.344 | 0 | 1.028 | 1
0 | 6.314 | 0.027 | 0.002 | 3.638 | 0.202 | 1.359 | 0.174 | 3.623 | 38.435 | 25.524 | 5.948 | 0.554 | 0 | 11.756 | 1
0 | 23.349 | 0.212 | 0.314 | 3.101 | 1.273 | 4.127 | 0 | 0.898 | 54.221 | 7.167 | 4.087 | 0.86 | 0 | 0.001 | 1
0 | 22.482 | 0 | 0.32 | 3.183 | 1.279 | 4.165 | 0.008 | 0.828 | 55.257 | 7.022 | 4.241 | 0.876 | 0 | 0 | 1
0 | 64.334 | 0.01 | 0.015 | 1.684 | 0.886 | 3.128 | 4.425 | 0.559 | 17.561 | 3.608 | 1.947 | 0.297 | 0 | 0.01 | 0
0 | 45.018 | 0.03 | 0.01 | 3.12 | 0.54 | 4.16 | 0.02 | 0.7 | 30.614 | 6.22 | 6.339 | 0.23 | 0 | 0.03 | 1
0 | 36.93 | 0.01 | 0 | 4.24 | 0.51 | 3.86 | 2.74 | 0.03 | 37.74 | 10.35 | 1.41 | 0.48 | 0.44 | 0.01 | 0
0 | 22.361 | 0 | 0.319 | 3.187 | 1.279 | 4.148 | 0.008 | 0.829 | 55.388 | 7.033 | 4.235 | 0.879 | 0 | 0 | 1
0 | 69.71 | 0.01 | 0.21 | 0.46 | 0.01 | 2.36 | 1 | 0.11 | 19.76 | 4.88 | 0.17 | 0 | 0 | 0.01 | 0
0 | 24.189 | 0.282 | 0.012 | 1.376 | 0.078 | 1.156 | 0.001 | 9.506 | 28.095 | 29.993 | 2.805 | 0.427 | 0 | 1.753 | 1
0 | 62.269 | 0.891 | 0.301 | 2.996 | 1.468 | 14.001 | 0.812 | 0.815 | 13.157 | 2.206 | 0.679 | 0.25 | 0 | 0 | 1
0 | 25.159 | 0.01 | 0.21 | 2.871 | 0.492 | 2.346 | 0.604 | 1.945 | 51.151 | 7.289 | 6.229 | 0.408 | 0 | 0.01 | 1
0 | 51.33 | 5.68 | 0.35 | 0.04 | 1.16 | 5.66 | 0.01 | 2.72 | 20.12 | 10.88 | 0.07 | 0.01 | 0 | 0.02 | 1
0 | 31.75 | 0.01 | 0.021 | 2.691 | 0.679 | 3.671 | 1.221 | 3.284 | 41.37 | 5.739 | 8.118 | 0.21 | 0 | 0.01 | 1
0 | 31.964 | 0.01 | 0 | 0.47 | 0.01 | 1.59 | 0.01 | 8.454 | 29.135 | 26.216 | 0.14 | 0.909 | 0 | 0.01 | 0
0 | 43.776 | 1.605 | 0.185 | 0.848 | 0.35 | 2.97 | 0.586 | 0.616 | 36.411 | 8.973 | 1.259 | 0.242 | 0 | 0.017 | 1
0 | 43.458 | 3.009 | 0.45 | 0.336 | 0.314 | 3.954 | 0.957 | 4.116 | 12.15 | 19.211 | 3.66 | 0.148 | 0.006 | 0.074 | 0
0 | 35.856 | 0.009 | 0.02 | 2.62 | 0.646 | 3.405 | 1.15 | 3.098 | 39.207 | 5.106 | 7.651 | 0.164 | 0 | 0.009 | 1
0 | 63.341 | 0.012 | 0.237 | 1.478 | 1.116 | 4.766 | 0.739 | 0.458 | 20.154 | 3.923 | 2.57 | 0.175 | 0 | 0.006 | 1
0 | 34.236 | 0.009 | 0.032 | 4.14 | 0.469 | 3.643 | 2.518 | 0.32 | 37.106 | 12.386 | 1.786 | 0.491 | 0.404 | 1.303 | 0
0 | 29.161 | 0.033 | 0.086 | 4.327 | 1.312 | 4.949 | 2.304 | 1.263 | 35.378 | 6.461 | 10.611 | 0.409 | 0 | 0.033 | 1
0 | 49.437 | 0.016 | 0.205 | 0.7 | 1.579 | 4.877 | 0.233 | 0.883 | 28.078 | 9.849 | 1.691 | 0.422 | 0.089 | 0.016 | 0
0 | 25.779 | 0.008 | 0.58 | 2.696 | 0.403 | 2.203 | 0.873 | 6.235 | 33.519 | 23.21 | 1.87 | 0.409 | 0.165 | 1.161 | 1
0 | 53.33 | 0.8 | 0.32 | 2.82 | 1.54 | 13.649 | 1.03 | 0.02 | 15.711 | 7.31 | 1.1 | 0.25 | 1.31 | 0.01 | 1
0 | 13.45 | 0.066 | 0.013 | 3.19 | 0.314 | 1.612 | 0.222 | 1.811 | 40.086 | 19.764 | 6.753 | 0.616 | 0.007 | 5.146 | 1
0 | 52.953 | 2.471 | 0.162 | 2.731 | 0.295 | 10.678 | 0.701 | 0.493 | 21.069 | 4.366 | 1.754 | 0.215 | 0 | 0.022 | 1
0 | 28.778 | 0.046 | 0.811 | 4.764 | 1.181 | 3.562 | 1.392 | 0.344 | 44.409 | 6.27 | 3.786 | 0.213 | 0.229 | 0.041 | 0
0 | 27.595 | 0 | 0.25 | 2.95 | 0.582 | 2.777 | 0.633 | 5.091 | 36.761 | 14.143 | 7.445 | 0.295 | 0 | 0.517 | 1
0 | 36.047 | 1.03 | 0.047 | 3.551 | 1.189 | 3.427 | 0.269 | 0.669 | 38.328 | 4.603 | 5.551 | 0.104 | 0 | 0.048 | 1
0 | 50.372 | 2.308 | 0.013 | 0.624 | 0.02 | 1.894 | 1.523 | 1.111 | 32.11 | 6.74 | 0.187 | 0.2 | 0 | 0.02 | 1
0 | 50.422 | 0.883 | 0.274 | 2.515 | 1.322 | 12.071 | 0.925 | 0.121 | 20.5 | 7.664 | 1.012 | 0.273 | 1.123 | 0.01 | 1
0 | 30.262 | 0.01 | 0.005 | 2.888 | 0.578 | 3.553 | 1.303 | 3.5 | 42.298 | 5.452 | 8.68 | 0.192 | 0 | 0.084 | 1
0 | 37.104 | 0.224 | 0.229 | 0.767 | 0.02 | 1.645 | 0.566 | 1.475 | 45.242 | 9.701 | 0.327 | 0.218 | 0 | 0.02 | 1
0 | 56.622 | 1.804 | 0.267 | 2.518 | 0.86 | 13.223 | 0.914 | 0.202 | 14.777 | 6.381 | 0.625 | 0.254 | 0.728 | 0.01 | 1
0 | 21.401 | 0 | 0.007 | 1.476 | 0.026 | 1.428 | 0.011 | 10.145 | 28.376 | 30.515 | 3.523 | 0.363 | 0.006 | 2.512 | 1
0 | 35.421 | 0.015 | 0.002 | 2.524 | 0.501 | 3.23 | 1.145 | 2.976 | 39.509 | 5.403 | 7.49 | 0.161 | 0 | 0.013 | 1
0 | 50.083 | 2.284 | 0.014 | 0.657 | 0.02 | 1.892 | 1.533 | 1.148 | 31.878 | 6.974 | 0.256 | 0.205 | 0 | 0.199 | 1
0 | 25.378 | 0.069 | 0.014 | 1.335 | 0.066 | 2.206 | 0.049 | 1.156 | 45.239 | 17.163 | 0.313 | 0.041 | 0 | 0.059 | 1
0 | 59.729 | 2.932 | 0.222 | 2.058 | 0.013 | 12.377 | 0.802 | 0.618 | 13.424 | 6.013 | 0.277 | 0.25 | 0 | 0.014 | 1
0 | 32.326 | 0.016 | 0.806 | 3.822 | 0.813 | 4.016 | 1.782 | 1.527 | 40.762 | 8.173 | 3.823 | 0.281 | 0.229 | 0.016 | 0
0 | 43.733 | 0.031 | 0.031 | 3.209 | 0.646 | 4.12 | 0.106 | 0.675 | 31.265 | 6.392 | 6.394 | 0.242 | 0 | 0.031 | 1
0 | 56.063 | 0.008 | 0.247 | 0.179 | 1.38 | 4.431 | 0.008 | 1.159 | 23.859 | 10.109 | 0.419 | 0.409 | 0 | 0.644 | 0
0 | 35.869 | 0.012 | 0.075 | 2.718 | 0.742 | 4.301 | 1.315 | 2.747 | 37.881 | 5.061 | 7.705 | 0.217 | 0 | 0.01 | 1
0 | 42.228 | 0.013 | 0.09 | 3.593 | 0.717 | 4.651 | 2.299 | 0.156 | 33.329 | 8.504 | 2.282 | 0.426 | 0.308 | 0.01 | 0
0 | 28.92 | 0.04 | 0.011 | 4.558 | 1.471 | 5.377 | 2.727 | 0.7 | 34.136 | 6.119 | 11.047 | 0.46 | 0 | 0.04 | 1
0 | 26.191 | 0.01 | 0 | 1.128 | 0.014 | 0.507 | 0.013 | 0.899 | 61.025 | 7.22 | 1.156 | 0.61 | 0 | 0.01 | 1
0 | 60.738 | 1.939 | 0.311 | 2.351 | 1.419 | 12.482 | 0.639 | 1.164 | 13.982 | 3.925 | 0.337 | 0.199 | 0 | 0.004 | 1
0 | 32.266 | 1.11 | 0.073 | 0.855 | 0.035 | 1.899 | 0.181 | 0.928 | 43.411 | 14.17 | 0.168 | 0.122 | 0 | 0.041 | 1
0 | 41.528 | 3.972 | 0.22 | 0.894 | 0.926 | 3.936 | 0.094 | 1.946 | 30.577 | 10.022 | 2.23 | 0.175 | 0 | 0.031 | 1
0 | 69.57 | 0.027 | 0.209 | 0.461 | 0.01 | 2.357 | 1.004 | 0.117 | 19.849 | 4.893 | 0.17 | 0.001 | 0 | 0.01 | 0
0 | 36.179 | 0.267 | 0 | 3.571 | 0.416 | 3.618 | 2.28 | 0.161 | 39.913 | 10.245 | 1.235 | 0.467 | 0.357 | 0.01 | 0
0 | 60.964 | 0.724 | 0.201 | 0.864 | 0.272 | 3.516 | 0.002 | 2.421 | 16.387 | 10.018 | 1.126 | 0.3 | 0 | 2.79 | 0
0 | 37.075 | 0.067 | 0.004 | 4.198 | 0.517 | 3.878 | 2.713 | 0.057 | 37.563 | 10.355 | 1.397 | 0.475 | 0.436 | 0.01 | 0
0 | 72.388 | 0.739 | 0.15 | 0.659 | 1.012 | 2.502 | 0.001 | 0.753 | 16.897 | 4.441 | 0.124 | 0.045 | 0 | 0.003 | 0
0 | 17.535 | 0.058 | 0.374 | 5.003 | 2.449 | 3.165 | 1.633 | 0.979 | 46.525 | 9.382 | 6.347 | 0.496 | 0 | 0.048 | 1
0 | 39.886 | 2.231 | 0.14 | 0.375 | 0.035 | 1.658 | 0.316 | 0.678 | 41.244 | 10.806 | 0.07 | 0.221 | 0 | 0.02 | 1
0 | 56.377 | 0.01 | 0.157 | 0.815 | 0.01 | 1.88 | 0.796 | 0.09 | 32.451 | 5.335 | 0.572 | 0.171 | 0 | 0.01 | 0
0 | 39.647 | 2.214 | 0.14 | 0.37 | 0.02 | 1.6 | 0.32 | 0.678 | 41.553 | 10.815 | 0.071 | 0.219 | 0 | 0.02 | 1
0 | 17.11 | 0.03 | 0.01 | 0.06 | 1.11 | 3.65 | 0.02 | 1.34 | 58.46 | 0.33 | 14.13 | 1.12 | 0 | 0.03 | 1
0 | 18.579 | 0.08 | 0.44 | 4.942 | 2.724 | 3.338 | 1.784 | 0.199 | 44.033 | 9.764 | 7.433 | 0.468 | 0 | 0.05 | 1
0 | 50.069 | 2.22 | 0.039 | 0.614 | 0.022 | 2.045 | 1.548 | 1.27 | 30.977 | 7.34 | 0.417 | 0.193 | 0 | 0.023 | 1
0 | 35.317 | 0.696 | 0.383 | 0.443 | 0.048 | 4.122 | 0.947 | 2.913 | 27.748 | 17.205 | 3.32 | 0.211 | 0.005 | 0.059 | 0
0 | 32.063 | 0.022 | 0 | 0.471 | 0.014 | 1.607 | 0.01 | 8.429 | 29.08 | 26.163 | 0.14 | 0.908 | 0 | 0.01 | 0
0 | 36.559 | 0.804 | 0.223 | 3.073 | 0.693 | 2.751 | 0.028 | 4.222 | 25.392 | 13.72 | 7.845 | 0.449 | 0 | 0.037 | 1
0 | 34.58 | 2.914 | 0.184 | 0.05 | 1.136 | 4.676 | 0.015 | 2.045 | 38.887 | 5.716 | 6.952 | 0.553 | 0 | 0.025 | 1
0 | 31.708 | 0.017 | 0.003 | 4.981 | 0.661 | 3.706 | 2.277 | 0.537 | 40.144 | 7.919 | 5.326 | 0.477 | 0.289 | 0.017 | 0
0 | 65.91 | 0.04 | 0.01 | 0.38 | 0.03 | 1.44 | 0.17 | 0.16 | 22.05 | 5.68 | 0.42 | 0.01 | 0 | 0.03 | 0
0 | 25.697 | 1.207 | 0.01 | 2.314 | 0.554 | 1.184 | 0.242 | 0.709 | 47.391 | 8.582 | 5.786 | 0.44 | 0 | 0.05 | 1
0 | 53.789 | 7.911 | 0.01 | 0.503 | 0.711 | 1.435 | 0.021 | 2.986 | 16.978 | 11.854 | 0.121 | 0.33 | 0.002 | 0.03 | 1
0 | 29.692 | 0.016 | 0 | 2.924 | 0.589 | 3.566 | 1.331 | 3.504 | 42.793 | 5.353 | 8.808 | 0.19 | 0 | 0.01 | 1
0 | 50.826 | 5.609 | 0.15 | 0.774 | 1.05 | 3.458 | 0.022 | 2.596 | 22.613 | 10.483 | 0.08 | 0.345 | 0 | 0.02 | 1
0 | 65.76 | 0.01 | 0.001 | 1.603 | 0.888 | 3.105 | 4.579 | 0.448 | 16.582 | 3.497 | 1.631 | 0.301 | 0 | 0.048 | 0
0 | 50.858 | 4.551 | 0.291 | 0.924 | 0.626 | 3.085 | 0.02 | 0.654 | 26.1 | 9.179 | 0.196 | 0.851 | 0 | 0.02 | 0
0 | 17.36 | 0.029 | 0.016 | 0.125 | 1.104 | 3.648 | 0.036 | 1.374 | 58.1 | 0.468 | 14.033 | 1.103 | 0 | 0.029 | 1
0 | 33.528 | 0.045 | 0.385 | 3.861 | 2.205 | 3.746 | 1.371 | 0.233 | 35.927 | 8.023 | 5.51 | 0.364 | 0.07 | 0.038 | 1
0 | 18.135 | 0.059 | 0.417 | 4.975 | 2.631 | 3.272 | 1.735 | 0.467 | 44.965 | 9.627 | 7.069 | 0.479 | 0 | 0.049 | 1
0 | 53.941 | 7.814 | 0.014 | 0.536 | 0.695 | 1.665 | 0.036 | 2.934 | 16.907 | 11.716 | 0.118 | 0.328 | 0 | 0.03 | 1
0 | 18.501 | 0.063 | 0.44 | 4.957 | 2.727 | 3.339 | 1.789 | 0.19 | 44.091 | 9.756 | 7.453 | 0.47 | 0 | 0.05 | 1
0 | 56.258 | 0.003 | 0.407 | 1.429 | 0.147 | 2.964 | 0.318 | 2.565 | 20.533 | 10.333 | 1.252 | 0.316 | 0.06 | 3.115 | 0
0 | 66.198 | 0.01 | 0.016 | 1.514 | 0.823 | 3.053 | 4.318 | 0.415 | 16.793 | 3.531 | 1.51 | 0.277 | 0 | 0.01 | 0
0 | 27.832 | 0.06 | 0.009 | 1.242 | 0.043 | 1.688 | 0.043 | 2.167 | 39.599 | 17.816 | 2.623 | 0.089 | 0 | 0.328 | 1
0 | 49.285 | 2.578 | 0.024 | 1.177 | 0.078 | 1.698 | 0.081 | 0.84 | 32.435 | 7.766 | 0.545 | 0.024 | 0 | 0.029 | 0
0 | 22.653 | 0.03 | 0.01 | 6.266 | 0.933 | 3.441 | 1.334 | 1.477 | 44.172 | 3.381 | 12.565 | 0.46 | 0 | 0.03 | 1
0 | 34.142 | 0.021 | 1.389 | 4.5 | 0.987 | 4.322 | 2.094 | 0.051 | 39.404 | 10.147 | 0.202 | 0.345 | 0.394 | 0.021 | 0
0 | 22.097 | 0.01 | 0.035 | 1.613 | 0.242 | 1.057 | 0.165 | 0.134 | 63.919 | 7.162 | 1.55 | 0.645 | 0 | 0.01 | 1
0 | 18.214 | 0.212 | 0.021 | 0.059 | 1.112 | 3.715 | 0.02 | 1.385 | 57.223 | 0.67 | 13.677 | 1.084 | 0 | 0.03 | 1
0 | 27.22 | 1.242 | 0.271 | 2.768 | 1.191 | 3.722 | 0.003 | 1.169 | 49.427 | 7.796 | 3.594 | 0.794 | 0 | 0.005 | 1
0 | 47.229 | 0.031 | 0.01 | 2.83 | 0.486 | 3.872 | 0.036 | 0.643 | 29.705 | 6.163 | 5.714 | 0.207 | 0 | 0.03 | 1
0 | 48.582 | 0.03 | 0.24 | 1.921 | 0.963 | 5.608 | 1.018 | 0.597 | 27.58 | 6.897 | 3.482 | 0.244 | 0 | 0.02 | 1
0 | 33.127 | 0.979 | 0.063 | 1.526 | 0.219 | 2.606 | 0.212 | 1.986 | 42.157 | 11.231 | 3.141 | 0.398 | 0 | 0.019 | 1
0 | 32.563 | 1.34 | 0 | 0.703 | 0.01 | 2.535 | 0.282 | 1.008 | 48.718 | 10.405 | 0.569 | 0.409 | 0 | 0.084 | 1
0 | 17.109 | 0.03 | 0.01 | 0.061 | 1.11 | 3.65 | 0.02 | 1.341 | 58.46 | 0.331 | 14.128 | 1.12 | 0 | 0.03 | 1
0 | 28.68 | 0.993 | 0.017 | 2.48 | 0.315 | 1.725 | 0.223 | 1.037 | 40.179 | 12.045 | 4.275 | 0.436 | 0.007 | 0.063 | 1
0 | 24.759 | 0.039 | 0.019 | 3.578 | 1.18 | 5.205 | 1.181 | 1.415 | 40.217 | 8.907 | 8.123 | 0.386 | 0.458 | 0.039 | 1
0 | 75.506 | 0 | 0.15 | 0.64 | 1 | 2.35 | 0 | 0.471 | 16.16 | 3.552 | 0.13 | 0 | 0 | 0.001 | 0
0 | 7.084 | 0.019 | 0 | 3.27 | 0.048 | 1.321 | 0.219 | 2.902 | 32.855 | 29.068 | 7.089 | 0.526 | 0.034 | 13.88 | 1
0 | 62.868 | 2.36 | 0.137 | 0.805 | 0.885 | 5.313 | 0.008 | 1.093 | 14.461 | 9.292 | 0.373 | 0.279 | 0 | 0.827 | 1
0 | 30.369 | 0.001 | 0.334 | 3.451 | 0.777 | 3.491 | 0.846 | 3.09 | 39.383 | 7.794 | 8.879 | 0.236 | 0 | 0.001 | 1
0 | 26.31 | 0.008 | 0.024 | 1.669 | 0.172 | 0.76 | 0.159 | 0.102 | 61.386 | 6.177 | 1.502 | 0.569 | 0 | 0.008 | 1
0 | 54.903 | 6.527 | 0.049 | 0.569 | 0.585 | 1.649 | 0.016 | 2.994 | 17.026 | 11.593 | 0.356 | 0.326 | 0 | 0.668 | 1
0 | 32.785 | 0.01 | 0.104 | 1.102 | 0.703 | 2.262 | 0.115 | 0.339 | 51.437 | 8.097 | 1.114 | 0.576 | 0 | 0.01 | 1
0 | 50.923 | 5.675 | 0.148 | 0.854 | 1.088 | 3.529 | 0.026 | 2.657 | 22.141 | 10.388 | 0.225 | 0.351 | 0 | 0.02 | 1
0 | 53.33 | 0.8 | 0.32 | 2.82 | 1.54 | 13.65 | 1.03 | 0.02 | 15.71 | 7.31 | 1.1 | 0.25 | 1.31 | 0.01 | 1
0 | 30.148 | 0.066 | 0.01 | 1.201 | 0.048 | 2.094 | 0.064 | 1.043 | 42.409 | 15.943 | 0.279 | 0.028 | 0 | 0.056 | 1
0 | 38.503 | 0.016 | 0.004 | 1.039 | 0.012 | 1.38 | 0.068 | 6.298 | 26.02 | 20.979 | 2.318 | 0.226 | 0 | 1.557 | 1
0 | 52.3 | 4.414 | 0.275 | 0.909 | 0.625 | 3.063 | 0.262 | 0.639 | 24.932 | 8.923 | 0.18 | 0.821 | 0 | 0.019 | 0
0 | 5.04 | 0 | 0.367 | 2.881 | 0 | 1.141 | 0 | 4.172 | 29.888 | 35.187 | 5.801 | 0.606 | 0 | 14.801 | 1
0 | 33.284 | 1.409 | 0 | 0.69 | 0.01 | 2.545 | 0.284 | 0.733 | 48.949 | 9.749 | 0.477 | 0.401 | 0 | 0.01 | 1
0 | 53.33 | 0.8 | 0.32 | 2.82 | 1.54 | 13.65 | 1.03 | 0.02 | 15.71 | 7.31 | 1.1 | 0.25 | 1.31 | 0.01 | 1
0 | 60.74 | 3.06 | 0.2 | 2.14 | 0.01 | 12.69 | 0.77 | 0.43 | 13.61 | 5.22 | 0.03 | 0.26 | 0 | 0.01 | 1
0 | 28.963 | 0.04 | 0.011 | 4.563 | 1.464 | 5.367 | 2.733 | 0.698 | 34.119 | 6.095 | 11.054 | 0.458 | 0 | 0.04 | 1
0 | 60.603 | 2.838 | 0.132 | 1.063 | 1.248 | 5.875 | 0.13 | 0.516 | 15.72 | 9.042 | 0.56 | 0.284 | 0 | 0.013 | 1
0 | 31.113 | 0.01 | 0.181 | 2.082 | 0.426 | 2.62 | 0.464 | 5.615 | 34.59 | 16.318 | 4.864 | 0.552 | 0 | 0.01 | 1
0 | 63.654 | 3.039 | 0.11 | 0.78 | 1.14 | 6.059 | 0.01 | 0.54 | 13.667 | 8.99 | 0.06 | 0.27 | 0 | 0.01 | 1
0 | 26.274 | 0.242 | 0.071 | 3.152 | 0.657 | 4.152 | 0.418 | 1.059 | 38.201 | 11.973 | 5.255 | 0.585 | 0.008 | 0.065 | 1
0 | 56.364 | 2.736 | 0.118 | 1.488 | 0.014 | 8.029 | 1.107 | 0.728 | 21.511 | 5.838 | 0.099 | 0.234 | 0 | 0.014 | 1
0 | 17.415 | 0.01 | 0.005 | 1.836 | 0.04 | 0.529 | 0.187 | 0.044 | 69.387 | 6.752 | 1.741 | 0.675 | 0 | 0.01 | 1
0 | 21.353 | 0.08 | 0.01 | 5.13 | 1.45 | 2.51 | 0.42 | 0.75 | 51.338 | 0.902 | 8.749 | 0.03 | 0 | 0.07 | 1
0 | 17.974 | 0.09 | 0.02 | 3.168 | 0.475 | 1.883 | 0.328 | 1.132 | 44.104 | 14.101 | 6.396 | 0.663 | 0.01 | 0.08 | 1
0 | 41.449 | 1.854 | 0.008 | 1.14 | 0.018 | 1.743 | 1.243 | 1.522 | 32.01 | 11.424 | 1.658 | 0.266 | 0 | 3.009 | 1
0 | 64.065 | 0.018 | 0.185 | 0.568 | 0.015 | 2.337 | 0.879 | 0.244 | 22.99 | 6.463 | 0.181 | 0.004 | 0 | 0.016 | 0
0 | 17.426 | 0.057 | 0.01 | 0.072 | 1.088 | 3.628 | 0.025 | 1.328 | 58.277 | 0.519 | 13.858 | 1.106 | 0 | 0.03 | 1
0 | 46.572 | 0.026 | 0.245 | 2.682 | 1.141 | 5.691 | 1.173 | 1.383 | 30.035 | 4.78 | 3.531 | 0.365 | 0 | 0.016 | 1
0 | 53.24 | 0.798 | 0.319 | 2.815 | 1.535 | 13.613 | 1.027 | 0.024 | 15.805 | 7.342 | 1.097 | 0.249 | 1.306 | 0.01 | 1
0 | 44.604 | 0.575 | 0.32 | 2.924 | 1.467 | 10.98 | 0.741 | 0.248 | 26.881 | 7.234 | 1.982 | 0.427 | 0.942 | 0.007 | 1
0 | 34.022 | 0.081 | 0.208 | 3.468 | 0.71 | 2.726 | 0.03 | 4.861 | 25.243 | 14.553 | 9.235 | 0.368 | 0 | 0.04 | 1
0 | 12.41 | 0.05 | 0.01 | 5.24 | 0.89 | 2.25 | 0.76 | 5.35 | 59.85 | 7.29 | 0.18 | 0.64 | 0 | 0.04 | 1
0 | 54.57 | 0.401 | 0.286 | 2.004 | 1.176 | 6.255 | 1.21 | 0.572 | 22.729 | 4.56 | 4.117 | 0.301 | 0 | 0.011 | 1
0 | 21.28 | 0.075 | 0.009 | 4.919 | 1.366 | 2.442 | 0.396 | 1.309 | 50.029 | 2.655 | 8.452 | 0.05 | 0 | 0.215 | 1
0 | 38.923 | 2.032 | 0.128 | 0.378 | 0.019 | 1.599 | 0.294 | 1.34 | 40.552 | 12.137 | 0.076 | 0.279 | 0 | 0.019 | 1
0 | 31.856 | 0.904 | 0.004 | 1.123 | 0.008 | 1.17 | 0.607 | 6.87 | 30.458 | 22.228 | 1.979 | 0.352 | 0 | 1.201 | 1
0 | 44.65 | 0.03 | 0.01 | 3.128 | 0.552 | 4.18 | 0.041 | 0.712 | 30.784 | 6.269 | 6.372 | 0.233 | 0.009 | 0.03 | 1
0 | 36.616 | 0.75 | 0.003 | 0.651 | 0.013 | 1.552 | 0.013 | 6.378 | 30.175 | 21.222 | 0.198 | 0.663 | 0 | 0.015 | 0
0 | 23.623 | 0.243 | 0.009 | 1.424 | 0.091 | 1.718 | 0.001 | 9.62 | 27.478 | 29.45 | 3.307 | 0.362 | 0 | 2.374 | 1
0 | 62.449 | 0.891 | 0.29 | 3.021 | 1.458 | 14.002 | 0.872 | 0.717 | 13.131 | 2.299 | 0.442 | 0.257 | 0.014 | 0 | 1
0 | 44.718 | 0.064 | 0.01 | 3.059 | 0.527 | 4.12 | 0.027 | 0.701 | 31.078 | 6.309 | 6.193 | 0.235 | 0 | 0.029 | 1
0 | 25.418 | 0.07 | 0.01 | 1.31 | 0.05 | 2.18 | 0.05 | 1.163 | 45.095 | 17.305 | 0.261 | 0.03 | 0 | 0.061 | 1
0 | 18.91 | 0.059 | 0.435 | 4.851 | 2.66 | 3.286 | 1.756 | 0.224 | 44.183 | 9.766 | 7.275 | 0.463 | 0 | 0.049 | 1
0 | 63.277 | 0.04 | 0.01 | 0.619 | 0.072 | 1.48 | 0.199 | 0.415 | 23.91 | 5.759 | 0.408 | 0.041 | 0 | 0.03 | 0
0 | 16.806 | 0.01 | 0 | 1.861 | 0.01 | 0.457 | 0.189 | 0.083 | 69.952 | 6.813 | 1.76 | 0.681 | 0 | 0.01 | 1
0 | 49.01 | 2.71 | 0.01 | 1.13 | 0.02 | 1.45 | 0.02 | 0.86 | 32.92 | 7.95 | 0.35 | 0.01 | 0 | 0.03 | 0
0 | 61.842 | 2.913 | 0.106 | 0.967 | 1.153 | 5.908 | 0.028 | 0.549 | 15.279 | 8.642 | 0.433 | 0.26 | 0 | 0.013 | 1
0 | 34.58 | 0.1 | 1.395 | 4.427 | 0.983 | 4.368 | 2.09 | 0.078 | 38.95 | 10.298 | 0.07 | 0.345 | 0.394 | 0.02 | 0
0 | 31.749 | 0.663 | 0.01 | 2.77 | 0.869 | 4.33 | 1.289 | 1.301 | 37.95 | 8.311 | 5.928 | 0.338 | 0.341 | 0.035 | 1
0 | 57.116 | 0.007 | 0.239 | 1.185 | 0.347 | 2.835 | 0.734 | 0.301 | 29.239 | 5.454 | 1.251 | 0.234 | 0 | 0.007 | 0
0 | 29.754 | 0.039 | 0.017 | 4.466 | 1.425 | 5.298 | 2.656 | 0.771 | 33.659 | 6.23 | 10.803 | 0.455 | 0 | 0.151 | 1
0 | 31.686 | 0.131 | 0.334 | 3.432 | 0.757 | 3.912 | 0.856 | 3.015 | 38.25 | 7.556 | 8.607 | 0.241 | 0 | 0 | 1
0 | 22.251 | 0.013 | 0.233 | 3.395 | 0.544 | 2.759 | 0.592 | 3.133 | 37.172 | 14.908 | 8.539 | 0.332 | 0 | 4.752 | 1
0 | 42.546 | 2.323 | 0.066 | 1.398 | 0.017 | 1.411 | 0.017 | 1.251 | 32.492 | 11.875 | 1.162 | 0.097 | 0 | 2.302 | 0
0 | 19.799 | 0 | 0 | 1.441 | 0 | 0.701 | 0 | 10.566 | 29.527 | 32.238 | 3.134 | 0.45 | 0 | 1.959 | 1
0 | 28.441 | 0.014 | 0.304 | 3.68 | 0.801 | 3.382 | 0.849 | 3.371 | 41.572 | 7.62 | 8.035 | 0.283 | 0 | 0.013 | 1
0 | 54.61 | 0.02 | 0.3 | 2.08 | 1.2 | 6.5 | 1.27 | 0.45 | 23.02 | 4.19 | 4.32 | 0.3 | 0 | 0.01 | 1
0 | 18.058 | 0.095 | 0.02 | 3.184 | 0.469 | 1.87 | 0.333 | 1.13 | 43.971 | 14.182 | 6.325 | 0.659 | 0.01 | 0.08 | 1
0 | 34.852 | 0.228 | 0.087 | 4.145 | 1.487 | 7.423 | 2.318 | 0.532 | 29.617 | 6.399 | 8.63 | 0.408 | 0.324 | 0.033 | 1
0 | 21.513 | 0.03 | 0.014 | 6.365 | 0.94 | 3.387 | 1.376 | 1.532 | 44.596 | 3.594 | 12.76 | 0.472 | 0 | 0.195 | 1
0 | 35.419 | 1.279 | 0.001 | 0.657 | 0.012 | 2.485 | 0.281 | 0.687 | 47.253 | 9.48 | 0.475 | 0.38 | 0 | 0.012 | 1
0 | 33.588 | 0.04 | 0.21 | 3.506 | 0.709 | 2.689 | 0.03 | 4.935 | 25.395 | 14.625 | 9.368 | 0.371 | 0 | 0.04 | 1
0 | 34.207 | 0.102 | 0.665 | 1.028 | 0.522 | 5.096 | 1.557 | 4.014 | 15.11 | 21.249 | 6.035 | 0.112 | 0.008 | 0.092 | 0
0 | 61.586 | 0.358 | 0.286 | 1.992 | 1.238 | 8.64 | 0.683 | 0.194 | 16.51 | 5.48 | 1.066 | 0.177 | 0.705 | 0.01 | 1
0 | 74.641 | 0.001 | 0.148 | 0.652 | 0.984 | 2.347 | 0.001 | 0.482 | 16.662 | 3.789 | 0.132 | 0.001 | 0 | 0.001 | 0
0 | 23.053 | 0.226 | 0.008 | 1.391 | 0.085 | 1.099 | 0.001 | 9.824 | 28.35 | 30.52 | 2.902 | 0.437 | 0 | 1.815 | 1
0 | 21.404 | 0.08 | 0.011 | 5.114 | 1.445 | 2.507 | 0.42 | 0.753 | 51.322 | 0.934 | 8.719 | 0.031 | 0 | 0.07 | 1
0 | 30.445 | 0.018 | 0.339 | 3.483 | 0.788 | 3.514 | 0.858 | 3.123 | 39.331 | 7.661 | 8.965 | 0.239 | 0 | 0.01 | 1
0 | 40.381 | 0.023 | 0.006 | 2.18 | 0.352 | 3.249 | 0.016 | 3.452 | 30.089 | 13.317 | 4.141 | 0.471 | 0 | 0.023 | 1
0 | 18.555 | 0.057 | 0.415 | 4.762 | 2.575 | 3.217 | 1.688 | 0.77 | 43.243 | 10.979 | 7.24 | 0.464 | 0 | 0.194 | 1
0 | 57.861 | 2.394 | 0.242 | 0.661 | 0.906 | 5.926 | 0.341 | 1.475 | 12.699 | 12.2 | 1.315 | 0.219 | 0.002 | 0.03 | 1
0 | 36.889 | 0.01 | 0.002 | 4.235 | 0.512 | 3.858 | 2.728 | 0.05 | 37.75 | 10.333 | 1.458 | 0.478 | 0.437 | 0.01 | 0
0 | 45.014 | 0.03 | 0.01 | 3.12 | 0.54 | 4.159 | 0.02 | 0.702 | 30.61 | 6.226 | 6.339 | 0.23 | 0 | 0.031 | 1
0 | 61.031 | 0.012 | 0.218 | 2.047 | 0.904 | 3.302 | 4.208 | 0.378 | 20.053 | 4.482 | 1.38 | 0.308 | 0.062 | 0.012 | 0
0 | 21.562 | 0.08 | 0.019 | 5.065 | 1.432 | 2.549 | 0.434 | 0.803 | 50.784 | 1.199 | 8.71 | 0.03 | 0 | 0.07 | 1
0 | 49.01 | 2.71 | 0.01 | 1.13 | 0.02 | 1.45 | 0.02 | 0.86 | 32.92 | 7.95 | 0.35 | 0.01 | 0 | 0.03 | 0
0 | 61.29 | 2.658 | 0.11 | 0.84 | 0.74 | 4.998 | 0.01 | 0.53 | 15.99 | 10.955 | 0.06 | 0.23 | 0 | 0.01 | 0
0 | 32.9 | 0.024 | 0.22 | 1.33 | 0.127 | 1.698 | 0.506 | 1.983 | 48.189 | 9.666 | 0.32 | 0.272 | 0 | 0.022 | 1
0 | 19.79 | 0 | 0 | 1.44 | 0 | 0.7 | 0 | 10.57 | 29.53 | 32.25 | 3.13 | 0.45 | 0 | 1.96 | 1
0 | 12.508 | 0.05 | 0.01 | 5.217 | 0.885 | 2.248 | 0.756 | 5.323 | 59.742 | 7.338 | 0.194 | 0.636 | 0 | 0.04 | 1
0 | 36.958 | 0.109 | 0.699 | 0.321 | 0.093 | 5.398 | 1.498 | 4.789 | 10.115 | 23.288 | 5.66 | 0.05 | 0.01 | 0.099 | 0
0 | 25.437 | 1.154 | 0.009 | 2.227 | 0.52 | 1.17 | 0.218 | 1.226 | 46.405 | 9.863 | 5.595 | 0.436 | 0 | 0.187 | 1
0 | 74.993 | 0 | 0.149 | 0.67 | 1.002 | 2.379 | 0.012 | 0.479 | 16.404 | 3.605 | 0.211 | 0.004 | 0.005 | 0 | 0
0 | 29.086 | 0.07 | 0.01 | 1.204 | 0.056 | 1.86 | 0.05 | 0.793 | 41.341 | 15.37 | 2.602 | 0.036 | 0 | 0.06 | 1
0 | 30.138 | 0.01 | 0.339 | 3.481 | 0.805 | 3.54 | 0.833 | 3.058 | 39.851 | 7.641 | 8.842 | 0.26 | 0 | 0.01 | 1
0 | 33.048 | 0.035 | 0.232 | 3.507 | 0.724 | 2.831 | 0.171 | 4.625 | 27.754 | 13.433 | 9.314 | 0.348 | 0 | 0.035 | 1
0 | 20.124 | 0 | 0 | 1.482 | 0 | 1.336 | 0.001 | 10.363 | 28.869 | 31.118 | 3.582 | 0.371 | 0 | 2.568 | 1
0 | 51.261 | 0.729 | 0.322 | 2.88 | 1.472 | 12.736 | 1.015 | 0.301 | 17.843 | 7.342 | 1.812 | 0.249 | 1.192 | 0.01 | 1
0 | 68.012 | 0.023 | 0.261 | 1.363 | 1.007 | 4.837 | 0.416 | 0.336 | 17.071 | 4.011 | 1.031 | 0.122 | 0.227 | 0.01 | 1
0 | 26.694 | 1.077 | 0.034 | 2.421 | 0.569 | 1.346 | 0.206 | 1.214 | 44.743 | 9.365 | 6.156 | 0.431 | 0 | 0.049 | 1
0 | 51.834 | 0.017 | 0.136 | 2.672 | 0.36 | 2.751 | 1.145 | 0.631 | 29.065 | 4.277 | 4.884 | 0.175 | 0 | 0.017 | 0
0 | 26.564 | 0.682 | 0.316 | 2.85 | 1.182 | 3.99 | 0.003 | 0.804 | 51.059 | 7.361 | 3.634 | 0.876 | 0 | 0.003 | 1
0 | 17.371 | 0.048 | 0.013 | 0.997 | 0.918 | 3.117 | 0.113 | 1.277 | 54.13 | 4.483 | 11.797 | 0.982 | 0.003 | 0.045 | 1
0 | 42.684 | 0.052 | 0.111 | 1.886 | 0.25 | 2.104 | 0.65 | 0.643 | 32.424 | 9.749 | 3.393 | 0.345 | 0.005 | 0.047 | 1
0 | 56.105 | 0.026 | 0.004 | 1.925 | 0.804 | 2.856 | 3.719 | 0.581 | 22.165 | 5.625 | 2.586 | 0.374 | 0.002 | 0.024 | 0
0 | 52.557 | 0.763 | 0.305 | 2.887 | 1.491 | 13.189 | 1.111 | 0.02 | 16.748 | 7.453 | 1.115 | 0.261 | 1.269 | 0.01 | 1
0 | 41.174 | 3.783 | 0.235 | 1.764 | 1.258 | 4.593 | 0.149 | 2.053 | 30.696 | 7.499 | 3.01 | 0.017 | 0 | 0.037 | 1
0 | 22.489 | 0.005 | 0.299 | 3.065 | 1.198 | 4.019 | 0.003 | 0.852 | 54.772 | 7.722 | 3.976 | 0.824 | 0 | 0.004 | 1
0 | 22.719 | 0.194 | 0.013 | 1.522 | 0.001 | 2.061 | 0.049 | 9.776 | 27.723 | 29.578 | 3.364 | 0.363 | 0 | 2.417 | 1
0 | 24.607 | 0.04 | 0.01 | 3.583 | 1.19 | 5.248 | 1.19 | 1.37 | 40.244 | 8.934 | 8.105 | 0.39 | 0.47 | 0.04 | 1
0 | 29.15 | 0.07 | 0.01 | 1.21 | 0.05 | 1.85 | 0.05 | 0.79 | 41.25 | 15.45 | 2.54 | 0.03 | 0 | 0.06 | 1
0 | 21.7 | 0.03 | 0.01 | 6.4 | 0.95 | 3.41 | 1.39 | 1.51 | 44.75 | 3.26 | 12.83 | 0.47 | 0 | 0.03 | 1
0 | 75.51 | 0 | 0.15 | 0.64 | 1 | 2.35 | 0 | 0.47 | 16.16 | 3.55 | 0.13 | 0 | 0 | 0 | 0
0 | 52.801 | 0.003 | 0.17 | 0.781 | 0.003 | 2.427 | 0.003 | 4.425 | 20.331 | 14.467 | 1.117 | 0.466 | 0 | 2.712 | 0
0 | 54.213 | 7.71 | 0.015 | 0.499 | 0.691 | 1.445 | 0.046 | 2.914 | 17.054 | 11.675 | 0.121 | 0.321 | 0 | 0.029 | 1
0 | 30.112 | 0.011 | 0.329 | 3.583 | 0.795 | 3.516 | 0.877 | 3.078 | 39.523 | 7.519 | 9.113 | 0.247 | 0 | 0.011 | 1
0 | 22.28 | 0 | 0.32 | 3.19 | 1.28 | 4.15 | 0 | 0.83 | 55.46 | 7.04 | 4.24 | 0.88 | 0 | 0 | 1
0 | 53.776 | 7.915 | 0.01 | 0.502 | 0.71 | 1.422 | 0.022 | 2.989 | 16.99 | 11.857 | 0.126 | 0.33 | 0 | 0.03 | 1
0 | 28.264 | 0 | 0.269 | 3.073 | 0.626 | 3.068 | 0.682 | 4.64 | 37.137 | 12.548 | 7.87 | 0.267 | 0 | 0.535 | 1
0 | 30.201 | 0 | 0.308 | 2.136 | 0.369 | 1.612 | 0 | 2.445 | 24.844 | 23.683 | 3.86 | 0.391 | 0 | 10.067 | 1
0 | 18.136 | 0.028 | 0.035 | 0.325 | 1.085 | 3.64 | 0.085 | 1.478 | 56.984 | 0.896 | 13.733 | 1.052 | 0 | 0.028 | 1
0 | 28.992 | 0.061 | 0.01 | 4.543 | 1.457 | 5.348 | 2.729 | 0.704 | 34.159 | 6.105 | 10.999 | 0.458 | 0 | 0.04 | 1
0 | 7.129 | 0.173 | 0.001 | 3.073 | 0.011 | 1.129 | 0.011 | 3.011 | 32.477 | 29.334 | 7.151 | 0.5 | 0 | 14.179 | 1
0 | 65.78 | 0.186 | 0.006 | 1.552 | 0.904 | 3.281 | 4.324 | 0.446 | 16.382 | 3.743 | 1.53 | 0.298 | 0 | 0.01 | 0
0 | 19.953 | 0.014 | 0 | 1.663 | 0.01 | 1.379 | 0.01 | 6.127 | 30.592 | 28.155 | 3.394 | 0.743 | 0 | 6.598 | 0
0 | 34.336 | 0.02 | 1.41 | 4.491 | 0.98 | 4.35 | 2.12 | 0.04 | 39.222 | 10.288 | 0.074 | 0.35 | 0.4 | 0.02 | 0
0 | 53.997 | 2.227 | 0.092 | 1.008 | 0.621 | 4.257 | 0.039 | 0.448 | 24.85 | 10.262 | 0.339 | 0.304 | 0 | 0.01 | 0
0 | 53.33 | 0.8 | 0.32 | 2.82 | 1.54 | 13.65 | 1.03 | 0.02 | 15.71 | 7.31 | 1.1 | 0.25 | 1.31 | 0.01 | 1
0 | 38.092 | 3.408 | 0.078 | 1.554 | 0.811 | 2.307 | 0.124 | 1.654 | 35.058 | 9.526 | 2.985 | 0.396 | 0 | 0.035 | 1
0 | 39.575 | 2.22 | 0.14 | 0.371 | 0.02 | 1.602 | 0.32 | 0.68 | 41.604 | 10.828 | 0.07 | 0.22 | 0 | 0.02 | 1
0 | 34.138 | 0.02 | 1.388 | 4.521 | 0.98 | 4.335 | 2.108 | 0.064 | 39.308 | 10.178 | 0.274 | 0.352 | 0.394 | 0.02 | 0
0 | 35.249 | 0.093 | 0.538 | 1.309 | 0.422 | 5.433 | 1.813 | 3.775 | 15.428 | 19.252 | 7.068 | 0.143 | 0.008 | 0.085 | 0
0 | 26.171 | 0.01 | 0 | 1.134 | 0.015 | 0.51 | 0.014 | 0.905 | 61.023 | 7.22 | 1.154 | 0.61 | 0 | 0.01 | 1
0 | 27.887 | 0.39 | 0.01 | 3.896 | 1.197 | 4.13 | 1.997 | 0.7 | 38.102 | 6.852 | 9.503 | 0.454 | 0 | 0.043 | 1
0 | 67.487 | 0.256 | 0.255 | 1.405 | 0.92 | 5.346 | 0.439 | 0.338 | 16.855 | 4.135 | 0.958 | 0.131 | 0.211 | 0.01 | 1
0 | 65.008 | 2.346 | 0.151 | 0.472 | 0.217 | 2.082 | 0.711 | 0.961 | 18.939 | 6.942 | 0.155 | 0.097 | 0 | 0.016 | 0
0 | 29.255 | 0.07 | 0.01 | 1.211 | 0.052 | 1.854 | 0.063 | 0.789 | 41.179 | 15.416 | 2.537 | 0.031 | 0 | 0.06 | 1
0 | 26.822 | 0.049 | 0.313 | 4.159 | 1.614 | 2.976 | 0.817 | 2.81 | 33.769 | 12.44 | 8.521 | 0.415 | 0 | 0.044 | 1
0 | 11.503 | 0.005 | 0.657 | 3.386 | 0.249 | 1.986 | 0.539 | 2.695 | 32.284 | 29.055 | 4.523 | 0.551 | 0.102 | 11.901 | 1
0 | 29.641 | 0.01 | 0 | 2.931 | 0.59 | 3.57 | 1.33 | 3.51 | 42.816 | 5.352 | 8.83 | 0.19 | 0 | 0.01 | 1
0 | 53.415 | 7.801 | 0.01 | 0.511 | 0.7 | 1.427 | 0.02 | 2.957 | 17.349 | 11.915 | 0.157 | 0.325 | 0 | 0.03 | 1
0 | 69.619 | 0.017 | 0.21 | 0.46 | 0.01 | 2.358 | 0.998 | 0.112 | 19.826 | 4.898 | 0.17 | 0.001 | 0 | 0.01 | 0
0 | 44.995 | 0.022 | 0.005 | 0.883 | 0.016 | 1.394 | 0.092 | 4.844 | 25.08 | 17.355 | 1.869 | 0.175 | 0 | 1.195 | 0
0 | 75.51 | 0 | 0.15 | 0.64 | 1 | 2.35 | 0 | 0.47 | 16.16 | 3.55 | 0.13 | 0 | 0 | 0 | 0
0 | 51.262 | 5.739 | 0.15 | 0.79 | 1.09 | 3.53 | 0.01 | 2.67 | 21.879 | 10.47 | 0.08 | 0.35 | 0 | 0.02 | 1
0 | 53.717 | 2.027 | 0.084 | 1.34 | 0.704 | 4.658 | 0.326 | 1.242 | 22.403 | 9.619 | 2.156 | 0.22 | 0 | 0.01 | 0
0 | 65.488 | 2.571 | 0.116 | 0.758 | 1.118 | 5.488 | 0.008 | 0.529 | 14.046 | 8.151 | 0.071 | 0.228 | 0 | 0.008 | 1
0 | 15.587 | 0.238 | 0.01 | 4.857 | 0.818 | 2.221 | 0.826 | 4.998 | 57.525 | 7.237 | 0.181 | 0.603 | 0 | 0.038 | 1
0 | 65.938 | 0.01 | 0.192 | 0.516 | 0.01 | 2.199 | 0.914 | 0.177 | 23.342 | 5.083 | 0.256 | 0.053 | 0 | 0.01 | 0
0 | 31.405 | 0.015 | 0.182 | 0.961 | 0.015 | 1.368 | 0.341 | 3.989 | 41.893 | 16.088 | 1.103 | 0.283 | 0 | 0.551 | 1
0 | 5.268 | 0.02 | 0.005 | 3.139 | 0.01 | 1.121 | 0.02 | 3.106 | 32.748 | 30.185 | 7.408 | 0.523 | 0 | 14.713 | 1
0 | 38.042 | 2.125 | 0.151 | 0.483 | 0.019 | 1.582 | 0.306 | 0.804 | 41.112 | 11.879 | 0.324 | 0.237 | 0 | 0.699 | 1
0 | 24.61 | 0.04 | 0.01 | 3.58 | 1.19 | 5.25 | 1.19 | 1.37 | 40.24 | 8.94 | 8.1 | 0.39 | 0.47 | 0.04 | 1
0 | 17.296 | 0.031 | 0.01 | 0.078 | 1.094 | 3.622 | 0.02 | 1.331 | 58.194 | 0.564 | 13.951 | 1.103 | 0 | 0.03 | 1
0 | 25.358 | 0.04 | 0.013 | 3.528 | 1.17 | 5.202 | 1.187 | 1.349 | 39.9 | 8.873 | 7.969 | 0.384 | 0.462 | 0.04 | 1
0 | 22.314 | 0 | 0.317 | 3.172 | 1.269 | 4.119 | 0 | 0.83 | 55.507 | 7.042 | 4.214 | 0.878 | 0 | 0 | 1
0 | 25.855 | 1.218 | 0.011 | 2.272 | 0.554 | 1.212 | 0.233 | 0.697 | 47.288 | 8.634 | 5.691 | 0.439 | 0.005 | 0.05 | 1
0 | 41.666 | 0.024 | 0.203 | 0.702 | 0.022 | 1.585 | 0.411 | 1.246 | 41.764 | 9.156 | 0.356 | 0.179 | 0 | 0.022 | 1
0 | 21.558 | 0.05 | 0.01 | 5.883 | 1.153 | 3.044 | 0.996 | 1.201 | 47.43 | 2.3 | 11.171 | 0.291 | 0 | 0.046 | 1
0 | 36.678 | 0.01 | 0 | 4.195 | 0.513 | 3.85 | 2.691 | 0.15 | 37.916 | 10.177 | 1.666 | 0.47 | 0.425 | 0.01 | 0
0 | 50.145 | 2.216 | 0.054 | 0.929 | 0.322 | 2.061 | 0.018 | 0.844 | 31.516 | 8.336 | 0.323 | 0.087 | 0 | 0.026 | 0
0 | 37.743 | 0.109 | 0.704 | 0.244 | 0.089 | 5.419 | 1.495 | 4.737 | 9.369 | 23.349 | 5.694 | 0.04 | 0.01 | 0.099 | 0
0 | 51.233 | 4.581 | 0.289 | 0.915 | 0.612 | 3.054 | 0.02 | 0.723 | 25.4 | 9.322 | 0.259 | 0.842 | 0 | 0.02 | 0
0 | 65.911 | 0.04 | 0.01 | 0.38 | 0.03 | 1.44 | 0.17 | 0.16 | 22.05 | 5.68 | 0.42 | 0.01 | 0 | 0.03 | 0
0 | 28.767 | 0.04 | 0.01 | 4.572 | 1.466 | 5.368 | 2.733 | 0.726 | 34.168 | 6.168 | 11.079 | 0.46 | 0 | 0.045 | 1
0 | 37.357 | 0.11 | 0.71 | 0.24 | 0.08 | 5.448 | 1.51 | 4.779 | 9.316 | 23.545 | 5.749 | 0.04 | 0.01 | 0.1 | 0
0 | 32.946 | 1.348 | 0.005 | 0.747 | 0.027 | 2.573 | 0.284 | 0.83 | 48.743 | 9.904 | 0.691 | 0.409 | 0 | 0.011 | 1
0 | 28.912 | 0.04 | 0.01 | 4.569 | 1.463 | 5.371 | 2.72 | 0.7 | 34.153 | 6.101 | 11.064 | 0.458 | 0 | 0.04 | 1
0 | 28.774 | 0.655 | 0.006 | 1.029 | 0.032 | 2.354 | 0.157 | 0.968 | 46.98 | 13.946 | 0.358 | 0.2 | 0 | 0.038 | 1
0 | 17.228 | 0.012 | 0.001 | 2.34 | 0.108 | 0.757 | 0.315 | 0.184 | 67.567 | 6.334 | 2.918 | 0.658 | 0 | 0.012 | 1
0 | 25.362 | 1.143 | 0.009 | 2.217 | 0.515 | 1.131 | 0.215 | 1.327 | 46.284 | 10.139 | 5.546 | 0.441 | 0 | 0.171 | 1
0 | 28.266 | 0.072 | 0.011 | 1.367 | 0.083 | 1.852 | 0.072 | 0.817 | 41.468 | 15.351 | 2.841 | 0.08 | 0.001 | 0.062 | 1
0 | 75.507 | 0 | 0.15 | 0.64 | 1 | 2.35 | 0 | 0.47 | 16.161 | 3.551 | 0.131 | 0 | 0 | 0 | 0
0 | 40.294 | 1.421 | 0.051 | 1.132 | 0.533 | 3.205 | 0.005 | 5.882 | 22.113 | 21.379 | 1.695 | 0.366 | 0 | 1.049 | 1
0 | 48.414 | 0.018 | 0.234 | 1.868 | 0.94 | 5.189 | 0.995 | 0.544 | 31.325 | 4.852 | 3.63 | 0.368 | 0 | 0.01 | 1
0 | 43.136 | 1.09 | 0.16 | 1.751 | 0.775 | 8.113 | 0.66 | 0.375 | 32.5 | 8.549 | 0.79 | 0.33 | 0.655 | 0.01 | 1
0 | 21.89 | 0 | 0.262 | 2.878 | 1.047 | 3.638 | 0 | 2.575 | 50.581 | 11.447 | 4.122 | 0.787 | 0 | 0.47 | 1
0 | 74.612 | 0.083 | 0.145 | 0.64 | 0.965 | 2.334 | 0.056 | 0.493 | 16.728 | 3.662 | 0.132 | 0.007 | 0 | 0.001 | 0
0 | 60.296 | 0.151 | 0.224 | 0.885 | 0.057 | 2.886 | 0 | 2.887 | 17.062 | 10.273 | 1.39 | 0.308 | 0 | 3.479 | 0
0 | 16.758 | 0.013 | 0 | 1.869 | 0.011 | 0.455 | 0.19 | 0.031 | 70.152 | 6.695 | 1.768 | 0.68 | 0 | 0.01 | 1
0 | 4.612 | 0.02 | 0 | 3.19 | 0.01 | 1.111 | 0.01 | 3.14 | 32.449 | 30.619 | 7.56 | 0.53 | 0 | 15.029 | 1
0 | 48.13 | 4.159 | 0.259 | 0.931 | 0.544 | 2.807 | 0.018 | 1.716 | 25.844 | 11.703 | 0.425 | 0.807 | 0 | 0.228 | 0
0 | 25.445 | 0.055 | 0.013 | 4.15 | 1.161 | 4.294 | 1.994 | 0.833 | 37.219 | 8.607 | 9.627 | 0.522 | 0.003 | 0.052 | 1
0 | 50.688 | 5.641 | 0.155 | 0.863 | 1.119 | 3.527 | 0.041 | 2.627 | 22.268 | 10.458 | 0.209 | 0.352 | 0 | 0.021 | 1
0 | 22.297 | 0 | 0.319 | 3.194 | 1.28 | 4.153 | 0.007 | 0.83 | 55.404 | 7.038 | 4.258 | 0.879 | 0 | 0 | 1
0 | 29.119 | 3.957 | 0.005 | 1.849 | 0.359 | 1.264 | 0.015 | 3.065 | 24.74 | 21.271 | 3.852 | 0.43 | 0 | 7.555 | 1
0 | 24.739 | 0.04 | 0.01 | 3.611 | 1.199 | 5.254 | 1.238 | 1.349 | 40.053 | 8.852 | 8.193 | 0.392 | 0.455 | 0.04 | 1
0 | 45.036 | 0.03 | 0.01 | 3.115 | 0.542 | 4.161 | 0.02 | 0.7 | 30.601 | 6.226 | 6.33 | 0.23 | 0 | 0.03 | 1
0 | 23.578 | 0.458 | 0.204 | 2.845 | 1.006 | 3.029 | 0.086 | 0.781 | 52.444 | 7.64 | 4.791 | 0.715 | 0 | 0.019 | 1
0 | 44.993 | 0.034 | 0.123 | 1.046 | 0.024 | 2.295 | 0.024 | 1.926 | 28.968 | 12.836 | 1.988 | 0.173 | 0 | 1.902 | 0
0 | 54.567 | 0.02 | 0.3 | 2.079 | 1.199 | 6.493 | 1.268 | 0.463 | 23.028 | 4.225 | 4.319 | 0.3 | 0 | 0.012 | 1
0 | 18.49 | 0.06 | 0.44 | 4.956 | 2.725 | 3.33 | 1.788 | 0.197 | 44.108 | 9.755 | 7.464 | 0.469 | 0 | 0.05 | 1
0 | 56.387 | 2.439 | 0.091 | 0.812 | 0.614 | 4.581 | 0.058 | 0.565 | 21.741 | 10.758 | 0.132 | 0.261 | 0 | 0.01 | 0
0 | 53.33 | 0.8 | 0.32 | 2.82 | 1.54 | 13.65 | 1.03 | 0.02 | 15.71 | 7.31 | 1.1 | 0.25 | 1.31 | 0.01 | 1
0 | 33.17 | 0.01 | 0.007 | 0.47 | 0.01 | 1.615 | 0.042 | 8.188 | 28.835 | 25.535 | 0.141 | 0.88 | 0 | 0.01 | 0
0 | 18.4 | 0.029 | 0.01 | 0.101 | 1.104 | 3.636 | 0.141 | 1.316 | 57.352 | 0.412 | 13.799 | 1.098 | 0 | 0.029 | 1
0 | 52.728 | 1.822 | 0.523 | 1.999 | 0.816 | 4.794 | 0.68 | 0.374 | 23.364 | 10.747 | 0.063 | 0.268 | 0.127 | 0.013 | 0
0 | 19.81 | 0.005 | 0 | 1.439 | 0 | 0.7 | 0 | 10.566 | 29.523 | 32.238 | 3.128 | 0.45 | 0 | 1.959 | 1
0 | 35.786 | 0.02 | 0.249 | 0.799 | 0.023 | 1.632 | 0.482 | 1.502 | 46.502 | 10.002 | 0.346 | 0.221 | 0.002 | 0.02 | 1
0 | 39.654 | 0.141 | 0.053 | 4.004 | 0.681 | 5.486 | 2.456 | 0.028 | 34.081 | 9.845 | 1.359 | 0.442 | 0.585 | 0.01 | 0
0 | 53.596 | 0.678 | 0.218 | 2.477 | 1.081 | 10.791 | 0.594 | 0.754 | 20.534 | 5.844 | 1.015 | 0.187 | 0 | 0.017 | 1
0 | 65.91 | 0.04 | 0.01 | 0.38 | 0.03 | 1.44 | 0.17 | 0.16 | 22.05 | 5.68 | 0.42 | 0.01 | 0 | 0.03 | 0
0 | 31.29 | 1.302 | 0.022 | 0.811 | 0.009 | 2.492 | 0.274 | 0.891 | 48.221 | 11.231 | 0.792 | 0.422 | 0 | 0.905 | 1
0 | 53.73 | 0.01 | 0.157 | 0.995 | 0.607 | 3.465 | 0.251 | 3.558 | 21.905 | 12.851 | 0.683 | 0.434 | 0.139 | 0.01 | 1
0 | 62.807 | 2.058 | 0.01 | 0.411 | 0.204 | 1.435 | 0.132 | 0.885 | 20.752 | 7.262 | 0.343 | 0.092 | 0 | 0.03 | 0
0 | 45.02 | 0.03 | 0.01 | 3.12 | 0.54 | 4.16 | 0.02 | 0.7 | 30.61 | 6.22 | 6.34 | 0.23 | 0 | 0.03 | 1
0 | 37.059 | 0.07 | 0 | 4.211 | 0.512 | 3.841 | 2.719 | 0.053 | 37.582 | 10.362 | 1.4 | 0.479 | 0.437 | 0.01 | 0
0 | 51.382 | 4.262 | 0.243 | 0.829 | 0.51 | 2.863 | 0.279 | 0.73 | 26.502 | 8.793 | 0.115 | 0.74 | 0 | 0.02 | 0
0 | 62.932 | 1.237 | 0.265 | 2.59 | 1.353 | 12.638 | 0.664 | 0.702 | 12.981 | 3.658 | 0.346 | 0.246 | 0 | 0.002 | 1
0 | 34.34 | 0.02 | 1.41 | 4.49 | 0.98 | 4.35 | 2.12 | 0.04 | 39.22 | 10.29 | 0.07 | 0.35 | 0.4 | 0.02 | 0
0 | 31.696 | 0.211 | 0.315 | 3.142 | 1.328 | 6.489 | 0.186 | 0.809 | 45.555 | 5.89 | 3.361 | 0.735 | 0 | 0 | 1
0 | 24.599 | 0.04 | 0.01 | 3.582 | 1.19 | 5.247 | 1.19 | 1.374 | 40.258 | 8.938 | 8.093 | 0.39 | 0.47 | 0.04 | 1
0 | 28.102 | 0.602 | 0.006 | 2.363 | 0.695 | 4.125 | 0.812 | 1.101 | 44.047 | 9.297 | 4.902 | 0.398 | 0.273 | 0.027 | 1
0 | 35.06 | 0.02 | 0.83 | 2.634 | 0.5 | 2.984 | 1.294 | 0.775 | 42.887 | 10.145 | 0.205 | 0.285 | 0.2 | 0.02 | 1
0 | 32.392 | 0.117 | 0.007 | 0.479 | 0.024 | 1.624 | 0.01 | 8.28 | 29.054 | 25.838 | 0.139 | 0.909 | 0 | 0.01 | 0
0 | 21.922 | 0.188 | 0.013 | 5.047 | 1.443 | 2.53 | 0.412 | 0.787 | 50.777 | 1.083 | 8.584 | 0.036 | 0 | 0.069 | 1
0 | 47.041 | 1.127 | 0.219 | 1.219 | 0.606 | 4.034 | 0.792 | 0.566 | 32.376 | 7.532 | 2.181 | 0.26 | 0 | 0.015 | 1
0 | 26.511 | 0.039 | 0.028 | 3.485 | 1.191 | 5.329 | 1.195 | 1.312 | 39.149 | 8.639 | 7.861 | 0.384 | 0.44 | 0.038 | 1
0 | 18.518 | 0.224 | 0.01 | 0.421 | 1.019 | 3.244 | 0.054 | 1.236 | 56.659 | 1.686 | 12.756 | 1.009 | 0 | 0.033 | 1
0 | 38.541 | 1.796 | 0.321 | 2.48 | 0.721 | 3.343 | 0.536 | 2.174 | 33.974 | 8.265 | 5.564 | 0.475 | 0 | 0.008 | 1
0 | 35.027 | 0.017 | 0.004 | 2.997 | 0.572 | 3.777 | 0.871 | 2.526 | 38.544 | 5.655 | 7.958 | 0.204 | 0 | 0.017 | 1
0 | 63.66 | 3.04 | 0.11 | 0.78 | 1.14 | 6.06 | 0.01 | 0.54 | 13.66 | 8.99 | 0.06 | 0.27 | 0 | 0.01 | 1
0 | 7.027 | 0 | 0.319 | 2.702 | 0 | 1.212 | 0 | 4.971 | 29.67 | 34.6 | 5.547 | 0.57 | 0 | 13.258 | 1
0 | 63.595 | 2.658 | 0.144 | 1.177 | 1.203 | 7.553 | 0.154 | 0.576 | 13.417 | 7.735 | 0.123 | 0.266 | 0 | 0.008 | 1
0 | 32.758 | 0.04 | 0.175 | 3.695 | 0.842 | 3.156 | 0.5 | 4.197 | 26.913 | 13.135 | 9.678 | 0.386 | 0 | 0.04 | 1
0 | 53.127 | 5.104 | 0.162 | 0.851 | 1.08 | 3.66 | 0.054 | 2.41 | 21.354 | 9.756 | 0.187 | 0.324 | 0.026 | 0.019 | 1
0 | 4.765 | 0.028 | 0.001 | 3.187 | 0.01 | 1.142 | 0.012 | 3.132 | 32.398 | 30.55 | 7.539 | 0.529 | 0 | 14.988 | 1
0 | 35.782 | 0.02 | 0.25 | 0.78 | 0.02 | 1.62 | 0.47 | 1.51 | 46.547 | 10 | 0.34 | 0.22 | 0 | 0.02 | 1
0 | 29.05 | 0.01 | 0.08 | 1.28 | 0.542 | 1.841 | 0.132 | 0.267 | 55.8 | 7.77 | 1.267 | 0.6 | 0 | 0.01 | 1
0 | 13.653 | 0.059 | 0.012 | 4.782 | 0.796 | 2.165 | 0.664 | 4.408 | 56.312 | 8.832 | 1.555 | 0.644 | 0.002 | 0.049 | 1
0 | 22.28 | 0 | 0.32 | 3.19 | 1.28 | 4.15 | 0 | 0.83 | 55.46 | 7.04 | 4.24 | 0.88 | 0 | 0 | 1
0 | 11.334 | 0.375 | 0.337 | 2.624 | 0.003 | 1.297 | 0.252 | 3.197 | 30.242 | 30.773 | 5.09 | 0.552 | 0 | 13.363 | 1
0 | 50.545 | 0.697 | 0.278 | 2.514 | 1.341 | 12.08 | 0.897 | 1.119 | 17.459 | 9.774 | 0.975 | 0.336 | 1.139 | 0.01 | 1
0 | 33.715 | 0.087 | 0.56 | 0.502 | 0.063 | 4.58 | 1.19 | 5.972 | 13.402 | 25.176 | 5.293 | 0.11 | 0.008 | 0.625 | 0
0 | 31.414 | 0.037 | 0.194 | 1.371 | 0.13 | 1.681 | 0.436 | 1.417 | 45.924 | 11.03 | 1.812 | 0.328 | 0.002 | 0.035 | 1
0 | 19.178 | 0.006 | 0.142 | 2.455 | 0.573 | 2.09 | 0.106 | 0.384 | 63.674 | 6.845 | 2.865 | 0.769 | 0 | 0.006 | 1
0 | 12.619 | 0.05 | 0.01 | 5.221 | 0.887 | 2.247 | 0.758 | 5.33 | 59.702 | 7.284 | 0.181 | 0.638 | 0 | 0.04 | 1
0 | 62.064 | 3.253 | 0.134 | 0.792 | 1.07 | 5.665 | 0.011 | 0.554 | 15.206 | 9.022 | 0.065 | 0.346 | 0 | 0.011 | 1
0 | 63.468 | 3.033 | 0.11 | 0.777 | 1.131 | 6.024 | 0.012 | 0.541 | 13.883 | 9.005 | 0.06 | 0.27 | 0 | 0.01 | 1
0 | 22.275 | 0.037 | 0.191 | 1.431 | 0.029 | 1.797 | 0.546 | 1.31 | 53.797 | 11.233 | 2.842 | 0.508 | 0.003 | 0.034 | 1
0 | 49.708 | 3.471 | 0.01 | 1.038 | 0.121 | 1.446 | 0.02 | 1.171 | 30.593 | 8.521 | 0.316 | 0.057 | 0 | 0.03 | 0
0 | 51.478 | 4.64 | 0.289 | 0.884 | 0.61 | 3.063 | 0.032 | 0.647 | 25.452 | 9.235 | 0.106 | 0.848 | 0.002 | 0.02 | 0
0 | 28.354 | 0.623 | 0.003 | 1.251 | 0.005 | 1.491 | 0.418 | 7.905 | 29.548 | 24.603 | 2.673 | 0.324 | 0 | 1.89 | 1
0 | 14.002 | 0.047 | 0.01 | 5.439 | 0.9 | 2.449 | 0.868 | 4.692 | 57.262 | 6.599 | 2.348 | 0.611 | 0 | 0.038 | 1
0 | 27.549 | 0 | 0.333 | 3.385 | 0.962 | 3.741 | 0.559 | 2.324 | 44.994 | 7.443 | 7.326 | 0.464 | 0 | 0 | 1
0 | 34.338 | 0.02 | 1.41 | 4.49 | 0.98 | 4.35 | 2.12 | 0.04 | 39.221 | 10.289 | 0.072 | 0.35 | 0.4 | 0.02 | 0
0 | 29.15 | 0.07 | 0.01 | 1.21 | 0.05 | 1.85 | 0.05 | 0.79 | 41.25 | 15.45 | 2.54 | 0.03 | 0 | 0.06 | 1
0 | 12.537 | 0.061 | 0.01 | 5.212 | 0.887 | 2.24 | 0.755 | 5.306 | 59.731 | 7.303 | 0.233 | 0.638 | 0 | 0.04 | 1
0 | 36.742 | 0.022 | 1.303 | 4.177 | 0.908 | 4.129 | 1.972 | 0.049 | 37.914 | 9.939 | 0.097 | 0.324 | 0.37 | 0.021 | 0
0 | 49.24 | 2.652 | 0.01 | 1.058 | 0.02 | 1.515 | 0.24 | 0.897 | 32.773 | 7.763 | 0.327 | 0.037 | 0 | 0.029 | 0
0 | 25.42 | 0.07 | 0.01 | 1.31 | 0.05 | 2.18 | 0.05 | 1.16 | 45.1 | 17.3 | 0.26 | 0.03 | 0 | 0.06 | 1
0 | 52.027 | 0.772 | 0.309 | 2.786 | 1.486 | 13.18 | 1 | 0.02 | 17.65 | 7.288 | 1.124 | 0.265 | 1.263 | 0.01 | 1
0 | 46.097 | 0.015 | 0.224 | 0.744 | 0.274 | 1.81 | 0.348 | 1.24 | 38.659 | 8.325 | 0.285 | 0.163 | 0 | 0.015 | 1
0 | 29.609 | 0.053 | 0.162 | 3.428 | 0.649 | 2.481 | 0.107 | 3.961 | 30.136 | 14.505 | 8.605 | 0.444 | 0.003 | 0.05 | 1
0 | 65.864 | 0.01 | 0 | 1.599 | 0.889 | 3.108 | 4.584 | 0.442 | 16.596 | 3.43 | 1.618 | 0.3 | 0 | 0.01 | 0
0 | 36.16 | 0.977 | 0.18 | 2.16 | 0.413 | 2.222 | 0.155 | 3.103 | 32.362 | 12.985 | 5.378 | 0.306 | 0 | 0.031 | 1
0 | 61.28 | 2.66 | 0.11 | 0.84 | 0.74 | 5 | 0.01 | 0.53 | 15.99 | 10.96 | 0.06 | 0.23 | 0 | 0.01 | 0
0 | 18.46 | 0.06 | 0.44 | 4.96 | 2.73 | 3.33 | 1.79 | 0.19 | 44.121 | 9.76 | 7.46 | 0.47 | 0 | 0.05 | 1
0 | 53.416 | 4.901 | 0.129 | 0.73 | 0.934 | 3.222 | 0.034 | 2.301 | 21.905 | 9.765 | 0.13 | 0.3 | 0 | 0.021 | 1
0 | 51.22 | 5.734 | 0.15 | 0.795 | 1.09 | 3.529 | 0.011 | 2.673 | 21.919 | 10.467 | 0.08 | 0.35 | 0 | 0.02 | 1
0 | 27.626 | 0.046 | 0.01 | 4.666 | 1.467 | 4.931 | 2.377 | 0.708 | 36.866 | 5.286 | 10.732 | 0.393 | 0 | 0.045 | 1
0 | 63.278 | 3.013 | 0.109 | 0.831 | 1.138 | 6.036 | 0.023 | 0.549 | 13.943 | 8.938 | 0.176 | 0.272 | 0 | 0.01 | 1
0 | 26.282 | 0.013 | 0 | 1.111 | 0.01 | 0.511 | 0.011 | 0.88 | 60.986 | 7.218 | 1.159 | 0.61 | 0 | 0.01 | 1
0 | 59.473 | 0.429 | 0.169 | 1.628 | 0.803 | 7.687 | 0.61 | 0.088 | 18.806 | 6.514 | 0.768 | 0.133 | 0.67 | 0.02 | 1
0 | 50.611 | 2.31 | 0.01 | 0.63 | 0.02 | 1.9 | 1.55 | 1.12 | 31.899 | 6.65 | 0.19 | 0.2 | 0 | 0.02 | 1
0 | 65.656 | 0.01 | 0.01 | 1.569 | 0.851 | 3.093 | 4.389 | 0.553 | 16.58 | 3.723 | 1.613 | 0.3 | 0 | 0.17 | 0
0 | 43.378 | 0.04 | 0.01 | 2.126 | 0.663 | 3.519 | 0.726 | 0.82 | 31.974 | 7.459 | 4.61 | 0.217 | 0.256 | 0.035 | 1
0 | 29.803 | 0.002 | 0.329 | 3.547 | 0.793 | 3.479 | 0.857 | 3.202 | 40.019 | 7.648 | 8.702 | 0.253 | 0 | 0.001 | 1
0 | 59.442 | 2.512 | 0.104 | 0.861 | 0.701 | 4.82 | 0.012 | 0.545 | 17.435 | 11.217 | 0.202 | 0.219 | 0 | 0.013 | 0
0 | 32.679 | 1.786 | 0.112 | 0.926 | 0.018 | 1.503 | 0.259 | 1.165 | 39.805 | 14.731 | 1.546 | 0.281 | 0 | 2.978 | 1
0 | 53.31 | 2.358 | 0.186 | 1.737 | 1.504 | 5.435 | 0.418 | 0.46 | 20.635 | 9.166 | 1.755 | 0.316 | 0 | 0.019 | 1
0 | 31.41 | 0.023 | 0.094 | 3.19 | 0.644 | 3.176 | 0.747 | 4.146 | 35.009 | 9.499 | 9.076 | 0.271 | 0 | 0.023 | 1
0 | 44.486 | 0.684 | 0.121 | 1.858 | 0.749 | 2.727 | 0.31 | 0.536 | 34.014 | 6.603 | 3.642 | 0.298 | 0.102 | 0.032 | 1
0 | 30.379 | 0.003 | 0.339 | 3.487 | 0.789 | 3.515 | 0.859 | 3.124 | 39.369 | 7.662 | 8.982 | 0.24 | 0 | 0 | 1
0 | 51.489 | 4.649 | 0.29 | 0.876 | 0.61 | 3.061 | 0.022 | 0.656 | 25.434 | 9.226 | 0.122 | 0.849 | 0 | 0.02 | 0
0 | 29.465 | 0.011 | 0 | 2.934 | 0.588 | 3.545 | 1.315 | 3.474 | 42.838 | 5.483 | 8.793 | 0.197 | 0 | 0.011 | 1
0 | 25.964 | 1.214 | 0.011 | 2.261 | 0.547 | 1.166 | 0.234 | 0.697 | 47.279 | 8.621 | 5.682 | 0.438 | 0 | 0.05 | 1
0 | 28.927 | 0.372 | 0.021 | 3.27 | 1.184 | 5.34 | 1.06 | 1.278 | 37.302 | 8.946 | 7.211 | 0.377 | 0.418 | 0.037 | 1
0 | 51.257 | 5.739 | 0.15 | 0.79 | 1.09 | 3.53 | 0.01 | 2.671 | 21.881 | 10.472 | 0.08 | 0.35 | 0 | 0.02 | 1
0 | 32.212 | 0.015 | 0.035 | 0.972 | 0.126 | 1.772 | 0.013 | 7.877 | 28.521 | 24.312 | 1.665 | 0.821 | 0 | 0.015 | 0
0 | 53.806 | 7.909 | 0.01 | 0.5 | 0.709 | 1.42 | 0.02 | 2.986 | 16.987 | 11.852 | 0.12 | 0.33 | 0 | 0.03 | 1
0 | 7.006 | 0.011 | 0.43 | 2.739 | 0.008 | 1.597 | 0.148 | 3.715 | 27.906 | 34.288 | 6.012 | 0.563 | 0.001 | 14.402 | 1
0 | 22.369 | 0.002 | 0 | 1.234 | 0.002 | 0.889 | 0.002 | 10.122 | 29.447 | 30.972 | 2.495 | 0.548 | 0 | 1.546 | 1
0 | 37.69 | 0.425 | 0.625 | 0.259 | 0.071 | 4.875 | 1.332 | 4.168 | 14.125 | 21.65 | 4.902 | 0.067 | 0.009 | 0.088 | 0
0 | 33.432 | 0.053 | 0.014 | 0.589 | 0.08 | 2.197 | 0.048 | 8.093 | 28.339 | 25.078 | 0.153 | 0.879 | 0 | 0.01 | 0
0 | 44.09 | 0.827 | 0.541 | 0.409 | 0.266 | 5.323 | 1.088 | 3.584 | 11.182 | 20.008 | 4.149 | 0.093 | 0.007 | 0.075 | 0
0 | 23.189 | 0 | 0.319 | 3.153 | 1.274 | 4.161 | 0.008 | 0.82 | 54.7 | 6.98 | 4.177 | 0.865 | 0.005 | 0 | 1
0 | 50.784 | 7.108 | 0.01 | 0.817 | 0.759 | 1.815 | 0.141 | 2.823 | 19.376 | 11.559 | 0.942 | 0.336 | 0.048 | 0.031 | 1
0 | 34.342 | 0.02 | 1.41 | 4.49 | 0.98 | 4.35 | 2.12 | 0.04 | 39.219 | 10.29 | 0.07 | 0.35 | 0.4 | 0.02 | 0
0 | 3.931 | 0 | 0.396 | 2.992 | 0 | 1.174 | 0 | 3.575 | 30.211 | 35.186 | 5.994 | 0.62 | 0 | 15.801 | 1
0 | 33.59 | 0.04 | 0.21 | 3.51 | 0.71 | 2.69 | 0.03 | 4.93 | 25.39 | 14.61 | 9.38 | 0.37 | 0 | 0.04 | 1
0 | 32.231 | 0.599 | 0.028 | 1.216 | 0.244 | 2.871 | 0.043 | 1.05 | 39.5 | 15.82 | 0.224 | 0.073 | 0 | 0.051 | 1
0 | 33.207 | 0.039 | 0.212 | 3.504 | 0.701 | 2.671 | 0.03 | 4.913 | 25.448 | 14.877 | 9.337 | 0.373 | 0 | 0.244 | 1
0 | 27.094 | 0.882 | 0.004 | 0.451 | 0.416 | 2.968 | 0.19 | 0.955 | 52.685 | 6.3 | 5.515 | 0.672 | 0 | 0.017 | 1
0 | 26.041 | 0.061 | 0.051 | 1.582 | 0.142 | 2.347 | 0.151 | 1.406 | 44.382 | 16.096 | 1.351 | 0.056 | 0 | 0.053 | 1
0 | 20.397 | 0.073 | 0.016 | 3.136 | 0.495 | 2.222 | 0.537 | 1.623 | 43.755 | 12.365 | 6.856 | 0.563 | 0.008 | 0.065 | 1
0 | 53.343 | 0.799 | 0.32 | 2.817 | 1.538 | 13.637 | 1.029 | 0.02 | 15.717 | 7.308 | 1.099 | 0.25 | 1.309 | 0.01 | 1
0 | 4.597 | 0.02 | 0.006 | 3.187 | 0.01 | 1.111 | 0.01 | 3.147 | 32.413 | 30.691 | 7.538 | 0.531 | 0 | 15.043 | 1
0 | 23.64 | 0.037 | 0.01 | 4.52 | 1.11 | 4.637 | 1.257 | 1.417 | 41.744 | 7.046 | 9.677 | 0.417 | 0.313 | 0.037 | 1
0 | 34.376 | 0.432 | 0.015 | 2.631 | 0.667 | 3.917 | 1.146 | 3.097 | 38.761 | 5.857 | 7.609 | 0.201 | 0 | 0.01 | 1
0 | 51.432 | 0.023 | 0.146 | 1.985 | 0.291 | 2.325 | 0.923 | 1.781 | 32.548 | 5.649 | 0.173 | 0.204 | 0 | 0.02 | 0
0 | 25.231 | 0.004 | 0 | 1.044 | 0.004 | 1.448 | 0.004 | 9.569 | 28.878 | 29.073 | 2.102 | 0.603 | 0 | 1.471 | 1
0 | 72.18 | 0.206 | 0.149 | 0.615 | 0.909 | 2.281 | 0.03 | 0.489 | 18.518 | 4.224 | 0.124 | 0.02 | 0 | 0.002 | 0
0 | 40.787 | 0.317 | 0.25 | 3.258 | 1.013 | 6.686 | 0.395 | 3.14 | 21.861 | 11.949 | 6.361 | 0.326 | 0.478 | 0.029 | 1
0 | 34.057 | 0.04 | 0.212 | 3.478 | 0.721 | 2.775 | 0.058 | 4.831 | 25.337 | 14.379 | 9.268 | 0.368 | 0 | 0.039 | 1
0 | 60.092 | 0 | 0.23 | 0.893 | 0.001 | 2.722 | 0.002 | 3.008 | 17.255 | 10.336 | 1.469 | 0.31 | 0 | 3.657 | 0
0 | 14.123 | 0.576 | 0.216 | 2.66 | 0.26 | 1.171 | 0.109 | 2.23 | 38.188 | 22.784 | 5.884 | 0.535 | 0 | 8.438 | 1
0 | 25.742 | 1.22 | 0.01 | 2.27 | 0.55 | 1.16 | 0.23 | 0.7 | 47.419 | 8.64 | 5.71 | 0.44 | 0 | 0.05 | 1
0 | 51.539 | 4.66 | 0.29 | 0.87 | 0.61 | 3.06 | 0.02 | 0.65 | 25.4 | 9.23 | 0.1 | 0.85 | 0 | 0.02 | 0
0 | 46.658 | 0.658 | 0.263 | 2.312 | 1.461 | 11.808 | 0.844 | 0.263 | 23.585 | 6.024 | 3.5 | 0.41 | 1.069 | 0.014 | 1
0 | 26.436 | 1.084 | 0.009 | 2.068 | 0.489 | 1.208 | 0.205 | 1.572 | 45.367 | 10.616 | 5.084 | 0.493 | 0 | 0.046 | 1
0 | 36.91 | 0.108 | 0.69 | 0.417 | 0.105 | 5.391 | 1.507 | 4.686 | 10.318 | 22.967 | 5.953 | 0.052 | 0.01 | 0.098 | 0
0 | 34.817 | 0.356 | 0.215 | 3.329 | 0.703 | 2.715 | 0.029 | 4.637 | 25.391 | 14.242 | 8.745 | 0.403 | 0 | 0.039 | 1
0 | 51.26 | 5.74 | 0.15 | 0.79 | 1.09 | 3.53 | 0.01 | 2.67 | 21.88 | 10.47 | 0.08 | 0.35 | 0 | 0.02 | 1
0 | 57.596 | 0.613 | 0.172 | 0.821 | 0.005 | 2.502 | 0.411 | 2.508 | 21.131 | 9.361 | 1.123 | 0.281 | 0 | 2.694 | 0
0 | 58.474 | 0.001 | 0.223 | 0.958 | 0 | 2.672 | 0 | 3.014 | 17.691 | 10.941 | 1.641 | 0.317 | 0 | 3.997 | 0
0 | 31.428 | 0.26 | 0.317 | 3.137 | 0.703 | 3.303 | 0.799 | 2.853 | 39.605 | 8.018 | 7.982 | 0.238 | 0 | 0.011 | 1
0 | 28.067 | 0.02 | 0.141 | 2.669 | 0.568 | 3.639 | 0.601 | 1.878 | 28.026 | 18.221 | 6.04 | 0.422 | 0 | 7.983 | 1
0 | 28.987 | 0.012 | 0 | 3.018 | 0.601 | 3.52 | 1.308 | 3.58 | 43.466 | 5.424 | 8.502 | 0.207 | 0 | 0.011 | 1
0 | 32.928 | 1.379 | 0 | 0.682 | 0.011 | 2.571 | 0.291 | 0.73 | 49.303 | 9.788 | 0.485 | 0.41 | 0 | 0.01 | 1
0 | 22.042 | 0.525 | 0.001 | 1.378 | 0.047 | 0.748 | 0.001 | 10.068 | 28.699 | 30.9 | 2.931 | 0.442 | 0 | 1.832 | 1
0 | 73.242 | 0.002 | 0.115 | 0.867 | 0.974 | 2.53 | 1.084 | 0.463 | 16.252 | 3.519 | 0.482 | 0.071 | 0 | 0.002 | 0
0 | 31.086 | 0.024 | 1.202 | 4.601 | 0.967 | 4.038 | 1.918 | 0.828 | 42.281 | 9.845 | 0.086 | 0.393 | 0.341 | 0.023 | 0
0 | 69.709 | 0.01 | 0.21 | 0.46 | 0.01 | 2.36 | 1 | 0.11 | 19.76 | 4.88 | 0.17 | 0 | 0 | 0.01 | 0
0 | 44.464 | 4.443 | 0.274 | 0.345 | 0.907 | 4.58 | 0.008 | 4.429 | 22.169 | 15.532 | 0.736 | 0.106 | 0 | 0.442 | 1
0 | 28.544 | 0.05 | 0.13 | 2.961 | 0.737 | 2.066 | 0.445 | 1.129 | 48.952 | 5.437 | 4.557 | 0.125 | 0 | 0.045 | 1
0 | 64.279 | 1.1 | 0.01 | 0.396 | 0.121 | 1.437 | 0.15 | 0.541 | 21.368 | 6.512 | 0.38 | 0.053 | 0 | 0.03 | 0
0 | 52.595 | 1.96 | 0.083 | 1.84 | 0.935 | 5.102 | 0.74 | 0.575 | 20.853 | 9.661 | 3.011 | 0.291 | 0 | 0.018 | 0
0 | 34.965 | 1.749 | 0.205 | 1.371 | 0.611 | 1.977 | 0.641 | 0.573 | 42.157 | 10.597 | 1.682 | 0.275 | 0 | 0.027 | 1
0 | 37.396 | 0.032 | 0.009 | 4.2 | 0.539 | 4.138 | 2.691 | 0.03 | 37.114 | 10.264 | 1.401 | 0.473 | 0.465 | 0.01 | 0
0 | 25.665 | 0.314 | 0.019 | 5.869 | 0.968 | 3.66 | 1.26 | 1.418 | 41.812 | 3.802 | 11.623 | 0.451 | 0 | 0.028 | 1
0 | 18.388 | 0.058 | 0.422 | 4.833 | 2.619 | 3.212 | 1.724 | 0.183 | 45.188 | 9.634 | 7.227 | 0.479 | 0 | 0.048 | 1
0 | 23.819 | 0.004 | 0.001 | 1.723 | 0.08 | 1.757 | 0.003 | 8.974 | 28.965 | 27.532 | 3.997 | 0.349 | 0 | 2.203 | 1
0 | 44.26 | 0.029 | 0.017 | 3.118 | 0.53 | 4.105 | 0.02 | 0.753 | 30.597 | 6.758 | 6.334 | 0.237 | 0 | 0.323 | 1
0 | 21.608 | 0.043 | 0.01 | 6.065 | 1.082 | 3.173 | 1.134 | 1.31 | 46.488 | 2.638 | 11.754 | 0.354 | 0 | 0.041 | 1
0 | 50.175 | 0.626 | 0.306 | 3.047 | 1.423 | 11.08 | 0.551 | 0.769 | 26.116 | 3.633 | 1.635 | 0.452 | 0 | 0 | 1
0 | 4.863 | 0.02 | 0 | 3.178 | 0.01 | 1.111 | 0.011 | 3.128 | 32.407 | 30.517 | 7.531 | 0.528 | 0 | 14.968 | 1
0 | 25.677 | 0 | 0.328 | 3.316 | 1.075 | 3.886 | 0.36 | 1.793 | 48.712 | 7.3 | 6.23 | 0.612 | 0 | 0 | 1
0 | 20.43 | 0.054 | 0.001 | 1.474 | 0.01 | 1.36 | 0 | 10.338 | 28.617 | 31.036 | 3.557 | 0.37 | 0 | 2.556 | 1
0 | 43.51 | 4.398 | 0.219 | 1.775 | 1.477 | 3.483 | 0.431 | 2.084 | 27.135 | 10.302 | 1.824 | 0.378 | 0 | 0.027 | 1
0 | 59.427 | 0.025 | 0.226 | 0.918 | 0.011 | 2.689 | 0.005 | 2.963 | 17.849 | 10.306 | 1.546 | 0.313 | 0 | 3.587 | 0
0 | 53.33 | 0.8 | 0.32 | 2.82 | 1.54 | 13.65 | 1.03 | 0.02 | 15.71 | 7.31 | 1.1 | 0.25 | 1.31 | 0.01 | 1
0 | 61.846 | 0.002 | 0.226 | 0.813 | 0.002 | 2.655 | 0.18 | 2.488 | 17.694 | 9.357 | 1.228 | 0.254 | 0 | 3.003 | 0
0 | 17.329 | 0.005 | 0.207 | 1.785 | 0.005 | 1.378 | 0.005 | 5.944 | 29.544 | 31.004 | 3.195 | 0.76 | 0 | 8.263 | 1
0 | 22.361 | 0.075 | 0.009 | 5.072 | 1.389 | 2.598 | 0.571 | 0.703 | 50.457 | 1.513 | 8.274 | 0.059 | 0.029 | 0.066 | 1
0 | 17.685 | 0.141 | 0.001 | 1.913 | 0.068 | 0.527 | 0.194 | 0.102 | 67.749 | 6.901 | 2.195 | 0.654 | 0 | 0.014 | 1
0 | 48.852 | 0.699 | 0.277 | 3.143 | 1.527 | 12.09 | 0.945 | 0.122 | 20.699 | 6.412 | 2.171 | 0.219 | 1.127 | 0.018 | 1
0 | 12.84 | 0.05 | 0.014 | 5.205 | 0.886 | 2.259 | 0.745 | 5.341 | 59.15 | 7.439 | 0.367 | 0.635 | 0 | 0.04 | 1
0 | 65.907 | 0.01 | 0 | 1.6 | 0.89 | 3.11 | 4.59 | 0.44 | 16.552 | 3.42 | 1.62 | 0.3 | 0 | 0.01 | 0
0 | 19.769 | 0 | 0.001 | 1.442 | 0 | 0.701 | 0 | 10.561 | 29.531 | 32.254 | 3.134 | 0.45 | 0 | 1.978 | 1
0 | 48.889 | 2.7 | 0.01 | 1.126 | 0.024 | 1.458 | 0.02 | 0.862 | 33.017 | 7.921 | 0.402 | 0.014 | 0 | 0.03 | 0
0 | 75.091 | 0 | 0.149 | 0.685 | 1 | 2.358 | 0.011 | 0.478 | 16.383 | 3.548 | 0.229 | 0.004 | 0 | 0 | 0
0 | 51.26 | 0.01 | 0.113 | 1.597 | 0.277 | 2.917 | 1.152 | 1.676 | 30.378 | 5.096 | 4.158 | 0.087 | 0 | 0.01 | 0
0 | 48.727 | 2.681 | 0.013 | 1.152 | 0.033 | 1.479 | 0.02 | 0.86 | 33.159 | 7.94 | 0.391 | 0.019 | 0 | 0.03 | 0
0 | 55.639 | 0.676 | 0.311 | 2.588 | 1.455 | 12.249 | 0.933 | 0.069 | 15.934 | 6.798 | 1.091 | 0.23 | 1.141 | 0.01 | 1
0 | 28.491 | 0.039 | 0.01 | 4.476 | 1.421 | 5.225 | 2.649 | 1.028 | 34.026 | 6.968 | 10.835 | 0.46 | 0 | 0.104 | 1
0 | 53.029 | 0.794 | 0.321 | 2.838 | 1.55 | 13.561 | 1.037 | 0.021 | 15.955 | 7.331 | 1.155 | 0.252 | 1.299 | 0.01 | 1
0 | 62.668 | 0.849 | 0.296 | 2.749 | 1.504 | 13.593 | 0.747 | 0.742 | 13.322 | 2.658 | 0.394 | 0.264 | 0 | 0.001 | 1
0 | 24.111 | 0.025 | 0.164 | 1.194 | 0.018 | 2.288 | 0.348 | 9.112 | 24.211 | 29.459 | 4.088 | 0.294 | 0.002 | 2.008 | 1
0 | 60.417 | 0.682 | 0.199 | 0.877 | 0.19 | 3.304 | 0.003 | 2.374 | 16.92 | 10.499 | 1.101 | 0.289 | 0 | 2.725 | 0
0 | 65.757 | 0.01 | 0.006 | 1.581 | 0.866 | 3.1 | 4.469 | 0.508 | 16.568 | 3.603 | 1.616 | 0.3 | 0 | 0.106 | 0
0 | 62.626 | 0.91 | 0.297 | 2.982 | 1.473 | 14.188 | 0.801 | 0.768 | 12.541 | 2.358 | 0.492 | 0.253 | 0 | 0.172 | 1
0 | 63.275 | 0.919 | 0.3 | 2.979 | 1.489 | 14.332 | 0.809 | 0.74 | 12.332 | 2.04 | 0.41 | 0.25 | 0 | 0 | 1
0 | 20.365 | 0 | 0 | 1.461 | 0 | 1.345 | 0 | 10.373 | 28.689 | 31.135 | 3.524 | 0.38 | 0 | 2.531 | 1
0 | 43.802 | 0.469 | 0.191 | 2.151 | 0.957 | 4.501 | 0.881 | 0.544 | 32.155 | 5.856 | 4.84 | 0.352 | 0 | 0.025 | 1
0 | 26.042 | 0.025 | 0.003 | 1.16 | 0.02 | 0.922 | 0.02 | 0.95 | 57.033 | 9.749 | 0.934 | 0.464 | 0 | 0.023 | 1
0 | 12.41 | 0.05 | 0.01 | 5.24 | 0.89 | 2.25 | 0.76 | 5.35 | 59.85 | 7.29 | 0.18 | 0.64 | 0 | 0.04 | 1
0 | 53.585 | 0.019 | 0.291 | 2.062 | 1.164 | 6.347 | 1.232 | 0.746 | 23.188 | 4.994 | 4.298 | 0.302 | 0 | 0.086 | 1
0 | 20.292 | 0.036 | 0 | 1.476 | 0.003 | 1.34 | 0 | 10.376 | 28.627 | 31.143 | 3.574 | 0.37 | 0 | 2.568 | 1
0 | 39.196 | 0.313 | 0.332 | 3.233 | 1.078 | 7.408 | 0.925 | 1.936 | 30.276 | 7.526 | 5.961 | 0.244 | 0.503 | 0.01 | 1
0 | 73.366 | 0.001 | 0.144 | 0.869 | 0.998 | 2.392 | 0.055 | 0.511 | 17.299 | 3.538 | 0.636 | 0.019 | 0 | 0.001 | 0
0 | 47.726 | 0.024 | 0.067 | 2.983 | 1.28 | 4.152 | 1.629 | 0.607 | 26.876 | 5.066 | 6.654 | 0.274 | 0 | 0.024 | 1
0 | 53.786 | 7.919 | 0.01 | 0.5 | 0.71 | 1.421 | 0.02 | 2.99 | 16.983 | 11.86 | 0.121 | 0.33 | 0 | 0.03 | 1
0 | 71.393 | 0 | 0.171 | 0.707 | 0.732 | 2.449 | 0 | 1.149 | 16.449 | 5.366 | 0.486 | 0.083 | 0 | 0.979 | 0
0 | 75.493 | 0 | 0.15 | 0.641 | 1 | 2.351 | 0 | 0.47 | 16.173 | 3.551 | 0.131 | 0 | 0 | 0 | 0
0 | 63.696 | 2.991 | 0.108 | 0.774 | 1.122 | 5.985 | 0.013 | 0.534 | 13.796 | 8.936 | 0.066 | 0.266 | 0 | 0.01 | 1
0 | 43.084 | 1.925 | 0.121 | 0.534 | 0.136 | 1.801 | 0.89 | 0.648 | 38.267 | 9.841 | 0.277 | 0.231 | 0 | 0.019 | 1
0 | 60.74 | 3.06 | 0.2 | 2.14 | 0.01 | 12.69 | 0.77 | 0.43 | 13.61 | 5.22 | 0.03 | 0.26 | 0 | 0.01 | 1
0 | 46.225 | 0.033 | 0.315 | 2.522 | 1.256 | 2.804 | 1.362 | 0.147 | 30.923 | 7.116 | 3.511 | 0.215 | 0 | 0.028 | 0
0 | 31.722 | 0.01 | 0 | 0.49 | 0.01 | 1.574 | 0.013 | 8.339 | 29.728 | 25.95 | 0.163 | 0.907 | 0 | 0.01 | 0
0 | 18.46 | 0.06 | 0.44 | 4.96 | 2.73 | 3.33 | 1.79 | 0.19 | 44.12 | 9.76 | 7.46 | 0.47 | 0 | 0.05 | 1
0 | 29.15 | 0.07 | 0.01 | 1.21 | 0.05 | 1.85 | 0.05 | 0.79 | 41.25 | 15.45 | 2.54 | 0.03 | 0 | 0.06 | 1
0 | 43.178 | 1.465 | 0.131 | 1.681 | 0.303 | 2.495 | 1.296 | 1.859 | 34.638 | 7.021 | 3.424 | 0.215 | 0 | 0.016 | 1
0 | 29.745 | 0.021 | 0 | 2.919 | 0.587 | 3.562 | 1.331 | 3.498 | 42.766 | 5.356 | 8.787 | 0.19 | 0 | 0.01 | 1
0 | 31.996 | 0.031 | 0.12 | 2.837 | 0.805 | 3.656 | 1.699 | 1.071 | 39.853 | 7.889 | 6.165 | 0.35 | 0 | 0.031 | 1
0 | 3.876 | 0 | 0.398 | 3.01 | 0.004 | 1.194 | 0.008 | 3.599 | 29.998 | 35.269 | 6.057 | 0.617 | 0 | 15.854 | 1
0 | 18.652 | 0.006 | 0.371 | 2.737 | 0.352 | 2.741 | 0.373 | 2.676 | 27.895 | 26.278 | 5.535 | 0.526 | 0 | 11.273 | 1
0 | 38.586 | 1.722 | 0.041 | 0.977 | 0.01 | 4.628 | 0.388 | 0.669 | 42.049 | 8.86 | 0.388 | 0.379 | 0 | 0.01 | 1
0 | 28.433 | 0.992 | 0.006 | 1.435 | 0.148 | 2.359 | 0.302 | 0.85 | 47.713 | 11.117 | 2.243 | 0.485 | 0.003 | 0.031 | 1
0 | 17.132 | 0.03 | 0.017 | 0.14 | 1.137 | 3.645 | 0.049 | 1.321 | 58.225 | 0.484 | 14.021 | 1.109 | 0 | 0.03 | 1
0 | 27.255 | 0.006 | 0.332 | 3.374 | 0.979 | 3.764 | 0.528 | 2.241 | 45.578 | 7.42 | 7.154 | 0.487 | 0 | 0.006 | 1
0 | 18.452 | 0.06 | 0.438 | 4.946 | 2.718 | 3.317 | 1.783 | 0.189 | 44.236 | 9.746 | 7.435 | 0.471 | 0 | 0.05 | 1
0 | 19.312 | 0 | 0.333 | 3.161 | 1.075 | 3.675 | 0 | 1.273 | 51.376 | 11.583 | 4.528 | 0.838 | 0 | 2.551 | 1
0 | 51.336 | 5.672 | 0.35 | 0.04 | 1.161 | 5.659 | 0.01 | 2.717 | 20.128 | 10.879 | 0.07 | 0.011 | 0 | 0.02 | 1
0 | 25.246 | 0.353 | 0.019 | 4.729 | 1.421 | 2.837 | 0.382 | 0.731 | 47.87 | 1.645 | 7.95 | 0.052 | 0 | 0.064 | 1
0 | 36.727 | 1.489 | 0.01 | 2.305 | 0.336 | 2.027 | 1.263 | 2.657 | 42.058 | 6.883 | 0.186 | 0.36 | 0 | 0.027 | 1
0 | 49.537 | 4.366 | 0.272 | 0.906 | 0.572 | 2.911 | 0.019 | 1.276 | 25.661 | 10.683 | 0.291 | 0.825 | 0 | 0.142 | 0
0 | 30.427 | 0 | 0.34 | 3.488 | 0.79 | 3.52 | 0.864 | 3.127 | 39.326 | 7.656 | 8.982 | 0.24 | 0 | 0 | 1
0 | 56.594 | 2.506 | 0.066 | 0.748 | 0.424 | 3.639 | 0.686 | 0.789 | 22.977 | 9.067 | 0.117 | 0.217 | 0 | 0.014 | 0
0 | 60.74 | 3.06 | 0.2 | 2.14 | 0.01 | 12.69 | 0.77 | 0.43 | 13.61 | 5.22 | 0.03 | 0.26 | 0 | 0.01 | 1
0 | 52.677 | 6.961 | 0.072 | 0.628 | 0.877 | 2.349 | 0.016 | 2.849 | 19.136 | 11.248 | 0.102 | 0.339 | 0 | 0.026 | 1
0 | 20.883 | 0 | 0.003 | 1.424 | 0.02 | 0.732 | 0 | 10.372 | 29.268 | 31.687 | 3.071 | 0.441 | 0 | 1.922 | 1
0 | 53.201 | 4.193 | 0.287 | 0.917 | 0.649 | 3.225 | 0.059 | 0.618 | 24.57 | 8.709 | 0.194 | 0.777 | 0.023 | 0.019 | 0
0 | 59.511 | 0.001 | 0.23 | 0.95 | 0.016 | 2.719 | 0.001 | 3.054 | 17.427 | 10.438 | 1.642 | 0.311 | 0 | 3.577 | 0
0 | 44.771 | 0.419 | 0.135 | 2.952 | 0.995 | 8.411 | 1.096 | 2.265 | 29.105 | 3.858 | 5.045 | 0.217 | 0 | 0.006 | 1
0 | 60.008 | 0.027 | 0.228 | 0.892 | 0 | 2.707 | 0 | 2.988 | 17.398 | 10.316 | 1.449 | 0.307 | 0 | 3.623 | 0
0 | 55.575 | 1.854 | 0.073 | 0.917 | 0.017 | 1.739 | 0.331 | 0.622 | 28.746 | 6.976 | 0.293 | 0.007 | 0 | 0.024 | 0
0 | 47.668 | 0.01 | 0.157 | 1.551 | 0.607 | 3.011 | 0.323 | 0.211 | 38.227 | 5.093 | 1.33 | 0.343 | 0.139 | 0.01 | 1
0 | 68.945 | 0.27 | 0.209 | 0.603 | 0.01 | 3.241 | 0.98 | 0.137 | 19.236 | 4.909 | 0.158 | 0.022 | 0 | 0.01 | 0
0 | 62.209 | 2.966 | 0.107 | 0.839 | 1.112 | 5.938 | 0.01 | 0.604 | 14.122 | 9.521 | 0.244 | 0.276 | 0 | 0.379 | 1
0 | 21.39 | 0.002 | 0 | 1.358 | 0.002 | 0.65 | 0.002 | 8.17 | 37.331 | 26.052 | 2.642 | 0.49 | 0 | 1.477 | 1
0 | 23.243 | 0.077 | 0.015 | 4.973 | 1.434 | 2.504 | 0.405 | 0.74 | 50.111 | 0.993 | 8.449 | 0.029 | 0 | 0.068 | 1
0 | 24.613 | 0.043 | 0.01 | 3.576 | 1.188 | 5.239 | 1.187 | 1.368 | 40.26 | 8.939 | 8.093 | 0.39 | 0.469 | 0.04 | 1
0 | 69.71 | 0.01 | 0.21 | 0.46 | 0.01 | 2.36 | 1 | 0.11 | 19.76 | 4.88 | 0.17 | 0 | 0 | 0.01 | 0
0 | 23.339 | 0.023 | 0.006 | 4.494 | 0.611 | 2.361 | 0.893 | 1.283 | 50.616 | 4.687 | 8.625 | 0.52 | 0 | 0.023 | 1
0 | 21.493 | 0.079 | 0.025 | 5.123 | 1.445 | 2.53 | 0.439 | 0.742 | 51.207 | 1.003 | 8.654 | 0.034 | 0.004 | 0.069 | 1
0 | 53.874 | 7.454 | 0.024 | 0.472 | 0.767 | 1.618 | 0.019 | 2.859 | 17.467 | 11.754 | 0.125 | 0.336 | 0 | 0.029 | 1
0 | 63.638 | 3.032 | 0.11 | 0.778 | 1.141 | 6.057 | 0.01 | 0.541 | 13.69 | 8.993 | 0.06 | 0.27 | 0 | 0.01 | 1
0 | 60.716 | 2.03 | 0.125 | 1.044 | 0.986 | 4.018 | 2.959 | 1.252 | 17.822 | 6.077 | 1.068 | 0.197 | 0 | 0.014 | 0
0 | 62.069 | 0.905 | 0.302 | 2.96 | 1.496 | 14.255 | 0.837 | 0.651 | 12.73 | 2.682 | 0.495 | 0.25 | 0.162 | 0.001 | 1
0 | 37.543 | 0.465 | 0.374 | 3.789 | 2.079 | 8.978 | 1.374 | 0.097 | 28.572 | 8.419 | 3.979 | 0.35 | 0.717 | 0.028 | 1
0 | 52.446 | 0.777 | 0.31 | 2.772 | 1.493 | 13.287 | 0.999 | 0.056 | 16.641 | 7.626 | 1.073 | 0.243 | 1.269 | 0.012 | 1
0 | 63.472 | 3.041 | 0.116 | 0.868 | 1.067 | 6.487 | 0.059 | 0.533 | 13.657 | 8.747 | 0.058 | 0.269 | 0 | 0.01 | 1
0 | 63.869 | 0.564 | 0.2 | 1.169 | 0.764 | 4.025 | 0.685 | 0.52 | 20.698 | 4.669 | 0.835 | 0.139 | 0.175 | 0.012 | 1
0 | 32.211 | 0.014 | 0.105 | 2.03 | 0.351 | 2.754 | 0.97 | 2.673 | 44.382 | 7.297 | 5.276 | 0.203 | 0 | 0.014 | 1
0 | 66.788 | 0.547 | 0.249 | 1.481 | 0.826 | 6.106 | 0.473 | 0.348 | 16.519 | 4.248 | 0.862 | 0.145 | 0.19 | 0.01 | 1
0 | 52.254 | 4.536 | 0.283 | 0.969 | 0.563 | 3.808 | 0.078 | 0.633 | 24.485 | 8.919 | 0.095 | 0.804 | 0 | 0.019 | 0
0 | 44.983 | 1.188 | 0.049 | 0.634 | 0.335 | 3.106 | 0.01 | 4.935 | 23.294 | 19.442 | 0.104 | 0.608 | 0 | 0.01 | 0
0 | 69.033 | 0.01 | 0.212 | 0.512 | 0.023 | 2.38 | 0.998 | 0.162 | 20.097 | 4.928 | 0.322 | 0.004 | 0 | 0.01 | 0
0 | 69.599 | 0.006 | 0.192 | 1.047 | 1.057 | 3.524 | 0.359 | 0.464 | 18.1 | 3.731 | 1.315 | 0.085 | 0 | 0.003 | 0
0 | 49.648 | 1.834 | 0.069 | 0.955 | 0.697 | 4.351 | 0.026 | 0.642 | 24.862 | 11.613 | 1.067 | 0.173 | 0 | 0.03 | 1
0 | 57.7 | 0.002 | 0.341 | 1.228 | 0.092 | 2.873 | 0.199 | 2.731 | 19.303 | 10.335 | 1.33 | 0.314 | 0.038 | 3.318 | 0
0 | 44.988 | 0.03 | 0.01 | 3.114 | 0.539 | 4.154 | 0.02 | 0.719 | 30.606 | 6.269 | 6.325 | 0.232 | 0 | 0.03 | 1
0 | 25.389 | 0.07 | 0.01 | 1.319 | 0.052 | 2.18 | 0.052 | 1.17 | 45.135 | 17.276 | 0.26 | 0.031 | 0 | 0.06 | 1
0 | 31.848 | 0.008 | 0.061 | 4.052 | 0.432 | 3.45 | 2.321 | 0.576 | 36.543 | 14.191 | 2.118 | 0.501 | 0.373 | 2.449 | 0
0 | 55.206 | 0.01 | 0.25 | 0.031 | 1.67 | 4.79 | 0.011 | 0.77 | 25.253 | 10.06 | 0.2 | 0.43 | 0 | 0.01 | 0
0 | 23.143 | 0.009 | 0.281 | 2.941 | 1.125 | 3.861 | 0.006 | 0.825 | 53.675 | 8.096 | 4.026 | 0.773 | 0 | 0.008 | 1
0 | 22.636 | 0 | 0.305 | 3.177 | 1.247 | 4.122 | 0.064 | 0.96 | 54.848 | 6.958 | 4.462 | 0.847 | 0 | 0 | 1
0 | 35.78 | 0.02 | 0.25 | 0.78 | 0.02 | 1.62 | 0.47 | 1.51 | 46.55 | 10 | 0.34 | 0.22 | 0 | 0.02 | 1
0 | 20.873 | 0.445 | 0.297 | 4.068 | 2.007 | 2.611 | 1.273 | 0.359 | 45.214 | 9.389 | 6.88 | 0.46 | 0 | 0.05 | 1
0 | 25.047 | 0.066 | 0.01 | 1.821 | 0.14 | 2.303 | 0.185 | 1.195 | 45.065 | 15.89 | 1.522 | 0.074 | 0 | 0.057 | 1
0 | 24.992 | 0.035 | 0.106 | 1.71 | 0.919 | 3.191 | 0.025 | 3.057 | 42.643 | 7.16 | 11.858 | 0.761 | 0 | 0.035 | 1
0 | 61.256 | 2.658 | 0.11 | 0.842 | 0.74 | 4.999 | 0.011 | 0.532 | 16.008 | 10.957 | 0.067 | 0.23 | 0 | 0.01 | 0
0 | 32.175 | 0.01 | 0 | 3.386 | 0.562 | 3.671 | 1.82 | 2.3 | 41.054 | 7.089 | 6.25 | 0.291 | 0.153 | 0.01 | 1
0 | 20.318 | 0.01 | 0.09 | 2.297 | 0.216 | 1.26 | 0.367 | 0.848 | 62.07 | 6.946 | 3.674 | 0.564 | 0 | 0.01 | 1
0 | 54.4 | 0.14 | 0.285 | 2.004 | 1.138 | 6.258 | 1.285 | 0.485 | 23.487 | 4.319 | 4.103 | 0.295 | 0 | 0.011 | 1
0 | 49.078 | 7.163 | 0.009 | 0.758 | 0.643 | 1.39 | 0.019 | 3.004 | 18.462 | 13.657 | 0.833 | 0.349 | 0 | 1.467 | 1
0 | 32.575 | 0.033 | 0.01 | 0.54 | 0.055 | 1.948 | 0.04 | 8.209 | 28.741 | 25.668 | 0.169 | 0.89 | 0.039 | 0.01 | 0
0 | 33.622 | 0.04 | 0.21 | 3.505 | 0.711 | 2.693 | 0.03 | 4.924 | 25.39 | 14.603 | 9.367 | 0.37 | 0 | 0.04 | 1
0 | 32.603 | 0.783 | 0.053 | 0.932 | 0.04 | 1.767 | 0.139 | 0.754 | 41.369 | 13.919 | 1.721 | 0.093 | 0 | 0.047 | 1
0 | 51.492 | 4.649 | 0.289 | 0.869 | 0.609 | 3.056 | 0.02 | 0.669 | 25.409 | 9.272 | 0.1 | 0.85 | 0 | 0.02 | 0
0 | 75.449 | 0.006 | 0.15 | 0.64 | 0.998 | 2.349 | 0.004 | 0.472 | 16.199 | 3.558 | 0.13 | 0 | 0 | 0 | 0
0 | 57.842 | 2.656 | 0.295 | 2.001 | 1.082 | 9.105 | 0.443 | 0.698 | 18.385 | 5.372 | 0.266 | 0.528 | 0 | 0.009 | 1
0 | 45.02 | 0.03 | 0.01 | 3.12 | 0.54 | 4.16 | 0.02 | 0.7 | 30.61 | 6.22 | 6.34 | 0.23 | 0 | 0.03 | 1
0 | 24.521 | 0.852 | 0.052 | 1.23 | 0.174 | 1.444 | 0.001 | 9.393 | 28.119 | 29.045 | 2.671 | 0.384 | 0 | 1.669 | 1
0 | 38.067 | 0.034 | 0.01 | 3.572 | 0.615 | 3.753 | 0.178 | 1.691 | 36.844 | 6.448 | 5.027 | 0.317 | 0 | 0.032 | 1
0 | 25.461 | 0.013 | 0.002 | 2.027 | 0.173 | 1.005 | 0.249 | 0.989 | 58.208 | 6.533 | 3.183 | 0.586 | 0 | 0.013 | 1
0 | 63.138 | 0.916 | 0.299 | 2.98 | 1.486 | 14.288 | 0.813 | 0.753 | 12.457 | 2.046 | 0.45 | 0.25 | 0 | 0 | 1
0 | 28.589 | 0.118 | 0.01 | 4.428 | 1.409 | 5.101 | 2.574 | 0.7 | 35.054 | 6.268 | 10.744 | 0.459 | 0 | 0.041 | 1
0 | 53.105 | 6.927 | 0.095 | 0.613 | 0.68 | 1.92 | 0.02 | 2.277 | 19.545 | 11.059 | 0.114 | 0.488 | 0 | 0.027 | 1
0 | 43.976 | 5.774 | 0.013 | 1.237 | 0.644 | 1.543 | 0.105 | 2.48 | 24.385 | 12.501 | 1.825 | 0.42 | 0.003 | 0.044 | 1
0 | 68.592 | 0.011 | 0.201 | 0.58 | 0.034 | 2.442 | 0.956 | 0.137 | 20.251 | 4.941 | 0.449 | 0.01 | 0 | 0.011 | 0
0 | 15.179 | 1.065 | 0.065 | 2.668 | 0.145 | 1.549 | 0.012 | 2.579 | 30.862 | 25.803 | 5.88 | 0.602 | 0 | 11.65 | 1
0 | 54.748 | 4.102 | 0.259 | 1.313 | 0.401 | 6.418 | 0.282 | 0.573 | 21.289 | 7.832 | 0.076 | 0.644 | 0 | 0.017 | 0
0 | 29.64 | 0.01 | 0 | 2.93 | 0.59 | 3.57 | 1.33 | 3.51 | 42.82 | 5.35 | 8.83 | 0.19 | 0 | 0.01 | 1
0 | 63.3 | 0.92 | 0.3 | 2.98 | 1.49 | 14.34 | 0.81 | 0.74 | 12.31 | 2.03 | 0.41 | 0.25 | 0 | 0 | 1
0 | 53.763 | 7.896 | 0.014 | 0.495 | 0.715 | 1.466 | 0.02 | 2.987 | 17.014 | 11.849 | 0.119 | 0.327 | 0 | 0.03 | 1
0 | 29.65 | 0.01 | 0 | 2.93 | 0.59 | 3.574 | 1.33 | 3.509 | 42.809 | 5.351 | 8.827 | 0.19 | 0.001 | 0.01 | 1
0 | 33.59 | 0.04 | 0.21 | 3.51 | 0.71 | 2.69 | 0.03 | 4.93 | 25.39 | 14.61 | 9.38 | 0.37 | 0 | 0.04 | 1
0 | 31.734 | 0.24 | 0.001 | 2.7 | 0.533 | 3.403 | 1.352 | 3.271 | 41.729 | 5.48 | 7.967 | 0.191 | 0 | 0.011 | 1
0 | 29.621 | 0.005 | 0.296 | 3.502 | 0.843 | 3.75 | 0.904 | 2.896 | 39.468 | 7.83 | 8.872 | 0.26 | 0.063 | 0.005 | 1
0 | 4.271 | 0 | 0.392 | 2.96 | 0 | 1.188 | 0 | 3.695 | 29.905 | 35.27 | 5.925 | 0.626 | 0 | 15.639 | 1
0 | 30.689 | 0.04 | 0.339 | 3.477 | 0.782 | 3.61 | 0.859 | 3.103 | 39.097 | 7.636 | 8.902 | 0.24 | 0 | 0.01 | 1
0 | 51.295 | 5.732 | 0.15 | 0.79 | 1.09 | 3.528 | 0.01 | 2.667 | 21.872 | 10.46 | 0.08 | 0.349 | 0 | 0.02 | 1
0 | 49.591 | 2.232 | 0.01 | 0.787 | 0.07 | 1.921 | 1.511 | 1.107 | 32.577 | 6.45 | 0.488 | 0.194 | 0 | 0.022 | 1
0 | 47.365 | 5.015 | 0.311 | 0.414 | 1.078 | 5.209 | 0.048 | 2.531 | 22.959 | 11.275 | 0.815 | 0.087 | 0.001 | 0.027 | 1
0 | 58.7 | 0 | 0.235 | 1.014 | 0.038 | 2.758 | 0.041 | 3.016 | 18.296 | 10.212 | 1.82 | 0.307 | 0 | 3.486 | 0
0 | 45.942 | 2.039 | 0.067 | 1.457 | 0.658 | 3.343 | 0.105 | 0.603 | 29.554 | 9.959 | 2.498 | 0.321 | 0 | 0.027 | 0
0 | 62.99 | 0.915 | 0.298 | 2.994 | 1.486 | 14.266 | 0.81 | 0.768 | 12.599 | 2.062 | 0.409 | 0.252 | 0 | 0 | 1
0 | 31.952 | 0.779 | 0.053 | 1.062 | 0.19 | 2.331 | 0.045 | 1.034 | 38.58 | 14.873 | 2.228 | 0.027 | 0 | 0.055 | 1
0 | 20.163 | 0 | 0 | 1.483 | 0.001 | 1.342 | 0 | 10.401 | 28.674 | 31.202 | 3.6 | 0.37 | 0 | 2.576 | 1
0 | 5.946 | 0.019 | 0 | 3.176 | 0.041 | 1.241 | 0.08 | 3.16 | 33.004 | 29.271 | 7.628 | 0.512 | 0 | 14.228 | 1
0 | 51.135 | 5.7 | 0.15 | 0.809 | 1.087 | 3.524 | 0.01 | 2.686 | 21.905 | 10.499 | 0.146 | 0.35 | 0 | 0.02 | 1
0 | 57.629 | 1.61 | 0.264 | 0.649 | 0.329 | 3.553 | 0.003 | 2.928 | 18.056 | 10.493 | 1.066 | 0.225 | 0 | 2.628 | 0
0 | 26.25 | 0.01 | 0 | 1.11 | 0.01 | 0.5 | 0.01 | 0.88 | 61.03 | 7.22 | 1.16 | 0.61 | 0 | 0.01 | 1
0 | 60.889 | 0.001 | 0.199 | 0.984 | 0.118 | 2.772 | 0.61 | 2.669 | 17.148 | 9.421 | 1.481 | 0.309 | 0 | 3.175 | 0
0 | 43.01 | 0.023 | 0.21 | 1.455 | 1.172 | 5.618 | 0.883 | 0.725 | 33.983 | 2.996 | 7.355 | 0.554 | 0 | 0.016 | 1
0 | 51.779 | 4.618 | 0.288 | 0.903 | 0.594 | 3.31 | 0.039 | 0.644 | 25.094 | 9.126 | 0.098 | 0.835 | 0 | 0.02 | 0
0 | 50.365 | 4.544 | 0.283 | 0.928 | 0.595 | 3.011 | 0.02 | 0.712 | 25.577 | 9.766 | 0.287 | 0.842 | 0 | 0.396 | 0
0 | 3.88 | 0 | 0.398 | 3.02 | 0.009 | 1.207 | 0.017 | 3.582 | 29.947 | 35.263 | 6.072 | 0.619 | 0 | 15.849 | 1
0 | 28.919 | 1.669 | 0.255 | 2.623 | 1.16 | 3.575 | 0.004 | 1.285 | 47.353 | 8.056 | 3.372 | 0.764 | 0 | 0.006 | 1
0 | 19.829 | 0 | 0.002 | 1.437 | 0 | 0.71 | 0.003 | 10.557 | 29.486 | 32.231 | 3.136 | 0.449 | 0 | 1.956 | 1
0 | 54.6 | 0.025 | 0.299 | 2.078 | 1.198 | 6.491 | 1.268 | 0.451 | 23.039 | 4.197 | 4.313 | 0.299 | 0 | 0.01 | 1
0 | 32.321 | 0.148 | 0 | 0.471 | 0.022 | 1.587 | 0.01 | 8.365 | 28.928 | 25.98 | 0.14 | 0.9 | 0 | 0.01 | 0
0 | 56.285 | 0.008 | 0.208 | 1.309 | 0.143 | 2.699 | 0.042 | 2.786 | 20.613 | 9.406 | 2.181 | 0.282 | 0 | 3.305 | 0
0 | 18 | 0.083 | 0.012 | 0.076 | 1.103 | 3.677 | 0.02 | 1.324 | 57.604 | 0.544 | 13.846 | 1.102 | 0 | 0.03 | 1
0 | 3.731 | 0 | 0.4 | 3.009 | 0 | 1.181 | 0 | 3.599 | 29.919 | 35.445 | 6.039 | 0.62 | 0 | 15.947 | 1
0 | 65.888 | 0.01 | 0.001 | 1.599 | 0.889 | 3.112 | 4.588 | 0.443 | 16.545 | 3.435 | 1.623 | 0.3 | 0 | 0.01 | 0
0 | 62.942 | 0.776 | 0.147 | 0.546 | 0.657 | 2.088 | 0.112 | 0.543 | 25.06 | 6.096 | 0.109 | 0.077 | 0 | 0.007 | 0
0 | 16.802 | 0.01 | 0 | 1.89 | 0.024 | 0.506 | 0.202 | 0.046 | 69.861 | 6.716 | 1.844 | 0.677 | 0.005 | 0.01 | 1
0 | 29.15 | 0.07 | 0.01 | 1.21 | 0.05 | 1.85 | 0.05 | 0.79 | 41.25 | 15.45 | 2.54 | 0.03 | 0 | 0.06 | 1
0 | 35.78 | 0.02 | 0.25 | 0.78 | 0.02 | 1.62 | 0.47 | 1.51 | 46.55 | 10 | 0.34 | 0.22 | 0 | 0.02 | 1
0 | 4.615 | 0.02 | 0 | 3.19 | 0.01 | 1.11 | 0.01 | 3.139 | 32.453 | 30.617 | 7.558 | 0.53 | 0 | 15.026 | 1
0 | 49.781 | 5.24 | 0.26 | 1.113 | 1.08 | 3.602 | 0.194 | 2.44 | 23.396 | 10.454 | 0.079 | 0.35 | 0.035 | 0.02 | 1
0 | 21.723 | 0.03 | 0.01 | 6.398 | 0.95 | 3.41 | 1.389 | 1.51 | 44.738 | 3.26 | 12.825 | 0.47 | 0 | 0.03 | 1
0 | 20.688 | 0.184 | 0.002 | 1.565 | 0.083 | 0.769 | 0.035 | 9.08 | 32.231 | 28.686 | 3.519 | 0.448 | 0 | 1.672 | 1
0 | 42.381 | 2.144 | 0.508 | 0.439 | 0.445 | 4.756 | 0.968 | 4.018 | 13.844 | 18.825 | 3.702 | 0.152 | 0.006 | 0.071 | 0
0 | 46.738 | 3.64 | 0.226 | 1.322 | 0.606 | 3.172 | 0.307 | 1.277 | 29.22 | 8.379 | 2.014 | 0.705 | 0 | 0.018 | 0
0 | 22.771 | 0.207 | 0.007 | 1.395 | 0.077 | 1.064 | 0.001 | 9.888 | 28.452 | 30.669 | 2.921 | 0.438 | 0 | 1.827 | 1
0 | 39.568 | 2.218 | 0.141 | 0.37 | 0.02 | 1.604 | 0.321 | 0.685 | 41.574 | 10.844 | 0.076 | 0.22 | 0 | 0.02 | 1
0 | 29.149 | 0.07 | 0.01 | 1.219 | 0.054 | 1.859 | 0.057 | 0.79 | 41.232 | 15.426 | 2.562 | 0.031 | 0 | 0.06 | 1
0 | 52.633 | 3.007 | 0.294 | 1.301 | 0.82 | 4.285 | 0.465 | 0.579 | 24.552 | 7.435 | 1.603 | 0.654 | 0 | 0.016 | 0
0 | 20.941 | 0.603 | 0.006 | 3.344 | 0.524 | 2.383 | 0.565 | 3.429 | 55.468 | 8.329 | 0.305 | 0.544 | 0 | 0.028 | 1
0 | 59.586 | 3.654 | 0.187 | 2.012 | 1.185 | 9.295 | 0.501 | 1.619 | 14.134 | 5.869 | 0.297 | 0.281 | 0 | 0.012 | 1
0 | 51.881 | 5.461 | 0.348 | 0.175 | 1.175 | 6.059 | 0.047 | 2.629 | 19.761 | 10.473 | 0.086 | 0.021 | 0 | 0.019 | 1
0 | 22.442 | 0 | 0.319 | 3.161 | 1.265 | 4.12 | 0.006 | 0.838 | 55.353 | 7.075 | 4.193 | 0.872 | 0 | 0 | 1
0 | 3.781 | 0 | 0.397 | 3.026 | 0.006 | 1.188 | 0.005 | 3.612 | 30.13 | 35.252 | 5.999 | 0.62 | 0 | 15.838 | 1
0 | 12.818 | 0.05 | 0.011 | 5.206 | 0.884 | 2.251 | 0.762 | 5.313 | 59.565 | 7.273 | 0.18 | 0.635 | 0 | 0.04 | 1
0 | 53.28 | 0.01 | 0.154 | 0.984 | 0.595 | 3.426 | 0.246 | 3.659 | 22.054 | 13.127 | 0.671 | 0.444 | 0.136 | 0.01 | 1
0 | 60.993 | 2.862 | 0.106 | 0.827 | 0.739 | 4.863 | 0.01 | 0.624 | 16.028 | 10.995 | 0.062 | 0.234 | 0 | 0.011 | 0
0 | 56.089 | 0.325 | 0.235 | 0.108 | 1.615 | 4.922 | 0.01 | 0.746 | 24.045 | 9.949 | 0.185 | 0.413 | 0 | 0.01 | 0
0 | 28.938 | 1.451 | 0.04 | 1.831 | 0.427 | 1.262 | 0.251 | 0.695 | 46.077 | 9.146 | 4.406 | 0.389 | 0 | 0.043 | 1
0 | 50.168 | 5.453 | 0.349 | 0.166 | 1.165 | 5.6 | 0.01 | 2.644 | 21.533 | 10.726 | 0.237 | 0.045 | 0 | 0.019 | 1
0 | 30.695 | 0.01 | 0.273 | 2.895 | 0.636 | 3.14 | 0.693 | 4.18 | 37.339 | 11.318 | 7.247 | 0.372 | 0 | 0.01 | 1
0 | 18.755 | 0.149 | 0.001 | 1.795 | 0.011 | 0.537 | 0.272 | 0.096 | 67.899 | 6.688 | 1.675 | 0.651 | 0 | 0.011 | 1
0 | 35.59 | 0.012 | 0.001 | 4.43 | 0.549 | 3.82 | 2.621 | 0.16 | 38.357 | 9.726 | 2.414 | 0.479 | 0.401 | 0.012 | 0
0 | 53.269 | 0.806 | 0.319 | 2.809 | 1.533 | 13.597 | 1.027 | 0.023 | 15.824 | 7.326 | 1.095 | 0.25 | 1.304 | 0.01 | 1
0 | 32.718 | 0.02 | 0.225 | 1.017 | 0.019 | 1.57 | 0.425 | 1.67 | 45.165 | 12.026 | 1.049 | 0.25 | 0 | 1.495 | 1
0 | 20.464 | 0.06 | 0.01 | 3.301 | 0.486 | 2.058 | 0.418 | 3.156 | 50.901 | 11.216 | 1.316 | 0.346 | 0 | 0.05 | 1
0 | 60.116 | 0 | 0.23 | 0.89 | 0 | 2.72 | 0 | 3.011 | 17.242 | 10.342 | 1.46 | 0.31 | 0 | 3.659 | 0
0 | 52.052 | 7.375 | 0.009 | 0.515 | 0.652 | 1.516 | 0.043 | 2.802 | 19.674 | 11.687 | 0.15 | 0.337 | 0 | 0.028 | 1
0 | 52.784 | 5.13 | 0.169 | 1.067 | 1.141 | 4.899 | 0.111 | 2.426 | 20.668 | 9.401 | 0.122 | 0.337 | 0 | 0.017 | 1
0 | 20.145 | 0 | 0 | 1.48 | 0 | 1.34 | 0 | 10.408 | 28.681 | 31.226 | 3.589 | 0.37 | 0 | 2.58 | 1
0 | 44.239 | 0.117 | 0.009 | 2.962 | 0.506 | 4.057 | 0.037 | 0.702 | 31.818 | 6.451 | 5.962 | 0.242 | 0 | 0.029 | 1
0 | 19.902 | 0 | 0.004 | 1.462 | 0.008 | 0.73 | 0.009 | 10.491 | 29.634 | 31.99 | 3.192 | 0.448 | 0 | 1.939 | 1
0 | 33.59 | 0.04 | 0.21 | 3.51 | 0.71 | 2.69 | 0.03 | 4.93 | 25.39 | 14.61 | 9.38 | 0.37 | 0 | 0.04 | 1
0 | 19.077 | 0.059 | 0.431 | 4.901 | 2.648 | 3.304 | 1.718 | 0.383 | 43.356 | 9.958 | 7.538 | 0.466 | 0 | 0.05 | 1
0 | 49.001 | 2.709 | 0.01 | 1.13 | 0.02 | 1.45 | 0.02 | 0.86 | 32.931 | 7.95 | 0.35 | 0.01 | 0 | 0.03 | 0
0 | 20.166 | 0.055 | 0.003 | 1.433 | 0.007 | 0.728 | 0 | 10.453 | 29.481 | 31.977 | 3.094 | 0.455 | 0 | 1.937 | 1
0 | 35.608 | 0.02 | 0.247 | 0.788 | 0.02 | 1.617 | 0.465 | 1.608 | 46.354 | 10.233 | 0.376 | 0.222 | 0 | 0.048 | 1
0 | 35.78 | 0.02 | 0.25 | 0.78 | 0.02 | 1.62 | 0.47 | 1.51 | 46.55 | 10 | 0.34 | 0.22 | 0 | 0.02 | 1
0 | 28.176 | 0.399 | 0.01 | 1.513 | 0.193 | 1.653 | 0.101 | 0.764 | 43.013 | 13.504 | 3.446 | 0.147 | 0 | 0.057 | 1
0 | 65.042 | 1.198 | 0.049 | 0.534 | 0.458 | 3.223 | 0.108 | 0.307 | 18.812 | 6.957 | 0.281 | 0.11 | 0 | 0.022 | 0
0 | 23.6 | 0.075 | 0.023 | 4.884 | 1.366 | 2.522 | 0.396 | 0.881 | 49.361 | 1.448 | 8.327 | 0.046 | 0 | 0.278 | 1
0 | 67.207 | 0.01 | 0.261 | 1.375 | 1.005 | 4.69 | 0.402 | 0.34 | 17.87 | 4.097 | 1.101 | 0.134 | 0.226 | 0.01 | 1
0 | 42.429 | 3.393 | 0.331 | 1.997 | 1.194 | 3.134 | 0.508 | 0.523 | 30.556 | 9.376 | 2.127 | 0.745 | 0 | 0.028 | 0
0 | 33.82 | 1.025 | 0.048 | 0.355 | 0.97 | 4.161 | 0.016 | 1.034 | 42.393 | 4.351 | 8.807 | 0.783 | 0 | 0.022 | 1
0 | 34.34 | 0.02 | 1.41 | 4.49 | 0.98 | 4.35 | 2.12 | 0.04 | 39.22 | 10.29 | 0.07 | 0.35 | 0.4 | 0.02 | 0
0 | 26.853 | 0.496 | 0.037 | 4.712 | 1.249 | 3.932 | 0.469 | 0.705 | 46.069 | 1.503 | 7.532 | 0.062 | 0 | 0.062 | 1
0 | 63.623 | 3.037 | 0.11 | 0.782 | 1.139 | 6.057 | 0.011 | 0.543 | 13.691 | 8.986 | 0.069 | 0.27 | 0 | 0.01 | 1
0 | 35.78 | 0.02 | 0.25 | 0.78 | 0.02 | 1.62 | 0.47 | 1.51 | 46.55 | 10 | 0.34 | 0.22 | 0 | 0.02 | 1
0 | 51.835 | 6.14 | 0.28 | 0.135 | 1.068 | 4.789 | 0.012 | 2.775 | 19.475 | 11.081 | 0.08 | 0.076 | 0 | 0.022 | 1
0 | 29.783 | 0.01 | 0.29 | 3.141 | 0.676 | 3.077 | 0.735 | 2.8 | 42.529 | 7.595 | 7.842 | 0.294 | 0 | 0.01 | 1
0 | 69.379 | 0.013 | 0.193 | 0.453 | 0.012 | 2.28 | 0.928 | 0.114 | 19.959 | 4.95 | 0.192 | 0.001 | 0 | 0.012 | 0
0 | 64.805 | 0.643 | 0.026 | 1.419 | 0.854 | 3.561 | 3.497 | 0.461 | 16.416 | 5.22 | 1.248 | 0.283 | 0 | 0.01 | 0
0 | 27.427 | 0.038 | 0.022 | 3.385 | 1.116 | 5.069 | 1.178 | 1.291 | 38.961 | 8.686 | 7.605 | 0.366 | 0.441 | 0.038 | 1
0 | 50.395 | 0.015 | 0.863 | 2.991 | 0.99 | 4.517 | 1.306 | 0.178 | 28.714 | 7.316 | 0.532 | 0.241 | 0.319 | 0.015 | 0
0 | 29.101 | 0.07 | 0.01 | 1.234 | 0.059 | 1.854 | 0.052 | 0.79 | 41.313 | 15.359 | 2.579 | 0.03 | 0 | 0.06 | 1
0 | 51.962 | 2.41 | 0.035 | 0.832 | 0.019 | 3.34 | 1.446 | 1.028 | 29.459 | 6.459 | 0.169 | 0.208 | 0 | 0.019 | 1
0 | 21.28 | 0 | 0.324 | 3.18 | 1.211 | 3.99 | 0 | 0.979 | 54.084 | 8.571 | 4.337 | 0.866 | 0 | 0.859 | 1
0 | 30.507 | 0 | 0.338 | 3.431 | 0.773 | 3.479 | 0.852 | 3.095 | 39.506 | 7.711 | 8.803 | 0.24 | 0 | 0 | 1
0 | 44.294 | 0.029 | 0.009 | 2.973 | 0.511 | 4.017 | 0.019 | 1.131 | 30.528 | 7.331 | 5.996 | 0.268 | 0 | 0.029 | 1
0 | 45.293 | 2.472 | 0.01 | 1.312 | 0.105 | 1.404 | 0.054 | 0.834 | 35.236 | 8.06 | 1.206 | 0.079 | 0 | 0.033 | 0
0 | 53.797 | 7.883 | 0.011 | 0.498 | 0.715 | 1.436 | 0.02 | 2.98 | 17.019 | 11.852 | 0.12 | 0.33 | 0 | 0.03 | 1
0 | 59.334 | 0.51 | 0.28 | 1.955 | 0.979 | 9.512 | 1.019 | 0.053 | 17.195 | 6.419 | 0.759 | 0.158 | 0.83 | 0.01 | 1
0 | 66.911 | 0 | 0.195 | 0.78 | 0.441 | 2.557 | 0 | 1.889 | 16.763 | 7.344 | 0.873 | 0.173 | 0 | 2.045 | 0
0 | 51.33 | 5.68 | 0.35 | 0.04 | 1.16 | 5.66 | 0.01 | 2.72 | 20.12 | 10.88 | 0.07 | 0.01 | 0 | 0.02 | 1
0 | 26.908 | 0.145 | 0 | 1.068 | 0.01 | 0.704 | 0.038 | 0.865 | 59.876 | 7.473 | 1.093 | 0.59 | 0 | 0.01 | 1
0 | 23.686 | 0.047 | 0.007 | 1.366 | 0.034 | 1.904 | 0.034 | 4.198 | 39.708 | 21.875 | 1.354 | 0.142 | 0 | 0.888 | 1
0 | 49.676 | 0.03 | 0.244 | 1.911 | 0.977 | 5.599 | 1.034 | 0.516 | 26.553 | 6.372 | 3.975 | 0.248 | 0 | 0.02 | 1
0 | 29.462 | 0.064 | 0.021 | 1.256 | 0.127 | 2.194 | 0.046 | 1.104 | 42.765 | 16.191 | 0.25 | 0.028 | 0 | 0.055 | 1
0 | 29.573 | 0.114 | 0.015 | 4.52 | 1.434 | 5.559 | 2.692 | 0.693 | 33.676 | 6.078 | 10.829 | 0.455 | 0 | 0.039 | 1
0 | 53.169 | 7.021 | 0.087 | 0.602 | 0.682 | 1.872 | 0.02 | 2.345 | 19.303 | 11.135 | 0.114 | 0.473 | 0 | 0.027 | 1
0 | 24.64 | 0.04 | 0.01 | 3.578 | 1.19 | 5.248 | 1.189 | 1.369 | 40.226 | 8.937 | 8.095 | 0.39 | 0.47 | 0.04 | 1
0 | 32.46 | 0.086 | 0.542 | 0.627 | 0.063 | 4.263 | 1.197 | 3.653 | 23.754 | 19.549 | 4.806 | 0.192 | 0.008 | 0.079 | 0
0 | 21.757 | 0.03 | 0.01 | 6.333 | 0.938 | 3.373 | 1.373 | 1.502 | 44.956 | 3.31 | 12.683 | 0.472 | 0 | 0.03 | 1
0 | 50.443 | 4.437 | 0.276 | 1.049 | 0.651 | 3.172 | 0.151 | 0.652 | 25.824 | 9.079 | 0.631 | 0.831 | 0 | 0.021 | 0
0 | 60.154 | 0.078 | 0.226 | 0.889 | 0.022 | 2.787 | 0 | 2.937 | 17.203 | 10.358 | 1.419 | 0.308 | 0 | 3.553 | 0
0 | 6.199 | 0.02 | 0 | 3.242 | 0.035 | 1.245 | 0.144 | 2.987 | 32.71 | 29.624 | 7.258 | 0.528 | 0.022 | 14.292 | 1
0 | 39.569 | 2.219 | 0.14 | 0.37 | 0.02 | 1.602 | 0.321 | 0.682 | 41.594 | 10.836 | 0.073 | 0.22 | 0 | 0.02 | 1
0 | 51.277 | 5.665 | 0.349 | 0.041 | 1.155 | 5.642 | 0.011 | 2.711 | 20.216 | 10.88 | 0.07 | 0.011 | 0 | 0.02 | 1
0 | 56.949 | 0.796 | 0.259 | 2.829 | 1.288 | 12.447 | 0.725 | 0.643 | 20.202 | 2.665 | 0.595 | 0.309 | 0 | 0.001 | 1
0 | 21.595 | 0.078 | 0.01 | 5.022 | 1.417 | 2.489 | 0.411 | 0.929 | 50.826 | 1.487 | 8.551 | 0.05 | 0 | 0.069 | 1
0 | 41.953 | 0.007 | 0.291 | 2.76 | 0.844 | 3.22 | 0.64 | 2.448 | 33.407 | 6.607 | 6.719 | 0.178 | 0 | 0.007 | 1
0 | 40.316 | 2.259 | 0.13 | 0.43 | 0.02 | 1.588 | 0.296 | 0.694 | 40.923 | 10.602 | 0.092 | 0.203 | 0 | 0.021 | 1
0 | 34.812 | 0.105 | 0.599 | 1.018 | 0.298 | 4.982 | 1.337 | 4.139 | 15.99 | 19.946 | 6.227 | 0.038 | 0.008 | 0.095 | 0
0 | 29.64 | 0.01 | 0 | 2.93 | 0.59 | 3.57 | 1.33 | 3.51 | 42.82 | 5.35 | 8.83 | 0.19 | 0 | 0.01 | 1
0 | 26.709 | 0.025 | 0.13 | 3.547 | 1.045 | 4.622 | 1.07 | 2.009 | 39.917 | 8.475 | 8.423 | 0.336 | 0.299 | 0.025 | 1
0 | 25.72 | 1.148 | 0.01 | 2.21 | 0.519 | 1.224 | 0.219 | 0.729 | 47.275 | 9.182 | 5.369 | 0.414 | 0 | 0.051 | 1
0 | 53.155 | 1.228 | 0.323 | 2.576 | 1.507 | 12.95 | 0.941 | 0.257 | 16.097 | 7.623 | 1.01 | 0.229 | 1.195 | 0.011 | 1
0 | 40.19 | 0.008 | 0.324 | 2.919 | 0.956 | 4.726 | 1.026 | 2.046 | 32.742 | 6.256 | 7.1 | 0.264 | 0 | 0.004 | 1
0 | 58.577 | 3.719 | 0.185 | 0.818 | 0.918 | 4.802 | 0.014 | 0.586 | 18.583 | 9.091 | 0.077 | 0.513 | 0 | 0.014 | 1
0 | 34.995 | 2.171 | 0.062 | 1.117 | 0.435 | 2.68 | 0.035 | 1.72 | 36.496 | 14.769 | 0.193 | 0.149 | 0 | 0.045 | 1
0 | 27.764 | 0.038 | 0.04 | 3.422 | 1.191 | 5.381 | 1.198 | 1.273 | 38.43 | 8.441 | 7.703 | 0.381 | 0.421 | 0.037 | 1
0 | 63.242 | 0.919 | 0.3 | 2.98 | 1.489 | 14.327 | 0.809 | 0.743 | 12.327 | 2.063 | 0.415 | 0.25 | 0 | 0.016 | 1
0 | 32.436 | 1.3 | 0.001 | 0.852 | 0.08 | 2.729 | 0.343 | 0.768 | 48.771 | 9.739 | 0.933 | 0.409 | 0.028 | 0.012 | 1
0 | 35.366 | 0.02 | 0.583 | 1.846 | 0.296 | 2.404 | 0.944 | 1.088 | 44.444 | 10.083 | 0.262 | 0.257 | 0.115 | 0.02 | 1
0 | 16.731 | 0.01 | 0 | 1.885 | 0.016 | 0.459 | 0.191 | 0.033 | 70.125 | 6.664 | 1.801 | 0.677 | 0 | 0.01 | 1
0 | 69.708 | 0.01 | 0.21 | 0.46 | 0.01 | 2.36 | 1 | 0.11 | 19.761 | 4.88 | 0.17 | 0 | 0 | 0.01 | 0
0 | 25.436 | 0.04 | 0.01 | 3.778 | 1.245 | 5.276 | 1.496 | 1.238 | 39.043 | 8.379 | 8.693 | 0.404 | 0.377 | 0.04 | 1
0 | 33.674 | 0.04 | 0.21 | 3.496 | 0.714 | 2.698 | 0.03 | 4.914 | 25.389 | 14.592 | 9.344 | 0.37 | 0 | 0.04 | 1
0 | 23.423 | 0.075 | 0.013 | 1.815 | 0.163 | 2.097 | 0.125 | 1.152 | 44.805 | 16.468 | 1.892 | 0.199 | 0.003 | 0.065 | 1
0 | 18.526 | 0.82 | 0.138 | 2.512 | 0.37 | 1.167 | 0.155 | 1.65 | 41.687 | 17.423 | 5.818 | 0.499 | 0 | 5.259 | 1
0 | 30.396 | 0.012 | 0.34 | 3.489 | 0.79 | 3.521 | 0.86 | 3.13 | 39.344 | 7.661 | 8.987 | 0.24 | 0 | 0.01 | 1
0 | 75.317 | 0 | 0.15 | 0.656 | 1.002 | 2.351 | 0.001 | 0.471 | 16.285 | 3.541 | 0.161 | 0 | 0 | 0 | 0
0 | 68.079 | 0.01 | 0.26 | 1.34 | 1 | 4.7 | 0.41 | 0.33 | 17.139 | 4.041 | 1.04 | 0.12 | 0.23 | 0.01 | 1
0 | 21.308 | 0.078 | 0.01 | 5.03 | 1.411 | 2.461 | 0.409 | 1.017 | 50.747 | 1.753 | 8.597 | 0.041 | 0 | 0.121 | 1
0 | 54.606 | 0.02 | 0.3 | 2.08 | 1.2 | 6.499 | 1.27 | 0.45 | 23.025 | 4.191 | 4.319 | 0.3 | 0 | 0.01 | 1
0 | 28.003 | 0.066 | 0.025 | 1.312 | 0.108 | 2.333 | 0.072 | 1.11 | 43.407 | 16.497 | 0.307 | 0.035 | 0.014 | 0.057 | 1
0 | 43.419 | 1.101 | 0.005 | 2.528 | 0.278 | 2.93 | 2.176 | 0.547 | 34.97 | 8.595 | 0.831 | 0.347 | 0.231 | 0.015 | 0
0 | 6.195 | 0.11 | 0.001 | 3.121 | 0.051 | 1.114 | 0.027 | 2.957 | 33.573 | 28.971 | 7.421 | 0.523 | 0 | 13.906 | 1
0 | 21.352 | 0.08 | 0.01 | 5.129 | 1.45 | 2.51 | 0.42 | 0.751 | 51.335 | 0.903 | 8.75 | 0.03 | 0 | 0.07 | 1
0 | 14.307 | 0.02 | 0.202 | 3.299 | 0.603 | 3.243 | 0.603 | 2.47 | 35.15 | 22.015 | 7.084 | 0.503 | 0.238 | 7.887 | 1
0 | 64.895 | 0.013 | 0.272 | 1.572 | 1.111 | 4.612 | 0.499 | 0.321 | 18.872 | 4.407 | 1.452 | 0.142 | 0.215 | 0.013 | 1
0 | 54.585 | 0.02 | 0.3 | 2.079 | 1.199 | 6.495 | 1.269 | 0.45 | 23.038 | 4.201 | 4.318 | 0.3 | 0 | 0.01 | 1
0 | 63.3 | 0.92 | 0.3 | 2.98 | 1.49 | 14.34 | 0.81 | 0.74 | 12.31 | 2.03 | 0.41 | 0.25 | 0 | 0 | 1
0 | 26.323 | 0.025 | 0 | 1.105 | 0.01 | 0.523 | 0.013 | 0.878 | 60.902 | 7.248 | 1.153 | 0.608 | 0 | 0.01 | 1
0 | 17.11 | 0.03 | 0.01 | 0.06 | 1.11 | 3.65 | 0.02 | 1.34 | 58.46 | 0.33 | 14.13 | 1.12 | 0 | 0.03 | 1
0 | 25.42 | 0.07 | 0.01 | 1.31 | 0.05 | 2.18 | 0.05 | 1.16 | 45.1 | 17.3 | 0.26 | 0.03 | 0 | 0.06 | 1
0 | 12.439 | 0.05 | 0.011 | 5.237 | 0.89 | 2.252 | 0.76 | 5.346 | 59.817 | 7.291 | 0.194 | 0.639 | 0 | 0.04 | 1
0 | 35.846 | 0.02 | 0.249 | 0.782 | 0.022 | 1.623 | 0.479 | 1.508 | 46.484 | 9.986 | 0.343 | 0.22 | 0 | 0.02 | 1
0 | 55.162 | 0.077 | 0.3 | 2.137 | 1.218 | 6.998 | 1.241 | 0.468 | 22.34 | 4.053 | 4.072 | 0.297 | 0 | 0.009 | 1
0 | 21.703 | 0.03 | 0.012 | 6.382 | 0.952 | 3.414 | 1.382 | 1.506 | 44.81 | 3.281 | 12.782 | 0.472 | 0 | 0.03 | 1
0 | 51.053 | 5.461 | 0.137 | 0.821 | 0.991 | 3.338 | 0.011 | 2.503 | 22.897 | 10.238 | 0.105 | 0.319 | 0 | 0.021 | 1
0 | 16.734 | 0.01 | 0 | 1.869 | 0.01 | 0.451 | 0.19 | 0.032 | 70.181 | 6.692 | 1.77 | 0.68 | 0 | 0.012 | 1
0 | 35.767 | 0.02 | 0.25 | 0.783 | 0.022 | 1.621 | 0.471 | 1.509 | 46.548 | 10 | 0.345 | 0.22 | 0 | 0.02 | 1
0 | 61.27 | 2.659 | 0.11 | 0.84 | 0.74 | 4.999 | 0.01 | 0.533 | 15.995 | 10.965 | 0.06 | 0.23 | 0 | 0.01 | 0
0 | 39.57 | 2.22 | 0.14 | 0.37 | 0.02 | 1.6 | 0.32 | 0.68 | 41.61 | 10.83 | 0.07 | 0.22 | 0 | 0.02 | 1
0 | 28.789 | 0.04 | 0.01 | 4.579 | 1.469 | 5.378 | 2.739 | 0.7 | 34.191 | 6.1 | 11.096 | 0.46 | 0 | 0.04 | 1
0 | 26.192 | 0.146 | 0.001 | 1.241 | 0.071 | 0.574 | 0.035 | 0.86 | 59.495 | 7.38 | 1.673 | 0.591 | 0 | 0.015 | 1
0 | 39.268 | 2.184 | 0.138 | 0.449 | 0.044 | 1.615 | 0.322 | 0.681 | 41.771 | 10.665 | 0.214 | 0.217 | 0 | 0.021 | 1
0 | 57.134 | 5.572 | 0.055 | 0.652 | 0.723 | 3.018 | 0.016 | 1.892 | 16.538 | 11.458 | 0.093 | 0.285 | 0 | 0.021 | 1
0 | 29.271 | 0.078 | 0.43 | 0.168 | 0.491 | 4.731 | 0.915 | 3.406 | 28.936 | 14.275 | 9.097 | 0.471 | 0.006 | 0.072 | 0
0 | 30.291 | 0 | 0.34 | 3.488 | 0.787 | 3.511 | 0.857 | 3.132 | 39.315 | 7.763 | 8.979 | 0.241 | 0 | 0.059 | 1
0 | 45.624 | 4.338 | 0.119 | 0.627 | 0.397 | 1.511 | 0.224 | 2.319 | 30.387 | 11.017 | 0.22 | 0.28 | 0 | 0.025 | 1
0 | 31.765 | 0.01 | 0 | 0.465 | 0.023 | 1.614 | 0.01 | 8.376 | 29.487 | 25.924 | 0.306 | 0.912 | 0 | 0.01 | 0
0 | 24.241 | 0.405 | 0.008 | 4.019 | 1.091 | 2.525 | 0.388 | 0.745 | 50.833 | 3.119 | 6.685 | 0.125 | 0 | 0.055 | 1
0 | 48.334 | 6.706 | 0.076 | 1.189 | 1.022 | 1.715 | 0.293 | 2.558 | 21.171 | 11.536 | 1.254 | 0.352 | 0 | 0.033 | 1
0 | 5.43 | 0.02 | 0 | 3.344 | 0.055 | 1.22 | 0.076 | 3.062 | 33.04 | 29.307 | 7.813 | 0.527 | 0 | 14.31 | 1
0 | 31.938 | 0.01 | 0 | 0.47 | 0.01 | 1.59 | 0.01 | 8.46 | 29.14 | 26.231 | 0.14 | 0.91 | 0 | 0.01 | 0
0 | 59.828 | 2.209 | 0.188 | 1.537 | 1.288 | 8.875 | 0.388 | 0.347 | 14.42 | 8.367 | 0.446 | 0.263 | 0.486 | 0.01 | 1
0 | 29.829 | 0.027 | 0.247 | 3.404 | 0.9 | 3.175 | 0.02 | 3.567 | 35.389 | 12.093 | 7.671 | 0.54 | 0 | 0.027 | 1
0 | 29.9 | 0.01 | 0.011 | 2.839 | 0.566 | 3.487 | 1.294 | 3.425 | 42.978 | 5.547 | 8.471 | 0.191 | 0 | 0.01 | 1
0 | 67.955 | 0.01 | 0.259 | 1.345 | 0.999 | 4.693 | 0.41 | 0.332 | 17.207 | 4.065 | 1.053 | 0.121 | 0.229 | 0.01 | 1
0 | 51.337 | 3.593 | 0.01 | 0.6 | 0.178 | 1.79 | 1.2 | 1.548 | 28.489 | 7.841 | 0.174 | 0.23 | 0 | 0.022 | 1
0 | 71.776 | 0.006 | 0.189 | 0.524 | 0.363 | 2.356 | 0.644 | 0.238 | 18.478 | 4.406 | 0.156 | 0 | 0 | 0.006 | 0
0 | 28.848 | 0.591 | 0.041 | 1.082 | 0.043 | 2.039 | 0.115 | 1.044 | 44.254 | 15.733 | 0.214 | 0.076 | 0 | 0.05 | 1
0 | 37.232 | 1.651 | 0.121 | 1.309 | 0.014 | 1.695 | 1.108 | 1.828 | 31.335 | 14.867 | 1.859 | 0.32 | 0 | 4.565 | 1
0 | 29.153 | 0.07 | 0.01 | 1.209 | 0.05 | 1.85 | 0.05 | 0.799 | 41.236 | 15.463 | 2.537 | 0.031 | 0 | 0.06 | 1
0 | 65.919 | 0.01 | 0.001 | 1.599 | 0.89 | 3.116 | 4.573 | 0.44 | 16.552 | 3.422 | 1.618 | 0.299 | 0.001 | 0.01 | 0
0 | 27.226 | 1.052 | 0.065 | 1.342 | 0.138 | 1.728 | 0.005 | 8.208 | 27.94 | 26.265 | 2.802 | 0.478 | 0 | 2.002 | 1
0 | 19.547 | 0.003 | 0.001 | 1.315 | 0.101 | 0.968 | 0.002 | 9.732 | 32.156 | 29.353 | 4.128 | 0.511 | 0 | 1.785 | 1
0 | 45.015 | 0.031 | 0.01 | 3.119 | 0.54 | 4.159 | 0.02 | 0.7 | 30.618 | 6.222 | 6.337 | 0.23 | 0 | 0.03 | 1
0 | 75.505 | 0 | 0.15 | 0.64 | 1 | 2.35 | 0 | 0.47 | 16.164 | 3.55 | 0.13 | 0 | 0 | 0 | 0
0 | 60.311 | 2.415 | 0.251 | 0.672 | 0.32 | 2.722 | 0.493 | 0.389 | 22.678 | 7.13 | 0.134 | 0.44 | 0 | 0.015 | 0
0 | 35.776 | 0.02 | 0.25 | 0.78 | 0.02 | 1.62 | 0.47 | 1.51 | 46.547 | 10.004 | 0.341 | 0.22 | 0 | 0.02 | 1
0 | 57.432 | 0.04 | 0.01 | 1.037 | 0.268 | 2.222 | 0.379 | 0.408 | 25.784 | 6.349 | 1.997 | 0.088 | 0.096 | 0.032 | 0
0 | 57.89 | 3.556 | 0.228 | 1.747 | 0.196 | 9.707 | 0.538 | 0.498 | 17.262 | 6.462 | 0.052 | 0.443 | 0 | 0.013 | 1
0 | 21.689 | 0.03 | 0.01 | 6.37 | 0.944 | 3.394 | 1.382 | 1.564 | 44.659 | 3.433 | 12.772 | 0.47 | 0 | 0.042 | 1
0 | 31.224 | 0.042 | 0.144 | 1.013 | 0.033 | 1.866 | 0.285 | 1.356 | 45.912 | 13.21 | 0.305 | 0.136 | 0 | 0.038 | 1
0 | 58.092 | 2.49 | 0.103 | 1.127 | 0.75 | 4.821 | 0.059 | 0.844 | 18.851 | 10.721 | 0.068 | 0.257 | 0 | 0.012 | 0
0 | 65.908 | 0.04 | 0.01 | 0.38 | 0.03 | 1.44 | 0.17 | 0.16 | 22.051 | 5.68 | 0.42 | 0.01 | 0 | 0.03 | 0
0 | 31.303 | 0.011 | 0.303 | 3.496 | 0.767 | 3.283 | 0.623 | 3.644 | 35.365 | 9.644 | 9.101 | 0.277 | 0 | 0.011 | 1
0 | 20.14 | 0 | 0 | 1.48 | 0 | 1.34 | 0 | 10.41 | 28.68 | 31.23 | 3.59 | 0.37 | 0 | 2.58 | 1
0 | 29.152 | 0.07 | 0.01 | 1.211 | 0.05 | 1.85 | 0.05 | 0.792 | 41.243 | 15.45 | 2.543 | 0.03 | 0 | 0.06 | 1
0 | 20.922 | 0.054 | 0.413 | 4.366 | 2.345 | 3.087 | 1.602 | 0.378 | 44.465 | 9.794 | 6.448 | 0.434 | 0 | 0.046 | 1
0 | 31.518 | 0.032 | 1.17 | 4.266 | 0.892 | 3.922 | 1.811 | 0.228 | 40.045 | 10.965 | 1.152 | 0.403 | 0.333 | 0.03 | 0
0 | 36.786 | 0.828 | 0.081 | 1.827 | 0.373 | 1.661 | 0.156 | 1.442 | 37.724 | 9.186 | 4.345 | 0.398 | 0 | 1.21 | 1
0 | 50.842 | 0.029 | 0.006 | 0.657 | 0.022 | 1.083 | 0.109 | 0.434 | 36.86 | 6.265 | 0.701 | 0.238 | 0 | 0.022 | 0
0 | 35.484 | 0.013 | 0.001 | 0.461 | 0.012 | 1.574 | 0.027 | 7.594 | 28.4 | 24.086 | 0.169 | 0.816 | 0 | 0.012 | 0
0 | 47.145 | 5.671 | 0.104 | 1.349 | 0.733 | 2.016 | 0.259 | 3.03 | 23.332 | 10.667 | 2.639 | 0.304 | 0 | 0.021 | 1
0 | 22.305 | 0 | 0.32 | 3.191 | 1.279 | 4.147 | 0 | 0.839 | 55.395 | 7.056 | 4.251 | 0.879 | 0 | 0 | 1
0 | 53.635 | 2.388 | 0.158 | 2.683 | 0.335 | 11.064 | 1.208 | 0.49 | 18.185 | 5.416 | 2.492 | 0.304 | 0 | 0.017 | 1
0 | 55.289 | 3.447 | 0.214 | 1.06 | 0.683 | 3.073 | 1.212 | 0.595 | 23.091 | 7.714 | 0.497 | 0.706 | 0 | 0.017 | 0
0 | 37.24 | 0.11 | 0.703 | 0.251 | 0.08 | 5.417 | 1.495 | 4.744 | 9.66 | 23.487 | 5.695 | 0.04 | 0.01 | 0.1 | 0
0 | 21.309 | 0.002 | 0.264 | 2.96 | 1.059 | 3.505 | 0.033 | 0.691 | 58.031 | 6.979 | 3.81 | 0.845 | 0 | 0.002 | 1
0 | 22.183 | 0.445 | 0.004 | 1.768 | 0.201 | 1.274 | 0.084 | 6.868 | 35.516 | 22.99 | 4.363 | 0.396 | 0 | 1.657 | 1
0 | 35.758 | 0.03 | 0.248 | 0.779 | 0.02 | 1.627 | 0.469 | 1.504 | 46.571 | 9.998 | 0.341 | 0.221 | 0 | 0.02 | 1
0 | 24.996 | 0.069 | 0.01 | 1.348 | 0.049 | 2.158 | 0.049 | 1.2 | 44.842 | 17.572 | 0.409 | 0.04 | 0 | 0.365 | 1
0 | 31.388 | 0.005 | 0.61 | 3.743 | 0.838 | 3.73 | 1.178 | 2.349 | 39.317 | 8.325 | 6.736 | 0.268 | 0.101 | 0.005 | 1
0 | 18.989 | 0 | 0.02 | 1.518 | 0 | 0.724 | 0 | 10.222 | 29.549 | 32.41 | 3.275 | 0.458 | 0 | 2.658 | 1
0 | 38.475 | 0.778 | 1.015 | 3.543 | 0.709 | 3.533 | 1.528 | 0.271 | 37.444 | 9.63 | 0.149 | 0.254 | 0.287 | 0.023 | 0
0 | 38.956 | 0.01 | 0.017 | 4.051 | 0.542 | 3.915 | 2.588 | 0.05 | 36.4 | 9.94 | 1.386 | 0.457 | 0.426 | 0.01 | 0
0 | 50.999 | 4.58 | 0.285 | 0.881 | 0.599 | 3.03 | 0.02 | 0.818 | 25.457 | 9.609 | 0.16 | 0.842 | 0 | 0.064 | 0
0 | 52.143 | 1.938 | 0.045 | 0.672 | 0.017 | 2.032 | 1.3 | 1.425 | 29.536 | 7.245 | 0.395 | 0.218 | 0 | 0.607 | 1
0 | 22.28 | 0 | 0.32 | 3.19 | 1.28 | 4.15 | 0 | 0.83 | 55.46 | 7.04 | 4.24 | 0.88 | 0 | 0 | 1
0 | 23.395 | 0.012 | 0 | 2.995 | 0.445 | 2.956 | 1.001 | 3.418 | 40.233 | 11.655 | 8.513 | 0.275 | 0 | 3.757 | 1
0 | 65.686 | 0.01 | 0.2 | 1.384 | 1.298 | 2.519 | 0.308 | 0.422 | 20.975 | 4.619 | 1.392 | 0.081 | 0 | 0.009 | 0
0 | 21.255 | 0.031 | 0.01 | 6.344 | 0.947 | 3.354 | 1.36 | 1.694 | 45.474 | 3.453 | 12.224 | 0.478 | 0 | 0.03 | 1
0 | 51.128 | 5.043 | 0.122 | 0.757 | 0.873 | 3.199 | 0.323 | 2.355 | 23.916 | 9.694 | 0.102 | 0.32 | 0 | 0.02 | 1
0 | 43.401 | 0.026 | 0.008 | 3.344 | 0.534 | 4.1 | 0.564 | 0.566 | 32.037 | 7.047 | 5.353 | 0.28 | 0.088 | 0.026 | 1
0 | 34.751 | 0.078 | 1.375 | 4.393 | 0.956 | 4.288 | 2.106 | 0.067 | 39.035 | 10.198 | 0.073 | 0.346 | 0.39 | 0.02 | 0
0 | 22.575 | 0.024 | 0.007 | 1.213 | 0.945 | 3.708 | 0.77 | 0.979 | 52.747 | 3.093 | 10.623 | 0.944 | 0.121 | 0.024 | 1
0 | 51.346 | 0.01 | 0.264 | 0.569 | 1.533 | 4.592 | 0.142 | 1.137 | 27.445 | 9.686 | 1.568 | 0.4 | 0 | 0.01 | 0
0 | 61.243 | 2.658 | 0.11 | 0.842 | 0.74 | 4.997 | 0.01 | 0.531 | 16.014 | 10.963 | 0.065 | 0.23 | 0 | 0.01 | 0
0 | 51.254 | 4.599 | 0.286 | 0.897 | 0.61 | 3.067 | 0.037 | 0.687 | 25.628 | 9.179 | 0.214 | 0.841 | 0 | 0.02 | 0
0 | 75.509 | 0 | 0.15 | 0.64 | 1 | 2.35 | 0 | 0.47 | 16.161 | 3.55 | 0.13 | 0 | 0 | 0 | 0
0 | 20.871 | 0.81 | 0.165 | 1.642 | 0.006 | 1.996 | 0.17 | 1.915 | 41.305 | 20.383 | 2.775 | 0.497 | 0 | 6.591 | 1
0 | 23.324 | 0.026 | 0.072 | 5.856 | 0.92 | 3.431 | 1.291 | 1.813 | 43.741 | 4.082 | 12.112 | 0.427 | 0 | 0.026 | 1
0 | 33.273 | 0.704 | 0.277 | 2.51 | 0.548 | 2.917 | 0.69 | 2.36 | 40.06 | 8.656 | 6.188 | 0.234 | 0 | 0.013 | 1
0 | 63.84 | 0.039 | 0.023 | 0.468 | 0.029 | 1.431 | 0.164 | 0.275 | 22.312 | 6.671 | 0.607 | 0.03 | 0 | 0.56 | 0
0 | 37.322 | 0.109 | 0.705 | 0.242 | 0.08 | 5.423 | 1.5 | 4.806 | 9.438 | 23.569 | 5.711 | 0.046 | 0.01 | 0.099 | 0
0 | 27.028 | 0.06 | 0.008 | 1.323 | 0.043 | 1.611 | 0.074 | 0.66 | 46.19 | 13.956 | 2.409 | 0.141 | 0 | 0.051 | 1
0 | 17.244 | 0.009 | 0.031 | 1.996 | 0.132 | 0.804 | 0.172 | 0.107 | 68.797 | 6.724 | 2.007 | 0.699 | 0 | 0.009 | 1
0 | 51.141 | 5.692 | 0.149 | 0.819 | 1.085 | 3.533 | 0.033 | 2.648 | 22.012 | 10.469 | 0.091 | 0.351 | 0.004 | 0.02 | 1
0 | 22.28 | 0 | 0.32 | 3.19 | 1.28 | 4.15 | 0 | 0.83 | 55.46 | 7.04 | 4.24 | 0.88 | 0 | 0 | 1
0 | 24.277 | 0.014 | 0.605 | 2.995 | 0.426 | 2.124 | 1.018 | 0.034 | 56.908 | 8.235 | 1.04 | 0.538 | 0.172 | 0.014 | 1
0 | 33.164 | 1.391 | 0.001 | 0.681 | 0.016 | 2.59 | 0.288 | 0.728 | 49.034 | 9.8 | 0.477 | 0.409 | 0 | 0.01 | 1
0 | 4.576 | 0 | 0.398 | 3.025 | 0.025 | 1.255 | 0.028 | 3.585 | 30.223 | 34.558 | 6.135 | 0.608 | 0 | 15.438 | 1
0 | 36.321 | 1.95 | 0.057 | 3.31 | 1.343 | 4.76 | 1.825 | 1.36 | 30.057 | 7.565 | 7.406 | 0.423 | 0 | 0.033 | 1
0 | 22.962 | 0.934 | 0.004 | 2.169 | 0.014 | 1.425 | 0.624 | 2.334 | 32.231 | 21.057 | 4.62 | 0.398 | 0 | 9.042 | 1
0 | 17.686 | 0.03 | 0.017 | 0.082 | 1.076 | 3.587 | 0.034 | 1.345 | 58.093 | 0.628 | 13.705 | 1.092 | 0 | 0.03 | 1
0 | 51.505 | 4.651 | 0.29 | 0.875 | 0.61 | 3.059 | 0.02 | 0.658 | 25.4 | 9.24 | 0.118 | 0.849 | 0 | 0.02 | 0
0 | 51.041 | 5.693 | 0.149 | 0.813 | 1.091 | 3.544 | 0.02 | 2.659 | 22.031 | 10.457 | 0.146 | 0.35 | 0.004 | 0.02 | 1
0 | 19.997 | 0.004 | 0.001 | 1.447 | 0.007 | 0.765 | 0.004 | 10.523 | 29.448 | 32.106 | 3.117 | 0.449 | 0 | 1.951 | 1
0 | 37.351 | 0.113 | 0.709 | 0.241 | 0.08 | 5.444 | 1.508 | 4.772 | 9.381 | 23.522 | 5.739 | 0.041 | 0.01 | 0.1 | 0
0 | 30.397 | 0.011 | 0.34 | 3.49 | 0.79 | 3.522 | 0.86 | 3.129 | 39.344 | 7.659 | 8.988 | 0.24 | 0 | 0.01 | 1
0 | 48.482 | 5.193 | 0.358 | 0.466 | 1.296 | 5.458 | 0.164 | 2.501 | 22.199 | 10.783 | 0.71 | 0.05 | 0 | 0.023 | 1
0 | 30.39 | 0.01 | 0.34 | 3.49 | 0.79 | 3.52 | 0.86 | 3.13 | 39.35 | 7.66 | 8.99 | 0.24 | 0 | 0.01 | 1
0 | 29.921 | 0.406 | 0.007 | 3.515 | 1.071 | 4.613 | 2.071 | 0.708 | 38.312 | 7.108 | 8.2 | 0.446 | 0 | 0.032 | 1
0 | 38.346 | 0.739 | 0.03 | 2.355 | 0.631 | 3.963 | 0.967 | 2.69 | 35.437 | 6.894 | 6.417 | 0.201 | 0 | 0.01 | 1
0 | 75.336 | 0 | 0.15 | 0.648 | 0.998 | 2.349 | 0.001 | 0.472 | 16.244 | 3.582 | 0.149 | 0.002 | 0 | 0 | 0
0 | 18.877 | 0.089 | 0.434 | 4.904 | 2.695 | 3.311 | 1.787 | 0.202 | 43.961 | 9.72 | 7.366 | 0.466 | 0 | 0.05 | 1
0 | 21.35 | 0.08 | 0.01 | 5.13 | 1.45 | 2.51 | 0.42 | 0.75 | 51.34 | 0.9 | 8.75 | 0.03 | 0 | 0.07 | 1
0 | 32.152 | 2.075 | 0.08 | 1.922 | 0.565 | 1.632 | 0.178 | 0.688 | 41.948 | 8.787 | 4.316 | 0.542 | 0 | 0.043 | 1
0 | 31.924 | 0.01 | 0 | 0.479 | 0.011 | 1.593 | 0.012 | 8.449 | 29.164 | 26.194 | 0.16 | 0.909 | 0 | 0.01 | 0
0 | 37.361 | 0.11 | 0.71 | 0.24 | 0.08 | 5.45 | 1.51 | 4.78 | 9.3 | 23.55 | 5.75 | 0.04 | 0.01 | 0.1 | 0
0 | 17.865 | 0.089 | 0.02 | 3.232 | 0.479 | 1.878 | 0.339 | 1.217 | 44.327 | 14.058 | 6.213 | 0.66 | 0.01 | 0.079 | 1
0 | 22.773 | 0.027 | 0.083 | 0.278 | 0.779 | 3.034 | 0.156 | 1.392 | 54.847 | 3.263 | 9.947 | 0.847 | 0 | 0.027 | 1
0 | 49.01 | 2.71 | 0.01 | 1.13 | 0.02 | 1.45 | 0.02 | 0.86 | 32.92 | 7.95 | 0.35 | 0.01 | 0 | 0.03 | 0
0 | 3.975 | 0.006 | 0.285 | 3.062 | 0.003 | 1.16 | 0.003 | 3.468 | 30.646 | 34.064 | 6.476 | 0.594 | 0 | 15.686 | 1
0 | 25.327 | 0.04 | 0.01 | 3.524 | 1.17 | 5.184 | 1.172 | 1.349 | 39.924 | 8.883 | 7.967 | 0.383 | 0.462 | 0.04 | 1
0 | 20.141 | 0 | 0 | 1.48 | 0 | 1.34 | 0 | 10.409 | 28.683 | 31.228 | 3.59 | 0.37 | 0 | 2.58 | 1
0 | 24.723 | 0.06 | 0.273 | 0.128 | 0.723 | 4.327 | 0.58 | 2.633 | 39.979 | 9.059 | 10.98 | 0.714 | 0.004 | 0.056 | 1
0 | 73.338 | 0.002 | 0.116 | 0.857 | 0.975 | 2.522 | 1.038 | 0.463 | 16.248 | 3.521 | 0.467 | 0.068 | 0 | 0.002 | 0
0 | 39.94 | 1.139 | 0.128 | 2.53 | 0.426 | 2.179 | 0.026 | 3.254 | 28.491 | 11.868 | 5.662 | 0.222 | 0 | 0.036 | 1
0 | 36.923 | 0.01 | 0 | 4.239 | 0.51 | 3.86 | 2.739 | 0.033 | 37.745 | 10.345 | 1.417 | 0.48 | 0.44 | 0.01 | 0
0 | 36.854 | 0.01 | 0.319 | 2.992 | 0.662 | 3.329 | 0.883 | 2.634 | 36.129 | 7.203 | 7.54 | 0.201 | 0 | 0.01 | 1
0 | 33.202 | 1.371 | 0.001 | 0.68 | 0.016 | 2.569 | 0.288 | 0.728 | 49.098 | 9.75 | 0.478 | 0.407 | 0 | 0.01 | 1
0 | 55.207 | 0.014 | 0.25 | 0.031 | 1.67 | 4.789 | 0.01 | 0.771 | 25.248 | 10.06 | 0.2 | 0.43 | 0 | 0.01 | 0
0 | 24.632 | 0.041 | 0.01 | 3.519 | 1.159 | 5.168 | 1.159 | 1.364 | 40.37 | 9.164 | 7.89 | 0.38 | 0.457 | 0.041 | 1
0 | 60.124 | 2.72 | 0.206 | 1.905 | 0.195 | 11.81 | 0.685 | 0.468 | 14.907 | 5.759 | 0.049 | 0.279 | 0 | 0.01 | 1
0 | 62.693 | 0.01 | 0.233 | 1.001 | 0.149 | 2.567 | 0.975 | 0.649 | 23.256 | 5.376 | 1.744 | 0.043 | 0 | 0.01 | 0
0 | 60.739 | 3.06 | 0.2 | 2.14 | 0.01 | 12.689 | 0.77 | 0.43 | 13.612 | 5.22 | 0.03 | 0.26 | 0 | 0.01 | 1
0 | 52.967 | 0.014 | 0.197 | 0.71 | 1.421 | 4.651 | 0.012 | 0.755 | 26.43 | 9.215 | 1.552 | 0.386 | 0 | 0.014 | 0
0 | 71.811 | 0.011 | 0.204 | 0.601 | 0.911 | 2.651 | 0.146 | 0.888 | 15.495 | 5.489 | 0.675 | 0.004 | 0.001 | 0.01 | 0
0 | 51.157 | 0.003 | 0.193 | 1.261 | 0.002 | 2.46 | 0.002 | 3.031 | 19.696 | 13.615 | 2.445 | 0.346 | 0 | 5.496 | 0
0 | 32.641 | 0.496 | 0.335 | 3.211 | 0.771 | 3.471 | 0.771 | 2.866 | 37.865 | 7.827 | 8.044 | 0.305 | 0 | 0.002 | 1
0 | 68.078 | 0.011 | 0.26 | 1.34 | 1 | 4.7 | 0.41 | 0.33 | 17.14 | 4.041 | 1.04 | 0.12 | 0.23 | 0.01 | 1
0 | 54.211 | 7.687 | 0.017 | 0.525 | 0.719 | 1.517 | 0.031 | 2.912 | 16.985 | 11.63 | 0.147 | 0.324 | 0.007 | 0.029 | 1
0 | 51.544 | 4.659 | 0.29 | 0.87 | 0.61 | 3.06 | 0.02 | 0.65 | 25.399 | 9.229 | 0.1 | 0.85 | 0 | 0.02 | 0
0 | 65.328 | 0.534 | 0.283 | 2.284 | 1.282 | 10.249 | 0.64 | 0.566 | 14.36 | 2.883 | 0.677 | 0.195 | 0.098 | 0.004 | 1
0 | 18.093 | 0.029 | 0.016 | 0.059 | 1.124 | 3.679 | 0.02 | 1.325 | 57.603 | 0.581 | 13.77 | 1.102 | 0 | 0.029 | 1
0 | 20.485 | 0.204 | 0.429 | 4.825 | 2.6 | 3.778 | 1.741 | 0.201 | 42.658 | 9.543 | 7.104 | 0.46 | 0 | 0.048 | 1
0 | 49.105 | 0.026 | 0.008 | 2.823 | 0.608 | 3.955 | 0.914 | 0.649 | 27.861 | 5.672 | 5.417 | 0.244 | 0 | 0.026 | 1
0 | 36.51 | 0.743 | 1.275 | 3.922 | 1.003 | 4.517 | 1.851 | 0.382 | 36.781 | 10.365 | 0.07 | 0.307 | 0.349 | 0.02 | 0
0 | 21.702 | 0.03 | 0.01 | 6.4 | 0.95 | 3.41 | 1.39 | 1.51 | 44.749 | 3.26 | 12.829 | 0.47 | 0 | 0.03 | 1
0 | 52.369 | 4.393 | 0.274 | 0.842 | 0.577 | 2.967 | 0.029 | 0.622 | 25.207 | 9.025 | 0.118 | 0.802 | 0 | 0.021 | 0
0 | 23.439 | 0.23 | 0.313 | 3.094 | 1.272 | 4.125 | 0 | 0.904 | 54.117 | 7.177 | 4.074 | 0.859 | 0 | 0.001 | 1
0 | 50.349 | 2.283 | 0.01 | 0.677 | 0.037 | 1.942 | 1.564 | 1.115 | 31.927 | 6.643 | 0.321 | 0.203 | 0 | 0.02 | 1
0 | 12.759 | 0.047 | 0.009 | 4.967 | 0.819 | 2.104 | 0.714 | 4.918 | 60.69 | 7.241 | 0.309 | 0.643 | 0 | 0.038 | 1
0 | 18.964 | 0.104 | 0.433 | 4.897 | 2.685 | 3.299 | 1.761 | 0.201 | 43.935 | 9.73 | 7.343 | 0.462 | 0 | 0.05 | 1
0 | 28.61 | 0.041 | 0.01 | 4.593 | 1.47 | 5.31 | 2.684 | 0.701 | 34.596 | 5.974 | 11.043 | 0.45 | 0 | 0.041 | 1
0 | 40.89 | 1.799 | 0.005 | 0.657 | 0.015 | 2.268 | 0.857 | 0.906 | 41.472 | 8.376 | 0.349 | 0.315 | 0 | 0.015 | 1
0 | 61.534 | 2.697 | 0.099 | 1.047 | 1.072 | 5.843 | 0.011 | 0.558 | 15.594 | 8.674 | 0.776 | 0.265 | 0 | 0.012 | 1
0 | 41.974 | 0.572 | 0.224 | 2.939 | 1.196 | 9.866 | 0.805 | 0.377 | 24.798 | 9.523 | 2.783 | 0.382 | 0.892 | 0.032 | 1
0 | 28.809 | 0.068 | 0.01 | 1.388 | 0.136 | 2.106 | 0.136 | 0.834 | 41.174 | 14.961 | 2.958 | 0.057 | 0.035 | 0.058 | 1
0 | 11.288 | 0.013 | 0.236 | 4.437 | 0.4 | 2.119 | 0.585 | 2.72 | 36.162 | 21.9 | 8.898 | 0.557 | 0 | 9.249 | 1
0 | 58.669 | 2.652 | 0.097 | 0.849 | 0.998 | 5.554 | 0.015 | 0.621 | 17.764 | 10.075 | 0.086 | 0.239 | 0 | 0.017 | 1
0 | 31.509 | 0.012 | 0.001 | 0.653 | 0.079 | 1.805 | 0.079 | 8.044 | 29.792 | 25.214 | 0.608 | 0.879 | 0.028 | 0.012 | 0
0 | 28.309 | 0.825 | 0.004 | 3.034 | 0.397 | 2.916 | 0.743 | 1.051 | 47.434 | 7.103 | 5.562 | 0.435 | 0 | 0.018 | 1
0 | 53.33 | 0.8 | 0.32 | 2.82 | 1.54 | 13.65 | 1.03 | 0.02 | 15.71 | 7.31 | 1.1 | 0.25 | 1.31 | 0.01 | 1
0 | 46.317 | 0.028 | 0.264 | 2.644 | 1.007 | 4.997 | 0.781 | 2.217 | 23.955 | 8.301 | 6.316 | 0.328 | 0 | 0.022 | 1
0 | 24.68 | 0.04 | 0.011 | 3.563 | 1.183 | 5.227 | 1.186 | 1.371 | 40.279 | 8.947 | 8.052 | 0.389 | 0.467 | 0.04 | 1
0 | 30.39 | 0 | 0.34 | 3.49 | 0.79 | 3.52 | 0.86 | 3.13 | 39.35 | 7.66 | 8.99 | 0.24 | 0 | 0 | 1
0 | 30.384 | 0 | 0.34 | 3.489 | 0.79 | 3.518 | 0.859 | 3.134 | 39.344 | 7.674 | 8.987 | 0.24 | 0 | 0.001 | 1
0 | 28.504 | 0.002 | 0.047 | 1.422 | 0.18 | 1.422 | 0.074 | 8.722 | 27.294 | 27.159 | 2.753 | 0.39 | 0.042 | 1.608 | 1
0 | 65.838 | 0.016 | 0.194 | 0.834 | 0.125 | 2.372 | 0.954 | 0.161 | 22.288 | 4.561 | 0.857 | 0.002 | 0 | 0.015 | 0
0 | 50.825 | 7.26 | 0.046 | 0.874 | 0.879 | 1.58 | 0.169 | 2.755 | 19.257 | 11.684 | 0.736 | 0.342 | 0 | 0.032 | 1
0 | 21.575 | 0.006 | 0.121 | 2.446 | 0.287 | 1.542 | 0.428 | 1.132 | 59.236 | 7.035 | 4.337 | 0.524 | 0 | 0.006 | 1
0 | 18.882 | 0.016 | 0.03 | 2.677 | 0.209 | 1.36 | 0.008 | 2.603 | 29.171 | 25.171 | 6.064 | 0.423 | 0 | 12.005 | 1
0 | 69.664 | 0.01 | 0.212 | 0.465 | 0.011 | 2.363 | 1.001 | 0.11 | 19.785 | 4.887 | 0.17 | 0 | 0.001 | 0.01 | 0
0 | 46.569 | 2.508 | 0.008 | 1.062 | 0.018 | 1.62 | 0.061 | 0.84 | 35.408 | 8.229 | 0.37 | 0.071 | 0 | 0.027 | 0
0 | 18.368 | 0.082 | 0.047 | 3.19 | 0.543 | 2.076 | 0.3 | 1.103 | 45.035 | 13.553 | 6.15 | 0.68 | 0.009 | 0.073 | 1
0 | 53.757 | 7.91 | 0.01 | 0.501 | 0.709 | 1.419 | 0.02 | 2.987 | 17.033 | 11.854 | 0.121 | 0.33 | 0 | 0.03 | 1
0 | 52.861 | 0.66 | 0.211 | 2.439 | 1.05 | 10.522 | 0.578 | 0.755 | 21.156 | 6.132 | 1.061 | 0.183 | 0 | 0.018 | 1
0 | 33.719 | 0.042 | 0.227 | 3.398 | 0.688 | 2.785 | 0.081 | 4.925 | 24.838 | 14.917 | 9.255 | 0.359 | 0 | 0.042 | 1
0 | 53.33 | 0.8 | 0.32 | 2.82 | 1.54 | 13.65 | 1.03 | 0.02 | 15.71 | 7.31 | 1.1 | 0.25 | 1.31 | 0.01 | 1
0 | 18.301 | 0.096 | 0.023 | 3.187 | 0.48 | 1.977 | 0.336 | 1.12 | 43.743 | 14.137 | 6.292 | 0.656 | 0.022 | 0.079 | 1
0 | 26.471 | 0.042 | 0.27 | 0.984 | 0.03 | 2.506 | 0.574 | 8.368 | 21.838 | 28.942 | 4.126 | 0.294 | 0.004 | 1.253 | 1
0 | 64.58 | 1.947 | 0.199 | 1.134 | 0.929 | 3.897 | 0.314 | 0.982 | 17.101 | 5.955 | 0.815 | 0.171 | 0.174 | 0.015 | 1
0 | 16.71 | 0.01 | 0 | 1.87 | 0.01 | 0.45 | 0.19 | 0.03 | 70.209 | 6.69 | 1.77 | 0.68 | 0 | 0.01 | 1
0 | 23.056 | 0.044 | 0.01 | 4.811 | 1.267 | 4.284 | 2.047 | 2.328 | 43.166 | 6.517 | 7.277 | 0.523 | 0 | 0.04 | 1
0 | 26.256 | 0.251 | 0.021 | 1.269 | 0.086 | 2.292 | 0.049 | 1.21 | 44.294 | 17.093 | 0.254 | 0.029 | 0 | 0.059 | 1
0 | 67.958 | 0.01 | 0.259 | 1.337 | 1 | 4.697 | 0.409 | 0.332 | 17.239 | 4.031 | 1.071 | 0.122 | 0.229 | 0.01 | 1
0 | 68.317 | 0.009 | 0.213 | 0.522 | 0.009 | 2.412 | 0.855 | 0.531 | 19.394 | 5.673 | 0.357 | 0.045 | 0 | 0.54 | 0
0 | 20.229 | 1.195 | 0.038 | 4.344 | 0.93 | 2.508 | 0.609 | 4.811 | 52.208 | 7.93 | 0.16 | 0.582 | 0 | 0.036 | 1
0 | 19.778 | 0 | 0 | 1.442 | 0 | 0.699 | 0.001 | 10.531 | 29.682 | 32.154 | 3.125 | 0.451 | 0 | 1.953 | 1
0 | 53.316 | 0.018 | 0.101 | 2.258 | 0.961 | 2.315 | 0.267 | 2.186 | 31.527 | 4.865 | 0.148 | 0.225 | 0 | 0.014 | 0
0 | 4.642 | 0.02 | 0 | 3.194 | 0.013 | 1.113 | 0.011 | 3.135 | 32.486 | 30.564 | 7.562 | 0.529 | 0 | 15.002 | 1
0 | 31.94 | 0.01 | 0 | 0.47 | 0.01 | 1.59 | 0.01 | 8.46 | 29.14 | 26.23 | 0.14 | 0.91 | 0 | 0.01 | 0
0 | 62.807 | 2.992 | 0.103 | 0.77 | 1.067 | 5.788 | 0.111 | 0.578 | 14.852 | 8.837 | 0.068 | 0.265 | 0 | 0.011 | 1
0 | 32 | 0.25 | 0.32 | 3.074 | 1.361 | 7.124 | 0.322 | 0.576 | 43.016 | 7.125 | 3.257 | 0.683 | 0.41 | 0.003 | 1
0 | 18.46 | 0.06 | 0.44 | 4.959 | 2.73 | 3.33 | 1.79 | 0.19 | 44.122 | 9.759 | 7.461 | 0.47 | 0 | 0.05 | 1
0 | 4.646 | 0.02 | 0 | 3.188 | 0.011 | 1.113 | 0.01 | 3.138 | 32.445 | 30.605 | 7.555 | 0.53 | 0 | 15.019 | 1
0 | 62.74 | 0.015 | 0.279 | 1.73 | 1.186 | 4.553 | 0.559 | 0.315 | 20.044 | 4.656 | 1.731 | 0.158 | 0.205 | 0.014 | 1
0 | 50.404 | 2.294 | 0.01 | 0.671 | 0.027 | 1.911 | 1.549 | 1.123 | 31.992 | 6.626 | 0.28 | 0.202 | 0 | 0.02 | 1
0 | 36.142 | 0.105 | 0.668 | 0.229 | 0.142 | 5.342 | 1.42 | 4.573 | 12.258 | 22.153 | 6.254 | 0.105 | 0.009 | 0.096 | 0
0 | 41.458 | 0.003 | 0.317 | 2.859 | 0.852 | 3.867 | 0.728 | 2.308 | 32.828 | 6.597 | 6.655 | 0.205 | 0.068 | 0.003 | 1
0 | 54.581 | 0.02 | 0.3 | 2.078 | 1.2 | 6.498 | 1.269 | 0.451 | 23.048 | 4.187 | 4.328 | 0.301 | 0 | 0.01 | 1
0 | 34.258 | 1.072 | 0.305 | 2.99 | 0.846 | 3.522 | 0.702 | 3.045 | 36.112 | 8.181 | 7.338 | 0.26 | 0 | 0.012 | 1
0 | 22.281 | 0 | 0.32 | 3.19 | 1.28 | 4.15 | 0 | 0.83 | 55.459 | 7.04 | 4.24 | 0.88 | 0 | 0 | 1
0 | 41.38 | 0.546 | 0.361 | 3.553 | 1.948 | 10.113 | 1.29 | 0.078 | 25.447 | 8.15 | 3.28 | 0.325 | 0.861 | 0.024 | 1
0 | 30.509 | 0.01 | 0 | 0.631 | 0.01 | 1.316 | 0.01 | 6.553 | 37.161 | 21.449 | 0.397 | 0.835 | 0 | 0.01 | 0
0 | 41.641 | 1.348 | 0.054 | 2.359 | 1.168 | 5.603 | 0.675 | 1.008 | 28.648 | 8.962 | 4.594 | 0.338 | 0.265 | 0.027 | 1
0 | 24.867 | 0.039 | 0.01 | 3.471 | 1.149 | 5.122 | 1.149 | 1.618 | 39.852 | 9.545 | 7.821 | 0.408 | 0.454 | 0.039 | 1
0 | 18.195 | 0.094 | 0.021 | 3.189 | 0.475 | 1.929 | 0.332 | 1.128 | 43.85 | 14.142 | 6.312 | 0.658 | 0.01 | 0.08 | 1
0 | 33.664 | 0.042 | 0.21 | 3.509 | 0.712 | 2.719 | 0.032 | 4.92 | 25.357 | 14.579 | 9.358 | 0.37 | 0 | 0.04 | 1
0 | 60.578 | 0.023 | 0.105 | 0.824 | 0.694 | 2.189 | 0.016 | 0.573 | 24.241 | 7.383 | 0.906 | 0.01 | 0 | 0.019 | 0
0 | 13.123 | 0.049 | 0.01 | 5.066 | 0.858 | 2.226 | 0.733 | 5.464 | 58.728 | 7.982 | 0.179 | 0.65 | 0 | 0.039 | 1
0 | 42.846 | 0.963 | 0.179 | 2.67 | 0.842 | 3.727 | 0.024 | 3.579 | 21.779 | 12.88 | 6.511 | 0.339 | 0 | 0.031 | 1
0 | 60.712 | 3.057 | 0.2 | 2.141 | 0.011 | 12.682 | 0.77 | 0.432 | 13.634 | 5.222 | 0.038 | 0.26 | 0 | 0.01 | 1
0 | 48.784 | 4.335 | 0.27 | 1.178 | 0.63 | 3.003 | 0.072 | 0.981 | 27.826 | 9.093 | 0.106 | 0.835 | 0 | 0.021 | 0
0 | 12.41 | 0.05 | 0.01 | 5.24 | 0.89 | 2.25 | 0.76 | 5.35 | 59.85 | 7.29 | 0.18 | 0.64 | 0 | 0.04 | 1
0 | 45.084 | 0.088 | 0.011 | 3.096 | 0.546 | 4.154 | 0.02 | 0.72 | 30.521 | 6.263 | 6.276 | 0.231 | 0 | 0.03 | 1
0 | 43.14 | 0.012 | 0.143 | 0.562 | 0.438 | 3.087 | 0.008 | 2.351 | 33.513 | 6.388 | 6.462 | 0.63 | 0 | 2.227 | 0
0 | 60.729 | 3.059 | 0.2 | 2.14 | 0.01 | 12.687 | 0.77 | 0.43 | 13.625 | 5.22 | 0.03 | 0.26 | 0 | 0.01 | 1
0 | 35.541 | 0.367 | 0.146 | 4.833 | 1.208 | 7.891 | 1.232 | 0.858 | 32.042 | 5.032 | 7.697 | 0.374 | 0.573 | 0.021 | 1
0 | 63.156 | 0.916 | 0.299 | 2.973 | 1.484 | 14.286 | 0.807 | 0.741 | 12.499 | 2.05 | 0.413 | 0.251 | 0 | 0 | 1
0 | 16.71 | 0.01 | 0 | 1.87 | 0.01 | 0.45 | 0.19 | 0.03 | 70.21 | 6.69 | 1.77 | 0.68 | 0 | 0.01 | 1
0 | 43.001 | 5.868 | 0.01 | 1.736 | 0.757 | 1.636 | 0.213 | 3.605 | 28.158 | 10.668 | 0.136 | 0.411 | 0 | 0.033 | 1
0 | 37.428 | 0.191 | 0.241 | 0.784 | 0.067 | 1.838 | 0.44 | 1.447 | 44.575 | 10.062 | 0.322 | 0.221 | 0 | 0.019 | 1
0 | 35.866 | 0.02 | 0.249 | 0.779 | 0.02 | 1.619 | 0.469 | 1.506 | 46.48 | 9.988 | 0.34 | 0.219 | 0 | 0.02 | 1
0 | 67.95 | 0.064 | 0.259 | 1.354 | 0.982 | 4.841 | 0.416 | 0.332 | 17.078 | 4.061 | 1.022 | 0.122 | 0.226 | 0.01 | 1
0 | 24.644 | 0.039 | 0.01 | 3.529 | 1.166 | 5.152 | 1.166 | 1.36 | 40.671 | 8.904 | 7.956 | 0.395 | 0.46 | 0.039 | 1
0 | 35.632 | 0.02 | 0.37 | 1.163 | 0.119 | 1.901 | 0.64 | 1.358 | 45.794 | 10.03 | 0.312 | 0.233 | 0.041 | 0.02 | 1
0 | 73.064 | 0.003 | 0.186 | 0.87 | 1 | 3.124 | 0.135 | 0.424 | 16.483 | 3.711 | 0.43 | 0.04 | 0.076 | 0.003 | 0
0 | 49.087 | 2.676 | 0.016 | 1.16 | 0.047 | 1.668 | 0.038 | 0.845 | 32.612 | 7.939 | 0.363 | 0.014 | 0.023 | 0.03 | 0
0 | 34.362 | 0.016 | 0.158 | 0.666 | 0.016 | 1.609 | 0.3 | 4.077 | 40.12 | 15.994 | 0.266 | 0.475 | 0 | 0.016 | 1
0 | 22.099 | 0.003 | 0.326 | 3.274 | 1.349 | 4.111 | 0.085 | 0.8 | 54.923 | 7.169 | 4.392 | 0.861 | 0 | 0.002 | 1
0 | 32.839 | 0.027 | 0.004 | 4.013 | 0.501 | 3.43 | 2.22 | 0.267 | 39.091 | 11.181 | 2.474 | 0.519 | 0.347 | 0.025 | 0
0 | 19.743 | 0 | 0.01 | 1.517 | 0 | 1.336 | 0 | 10.245 | 28.71 | 31.332 | 3.649 | 0.376 | 0 | 2.903 | 1
0 | 34.549 | 0.01 | 0 | 1.772 | 0.329 | 1.414 | 1.785 | 0.179 | 50.754 | 5.504 | 1.716 | 0.542 | 0 | 0.01 | 1
0 | 24.61 | 0.04 | 0.01 | 3.58 | 1.19 | 5.25 | 1.19 | 1.37 | 40.24 | 8.94 | 8.1 | 0.39 | 0.47 | 0.04 | 1
0 | 29.765 | 0.01 | 0.005 | 2.886 | 0.578 | 3.53 | 1.312 | 3.469 | 42.896 | 5.445 | 8.657 | 0.191 | 0 | 0.01 | 1
0 | 59.515 | 1.394 | 0.223 | 2.49 | 1.101 | 10.926 | 0.601 | 0.772 | 17.769 | 3.598 | 0.394 | 0.186 | 0 | 0.008 | 1
0 | 24.469 | 0.012 | 0.262 | 3.421 | 0.611 | 2.967 | 0.665 | 3.132 | 37.765 | 12.933 | 8.662 | 0.307 | 0 | 3.459 | 1
0 | 58.848 | 4.632 | 0.01 | 0.45 | 0.426 | 1.428 | 0.083 | 1.809 | 19.096 | 9.281 | 0.245 | 0.196 | 0 | 0.03 | 1
0 | 16.778 | 0.047 | 0.03 | 4.934 | 0.899 | 2.442 | 0.733 | 4.956 | 56.499 | 7.035 | 0.247 | 0.599 | 0.018 | 0.038 | 1
0 | 34.764 | 0.016 | 0.15 | 3.152 | 0.874 | 4.155 | 0.011 | 0.759 | 41.817 | 6.59 | 5.393 | 0.523 | 0 | 0.016 | 1
0 | 33.265 | 0.024 | 0.071 | 0.183 | 0.772 | 3.254 | 0.321 | 0.962 | 46.574 | 1.727 | 9.843 | 0.776 | 0 | 0.024 | 1
0 | 61.772 | 2.86 | 0.103 | 0.762 | 1.073 | 5.794 | 0.01 | 1.011 | 14.581 | 10.016 | 0.065 | 0.308 | 0 | 0.01 | 1
0 | 49.574 | 5.414 | 0.142 | 1.11 | 1.082 | 3.523 | 0.089 | 2.604 | 23.184 | 10.059 | 0.807 | 0.357 | 0 | 0.021 | 1
0 | 39.103 | 0.568 | 1.192 | 4.066 | 0.805 | 5.855 | 1.876 | 0.11 | 34.599 | 9.375 | 0.063 | 0.334 | 0.328 | 0.018 | 0
0 | 37.363 | 0.11 | 0.71 | 0.24 | 0.08 | 5.451 | 1.51 | 4.78 | 9.3 | 23.548 | 5.749 | 0.04 | 0.01 | 0.1 | 0
0 | 5.482 | 0.07 | 0 | 3.152 | 0.032 | 1.112 | 0.019 | 3.039 | 33.068 | 29.713 | 7.484 | 0.526 | 0 | 14.412 | 1
0 | 39.008 | 2.149 | 0.128 | 0.396 | 0.019 | 1.682 | 0.317 | 0.684 | 42.262 | 10.742 | 0.105 | 0.236 | 0 | 0.019 | 1
0 | 34.88 | 0.449 | 0.171 | 0.748 | 0.017 | 1.92 | 0.413 | 1.264 | 47.421 | 9.934 | 0.384 | 0.28 | 0 | 0.017 | 1
0 | 24.763 | 0.2 | 0.01 | 3.403 | 1.103 | 4.697 | 1.06 | 1.279 | 41.211 | 8.899 | 7.777 | 0.397 | 0.406 | 0.041 | 1
0 | 21.414 | 0.182 | 0.011 | 1.352 | 0.002 | 0.774 | 0.026 | 9.758 | 30.522 | 30.492 | 2.879 | 0.431 | 0 | 1.801 | 1
0 | 32.923 | 1.376 | 0.001 | 0.688 | 0.012 | 2.573 | 0.292 | 0.737 | 49.282 | 9.784 | 0.504 | 0.41 | 0 | 0.01 | 1
0 | 53.88 | 3.908 | 0.244 | 0.79 | 0.516 | 2.796 | 0.044 | 0.57 | 24.854 | 8.652 | 0.152 | 0.713 | 0 | 0.022 | 0
0 | 60.277 | 0.465 | 0.273 | 1.819 | 0.891 | 8.862 | 1.017 | 0.058 | 17.428 | 6.279 | 0.706 | 0.144 | 0.754 | 0.01 | 1
0 | 30.729 | 0.32 | 0.398 | 4.207 | 2.311 | 6.961 | 1.523 | 0.13 | 34.124 | 8.898 | 5.222 | 0.393 | 0.461 | 0.036 | 1
0 | 28.527 | 1.536 | 0.22 | 1.183 | 0.014 | 1.471 | 0.221 | 1.579 | 38.009 | 18.414 | 1.909 | 0.343 | 0 | 4.927 | 1
0 | 35.947 | 0.889 | 0.003 | 2.344 | 0.404 | 2.88 | 0.903 | 2.647 | 39.596 | 6.197 | 6.069 | 0.131 | 0 | 0.017 | 1
0 | 29.281 | 0.01 | 0.082 | 1.269 | 0.552 | 1.867 | 0.131 | 0.272 | 55.529 | 7.79 | 1.257 | 0.598 | 0 | 0.01 | 1
0 | 25.159 | 0.04 | 0.012 | 3.542 | 1.176 | 5.215 | 1.188 | 1.355 | 39.991 | 8.891 | 8.003 | 0.385 | 0.464 | 0.04 | 1
0 | 61.862 | 2.018 | 0.245 | 0.637 | 0.269 | 2.662 | 0.577 | 0.343 | 22.196 | 6.759 | 0.14 | 0.367 | 0 | 0.014 | 0
0 | 30.018 | 1.242 | 0.04 | 0.912 | 0.009 | 2.431 | 0.261 | 1.016 | 47.377 | 12.348 | 1.034 | 0.431 | 0 | 1.599 | 1
0 | 29.629 | 0.848 | 0.004 | 1.83 | 0.478 | 3.633 | 0.647 | 0.984 | 45.712 | 9.453 | 3.503 | 0.402 | 0.186 | 0.022 | 1
0 | 43.077 | 0.048 | 0.01 | 2.357 | 0.69 | 2.519 | 2.561 | 0.769 | 29.627 | 8.555 | 3.869 | 0.471 | 0.005 | 0.043 | 0
0 | 25.554 | 0.08 | 0.01 | 1.308 | 0.054 | 2.194 | 0.05 | 1.158 | 44.99 | 17.271 | 0.259 | 0.031 | 0 | 0.06 | 1
0 | 53.785 | 7.918 | 0.01 | 0.501 | 0.71 | 1.421 | 0.021 | 2.99 | 16.984 | 11.859 | 0.122 | 0.33 | 0 | 0.03 | 1
0 | 33.587 | 0.04 | 0.21 | 3.51 | 0.71 | 2.69 | 0.03 | 4.929 | 25.395 | 14.607 | 9.38 | 0.37 | 0 | 0.04 | 1
0 | 28.072 | 0.497 | 0.004 | 2.665 | 0.574 | 2.601 | 0.888 | 2.38 | 44.67 | 6.673 | 7.576 | 0.291 | 0 | 0.026 | 1
0 | 17.784 | 0.153 | 0.009 | 1.839 | 0.028 | 0.53 | 0.185 | 0.049 | 68.829 | 6.768 | 1.719 | 0.685 | 0 | 0.01 | 1
0 | 32.592 | 0.047 | 0.165 | 2.993 | 0.562 | 2.501 | 0.034 | 4 | 28.954 | 14.799 | 7.843 | 0.294 | 0 | 0.044 | 1
0 | 51.325 | 5.679 | 0.35 | 0.04 | 1.16 | 5.659 | 0.01 | 2.72 | 20.128 | 10.879 | 0.07 | 0.01 | 0 | 0.02 | 1
0 | 60.747 | 3.055 | 0.199 | 2.124 | 0.019 | 12.594 | 0.761 | 0.431 | 13.64 | 5.292 | 0.03 | 0.26 | 0 | 0.01 | 1
0 | 39.699 | 2.168 | 0.137 | 0.435 | 0.032 | 1.661 | 0.313 | 0.68 | 41.35 | 10.721 | 0.218 | 0.22 | 0 | 0.02 | 1
0 | 35.353 | 1.809 | 0.116 | 0.312 | 0.225 | 1.985 | 0.264 | 0.804 | 44.773 | 8.859 | 2.71 | 0.389 | 0 | 0.022 | 1
0 | 26.827 | 0.853 | 0.01 | 1.932 | 0.391 | 1.38 | 0.173 | 0.729 | 45.453 | 10.811 | 4.699 | 0.309 | 0 | 0.053 | 1
0 | 60.74 | 3.06 | 0.2 | 2.14 | 0.01 | 12.69 | 0.77 | 0.43 | 13.61 | 5.22 | 0.03 | 0.26 | 0 | 0.01 | 1
0 | 32.627 | 1.373 | 0 | 0.747 | 0.033 | 2.511 | 0.287 | 0.729 | 49.23 | 9.742 | 0.7 | 0.411 | 0 | 0.012 | 1
0 | 64.647 | 0.011 | 0.259 | 1.28 | 0.896 | 4.373 | 0.416 | 0.455 | 20.266 | 4.674 | 0.966 | 0.131 | 0.206 | 0.011 | 1
0 | 37.36 | 0.11 | 0.71 | 0.24 | 0.08 | 5.45 | 1.51 | 4.78 | 9.302 | 23.549 | 5.75 | 0.04 | 0.01 | 0.1 | 0
0 | 14.227 | 0.195 | 0.019 | 4.914 | 0.832 | 2.207 | 0.731 | 5.038 | 58.63 | 7.527 | 0.173 | 0.612 | 0 | 0.039 | 1
0 | 21.357 | 0.081 | 0.01 | 5.129 | 1.45 | 2.511 | 0.42 | 0.75 | 51.333 | 0.902 | 8.748 | 0.03 | 0 | 0.07 | 1
0 | 45.172 | 0.005 | 0.107 | 0.942 | 0.005 | 1.544 | 0.508 | 5.252 | 24.562 | 18.334 | 1.625 | 0.221 | 0 | 0.969 | 0
0 | 45.006 | 0.03 | 0.01 | 3.116 | 0.539 | 4.156 | 0.021 | 0.701 | 30.634 | 6.226 | 6.331 | 0.23 | 0 | 0.03 | 1
0 | 19.528 | 0.001 | 0 | 1.477 | 0.001 | 0.679 | 0.016 | 9.672 | 32.995 | 30.073 | 3.014 | 0.47 | 0 | 1.794 | 1
0 | 63.794 | 2.86 | 0.103 | 0.829 | 1.125 | 5.885 | 0.282 | 0.534 | 13.832 | 8.659 | 0.153 | 0.272 | 0 | 0.01 | 1
0 | 28.431 | 0.07 | 0.1 | 2.873 | 0.678 | 3.191 | 0.598 | 0.936 | 38.014 | 11.344 | 5.764 | 0.557 | 0.007 | 0.06 | 1
0 | 18.593 | 0.063 | 0.44 | 4.952 | 2.725 | 3.369 | 1.787 | 0.189 | 44.012 | 9.751 | 7.436 | 0.469 | 0.005 | 0.05 | 1
0 | 24.316 | 0.004 | 0.145 | 2.315 | 0.337 | 1.904 | 0.367 | 7.393 | 33.723 | 21.751 | 5.632 | 0.36 | 0 | 1.127 | 1
0 | 25.415 | 0.07 | 0.01 | 1.324 | 0.057 | 2.199 | 0.057 | 1.161 | 45.07 | 17.248 | 0.309 | 0.032 | 0.003 | 0.06 | 1
0 | 31.939 | 0.01 | 0 | 0.47 | 0.01 | 1.59 | 0.01 | 8.458 | 29.142 | 26.228 | 0.14 | 0.91 | 0 | 0.01 | 0
0 | 24.697 | 0.048 | 0.01 | 3.57 | 1.186 | 5.239 | 1.191 | 1.369 | 40.212 | 8.932 | 8.073 | 0.389 | 0.468 | 0.04 | 1
0 | 25.946 | 0.069 | 0.014 | 1.287 | 0.079 | 2.226 | 0.049 | 1.153 | 44.749 | 17.172 | 0.259 | 0.037 | 0 | 0.059 | 1
0 | 28.762 | 0.048 | 0.273 | 4.246 | 1.881 | 3.652 | 1.103 | 0.388 | 38.88 | 8.387 | 7.026 | 0.377 | 0 | 0.042 | 1
0 | 51.632 | 4.794 | 0.279 | 0.855 | 0.614 | 2.993 | 0.02 | 0.746 | 25.055 | 9.338 | 0.101 | 0.829 | 0 | 0.02 | 0
0 | 36.951 | 0.019 | 0.249 | 0.785 | 0.019 | 1.673 | 0.447 | 1.582 | 45.14 | 10.016 | 0.394 | 0.224 | 0 | 0.195 | 1
0 | 60.965 | 3.255 | 0.01 | 0.429 | 0.307 | 1.432 | 0.109 | 1.315 | 19.982 | 8.201 | 0.298 | 0.141 | 0 | 0.03 | 0
0 | 45.025 | 0.031 | 0.01 | 3.119 | 0.54 | 4.16 | 0.02 | 0.7 | 30.605 | 6.222 | 6.338 | 0.23 | 0 | 0.03 | 1
0 | 20.754 | 0.101 | 0 | 1.384 | 0.001 | 0.837 | 0.021 | 9.848 | 30.981 | 30.602 | 2.936 | 0.447 | 0 | 1.817 | 1
0 | 64.243 | 0.009 | 0.239 | 1.348 | 0.921 | 4.382 | 0.377 | 1.144 | 18.125 | 6.282 | 1.206 | 0.146 | 0.212 | 0.165 | 1
0 | 47.211 | 0.043 | 0.065 | 0.988 | 0.42 | 2.045 | 0.031 | 0.665 | 31.475 | 10.814 | 1.601 | 0.018 | 0 | 0.037 | 1
0 | 51.189 | 5.724 | 0.15 | 0.791 | 1.087 | 3.521 | 0.01 | 2.665 | 21.991 | 10.461 | 0.083 | 0.351 | 0 | 0.02 | 1
0 | 31.102 | 0.239 | 0.017 | 4.328 | 1.448 | 5.425 | 2.559 | 0.689 | 32.82 | 6.292 | 10.368 | 0.447 | 0 | 0.038 | 1
0 | 59.43 | 1.405 | 0.221 | 2.479 | 1.092 | 10.85 | 0.596 | 0.772 | 17.891 | 3.633 | 0.394 | 0.185 | 0 | 0.008 | 1
0 | 22.767 | 0 | 0.321 | 3.208 | 1.251 | 4.112 | 0.052 | 0.968 | 54.492 | 7.077 | 4.525 | 0.842 | 0 | 0 | 1
0 | 14.682 | 0.048 | 0.01 | 5.085 | 0.89 | 2.287 | 0.923 | 5.141 | 58.011 | 7.126 | 0.241 | 0.626 | 0 | 0.039 | 1
0 | 58.649 | 0.775 | 0.374 | 2.489 | 1.237 | 12.746 | 0.936 | 1.464 | 11.77 | 5.889 | 1.367 | 0.212 | 0.002 | 0.018 | 1
0 | 49.175 | 5.294 | 0.139 | 1.008 | 1.098 | 3.665 | 0.102 | 2.568 | 23.316 | 10.35 | 0.707 | 0.353 | 0.037 | 0.022 | 1
0 | 35.521 | 2.192 | 0.001 | 0.658 | 0.097 | 2.427 | 0.256 | 1.011 | 45.295 | 10.047 | 0.435 | 0.4 | 0 | 0.012 | 1
0 | 65.903 | 0.043 | 0.01 | 0.38 | 0.031 | 1.441 | 0.17 | 0.161 | 22.05 | 5.682 | 0.42 | 0.01 | 0 | 0.03 | 0
0 | 50.636 | 5.449 | 0.393 | 0.222 | 1.153 | 5.606 | 0.096 | 2.61 | 20.901 | 10.856 | 0.07 | 0.024 | 0.016 | 0.02 | 1
0 | 37.159 | 0.01 | 0.15 | 1.759 | 0.599 | 3.593 | 0.634 | 5.522 | 26.283 | 18.253 | 3.724 | 0.375 | 0 | 0.987 | 1
0 | 22.254 | 0 | 0.321 | 3.202 | 1.29 | 4.144 | 0.012 | 0.826 | 55.384 | 7.058 | 4.262 | 0.877 | 0 | 0 | 1
0 | 32.97 | 1.389 | 0 | 0.68 | 0.012 | 2.572 | 0.289 | 0.734 | 49.251 | 9.791 | 0.479 | 0.41 | 0 | 0.01 | 1
0 | 31.151 | 0.01 | 0 | 1.313 | 0.209 | 2.269 | 0.463 | 6.763 | 33.83 | 19.071 | 3.119 | 0.663 | 0 | 0.01 | 0
0 | 33.925 | 0.04 | 0.208 | 3.49 | 0.712 | 2.694 | 0.077 | 4.883 | 25.298 | 14.494 | 9.3 | 0.369 | 0 | 0.04 | 1
0 | 39.795 | 0.3 | 0.118 | 1.333 | 0.572 | 6.019 | 0.385 | 5.361 | 24.208 | 19.282 | 0.493 | 0.668 | 0.481 | 0.01 | 0
0 | 39.57 | 2.22 | 0.14 | 0.37 | 0.02 | 1.6 | 0.32 | 0.68 | 41.61 | 10.83 | 0.07 | 0.22 | 0 | 0.02 | 1
0 | 55.277 | 1.222 | 0.28 | 2.436 | 1.465 | 12.22 | 0.838 | 0.118 | 15.324 | 7.627 | 0.904 | 0.254 | 1.063 | 0.01 | 1
0 | 18.432 | 0.059 | 0.431 | 4.858 | 2.696 | 3.337 | 1.753 | 0.214 | 44.418 | 9.564 | 7.599 | 0.484 | 0 | 0.05 | 1
0 | 33.463 | 0.014 | 0.271 | 3.412 | 0.737 | 3.654 | 0.684 | 2.62 | 37.514 | 7.358 | 8.433 | 0.238 | 0 | 0.014 | 1
0 | 18.55 | 0.06 | 0.438 | 4.957 | 2.719 | 3.333 | 1.795 | 0.189 | 44.089 | 9.763 | 7.431 | 0.47 | 0.002 | 0.05 | 1
0 | 51.539 | 4.66 | 0.29 | 0.87 | 0.61 | 3.06 | 0.02 | 0.65 | 25.401 | 9.23 | 0.1 | 0.85 | 0 | 0.02 | 0
0 | 49.934 | 2.258 | 0.01 | 0.734 | 0.053 | 1.914 | 1.524 | 1.111 | 32.349 | 6.517 | 0.388 | 0.196 | 0 | 0.021 | 1
0 | 46.208 | 0.028 | 0.884 | 2.945 | 0.623 | 3.256 | 1.387 | 0.085 | 32.766 | 8.557 | 0.202 | 0.222 | 0.25 | 0.024 | 0
0 | 50.836 | 2.277 | 0.01 | 0.626 | 0.02 | 1.893 | 1.53 | 1.106 | 31.755 | 6.636 | 0.193 | 0.197 | 0 | 0.02 | 1
0 | 75.403 | 0 | 0.148 | 0.637 | 0.989 | 2.34 | 0.002 | 0.467 | 16.225 | 3.574 | 0.133 | 0 | 0 | 0 | 0
0 | 64.993 | 0.575 | 0.044 | 0.692 | 0.026 | 3.435 | 0.276 | 0.208 | 20.554 | 5.598 | 0.351 | 0.054 | 0 | 0.026 | 0
0 | 4.042 | 0 | 0.398 | 2.996 | 0 | 1.181 | 0.001 | 3.582 | 29.879 | 35.296 | 6.011 | 0.617 | 0 | 15.867 | 1
0 | 45.937 | 3.557 | 0.219 | 1.613 | 0.917 | 4.986 | 1.032 | 1.713 | 26.719 | 10.682 | 0.572 | 0.186 | 0.165 | 0.016 | 1
0 | 17.525 | 0.029 | 0.01 | 0.155 | 1.093 | 3.647 | 0.063 | 1.412 | 57.942 | 0.496 | 13.954 | 1.089 | 0 | 0.029 | 1
0 | 51.242 | 5.733 | 0.151 | 0.789 | 1.089 | 3.532 | 0.012 | 2.673 | 21.864 | 10.487 | 0.087 | 0.35 | 0 | 0.02 | 1
0 | 36.921 | 0.01 | 0 | 4.24 | 0.51 | 3.861 | 2.739 | 0.031 | 37.742 | 10.349 | 1.415 | 0.48 | 0.44 | 0.01 | 0
0 | 47.729 | 4.838 | 0.281 | 0.165 | 0.935 | 5.055 | 0.065 | 2.331 | 25.833 | 10.667 | 0.15 | 0.088 | 0 | 0.018 | 1
0 | 51.075 | 4.55 | 0.283 | 0.861 | 0.596 | 3.025 | 0.02 | 0.835 | 25.489 | 9.634 | 0.101 | 0.851 | 0 | 0.02 | 0
0 | 20.36 | 0.046 | 0.01 | 0.549 | 0.695 | 3.075 | 0.032 | 1.27 | 53.235 | 6.967 | 8.706 | 0.694 | 0 | 0.042 | 1
0 | 68.724 | 0.01 | 0.243 | 0.572 | 0.037 | 2.415 | 1.031 | 0.108 | 20.303 | 5.031 | 0.167 | 0.01 | 0.011 | 0.01 | 0
0 | 45.02 | 0.03 | 0.01 | 3.12 | 0.54 | 4.16 | 0.02 | 0.7 | 30.61 | 6.22 | 6.34 | 0.23 | 0 | 0.03 | 1
0 | 68.006 | 0.01 | 0.26 | 1.341 | 0.999 | 4.694 | 0.41 | 0.33 | 17.216 | 4.044 | 1.041 | 0.121 | 0.23 | 0.01 | 1
0 | 66.968 | 0.167 | 0.245 | 1.328 | 0.943 | 4.511 | 0.387 | 0.361 | 18.06 | 4.268 | 1 | 0.114 | 0.217 | 0.011 | 1
0 | 51.072 | 0.015 | 0.255 | 1.045 | 0.484 | 3.078 | 0.442 | 0.951 | 32.626 | 7.178 | 0.671 | 0.173 | 0.109 | 0.015 | 1
0 | 61.777 | 0.161 | 0.01 | 0.574 | 0.084 | 1.411 | 0.176 | 0.216 | 24.66 | 5.985 | 0.964 | 0.054 | 0 | 0.032 | 0
0 | 46.592 | 1.611 | 0.07 | 1.938 | 0.92 | 5.1 | 0.483 | 0.866 | 25.704 | 10.151 | 3.28 | 0.294 | 0.188 | 0.022 | 0
0 | 16.993 | 0.011 | 0 | 1.934 | 0.044 | 0.566 | 0.25 | 0.046 | 69.365 | 6.676 | 1.989 | 0.675 | 0 | 0.011 | 1
0 | 38.857 | 2.79 | 0.049 | 0.716 | 0.359 | 2.88 | 0.199 | 1.357 | 40.44 | 10.01 | 0.351 | 0.391 | 0 | 0.013 | 1
0 | 41.805 | 0.026 | 0.054 | 3.13 | 0.645 | 4.159 | 0.017 | 0.718 | 34.124 | 6.336 | 6.043 | 0.322 | 0 | 0.026 | 1
0 | 26.2 | 0.014 | 0.001 | 1.122 | 0.012 | 0.602 | 0.012 | 0.897 | 60.062 | 7.833 | 1.105 | 0.575 | 0 | 0.013 | 1
0 | 29.163 | 0.07 | 0.01 | 1.21 | 0.051 | 1.852 | 0.051 | 0.79 | 41.241 | 15.444 | 2.541 | 0.03 | 0 | 0.06 | 1
0 | 60.067 | 0.002 | 0.23 | 0.892 | 0.001 | 2.718 | 0 | 3.006 | 17.287 | 10.337 | 1.467 | 0.31 | 0 | 3.654 | 0
0 | 24.614 | 0.04 | 0.01 | 3.569 | 1.184 | 5.235 | 1.184 | 1.369 | 40.264 | 8.982 | 8.061 | 0.388 | 0.468 | 0.04 | 1
0 | 33.293 | 0.018 | 1.096 | 4.143 | 0.893 | 4.176 | 1.944 | 0.813 | 40.022 | 9.19 | 2.021 | 0.314 | 0.311 | 0.018 | 0
0 | 25.242 | 0.028 | 0.006 | 2.627 | 0.735 | 3.418 | 0.735 | 1.181 | 48.257 | 8.277 | 5.424 | 0.475 | 0.289 | 0.028 | 1
0 | 33.048 | 0.229 | 0.32 | 3.262 | 0.786 | 3.647 | 0.787 | 2.906 | 37.34 | 7.944 | 8.222 | 0.239 | 0 | 0.001 | 1
0 | 60.117 | 0 | 0.23 | 0.89 | 0 | 2.72 | 0 | 3.01 | 17.244 | 10.34 | 1.46 | 0.31 | 0 | 3.66 | 0
0 | 33.322 | 0.037 | 0.221 | 3.508 | 0.717 | 2.759 | 0.099 | 4.779 | 26.557 | 14.029 | 9.347 | 0.359 | 0 | 0.037 | 1
0 | 56.622 | 0.008 | 0.068 | 1.938 | 0.973 | 3.331 | 3.613 | 0.523 | 24.833 | 4.191 | 2.178 | 0.423 | 0 | 0.008 | 0
0 | 15.819 | 0.542 | 0.022 | 2.725 | 0.154 | 1.879 | 0.01 | 2.624 | 29.194 | 26.731 | 6.076 | 0.471 | 0 | 12.059 | 1
0 | 18.004 | 0.09 | 0.02 | 3.21 | 0.473 | 1.88 | 0.337 | 1.132 | 44.005 | 14.131 | 6.381 | 0.659 | 0.01 | 0.08 | 1
0 | 35.395 | 0.182 | 0.336 | 3.344 | 0.954 | 5.73 | 0.897 | 2.451 | 34.192 | 7.584 | 7.269 | 0.242 | 0.286 | 0.01 | 1
0 | 61.817 | 2.425 | 0.149 | 1.045 | 1.152 | 6.15 | 0.267 | 0.522 | 15.566 | 8.012 | 0.928 | 0.276 | 0 | 0.01 | 1
0 | 63.66 | 3.04 | 0.11 | 0.78 | 1.14 | 6.06 | 0.01 | 0.54 | 13.66 | 8.99 | 0.06 | 0.27 | 0 | 0.01 | 1
0 | 31.655 | 0.544 | 0.014 | 2.731 | 0.637 | 3.566 | 1.207 | 3.432 | 40.869 | 5.827 | 8.015 | 0.205 | 0 | 0.011 | 1
0 | 20.237 | 0.036 | 0.008 | 3.495 | 0.932 | 4.345 | 0.932 | 1.757 | 38.537 | 13.68 | 7.982 | 0.421 | 0.367 | 3.317 | 1
0 | 55.622 | 4.507 | 0.173 | 1.411 | 0.593 | 7.745 | 0.36 | 1.639 | 18.075 | 8.054 | 0.057 | 0.309 | 0 | 0.015 | 1
0 | 53.835 | 1.191 | 0.297 | 1.775 | 1.051 | 5.632 | 0.955 | 0.5 | 23.621 | 5.462 | 3.255 | 0.439 | 0 | 0.013 | 1
0 | 30.401 | 0 | 0.341 | 3.485 | 0.789 | 3.523 | 0.861 | 3.133 | 39.302 | 7.685 | 8.985 | 0.24 | 0 | 0 | 1
0 | 51.7 | 4.619 | 0.289 | 0.866 | 0.605 | 3.054 | 0.029 | 0.645 | 25.35 | 9.192 | 0.101 | 0.843 | 0 | 0.02 | 0
0 | 34.22 | 0.03 | 0.01 | 1.936 | 0.761 | 3.963 | 0.02 | 0.948 | 41.387 | 3.941 | 9.354 | 0.574 | 0 | 0.03 | 1
0 | 25.528 | 0.35 | 0.02 | 4.681 | 1.376 | 2.771 | 0.377 | 0.727 | 47.641 | 1.953 | 7.841 | 0.051 | 0 | 0.064 | 1
0 | 74.223 | 0.001 | 0.147 | 0.734 | 0.998 | 2.348 | 0.016 | 0.57 | 17.051 | 3.626 | 0.131 | 0.013 | 0 | 0.001 | 0
0 | 45.027 | 0.03 | 0.01 | 3.119 | 0.54 | 4.16 | 0.02 | 0.7 | 30.607 | 6.219 | 6.339 | 0.23 | 0 | 0.03 | 1
0 | 59.684 | 0.046 | 0.382 | 0.474 | 0.618 | 3.636 | 0.626 | 2.258 | 13.314 | 11.847 | 2.461 | 0.017 | 0.004 | 0.041 | 0
0 | 39.953 | 0.036 | 0.092 | 3.471 | 0.958 | 4.002 | 0.358 | 0.603 | 33.188 | 6.895 | 6.554 | 0.276 | 0 | 0.034 | 1
0 | 61.022 | 1.205 | 0.254 | 2.685 | 1.256 | 12.285 | 0.684 | 0.759 | 15.596 | 2.974 | 0.4 | 0.212 | 0 | 0.005 | 1
0 | 28.779 | 0.04 | 0.01 | 4.576 | 1.468 | 5.374 | 2.737 | 0.712 | 34.174 | 6.133 | 11.09 | 0.46 | 0 | 0.042 | 1
0 | 63.046 | 0.014 | 0.253 | 1.657 | 0.958 | 4.407 | 0.355 | 1.001 | 18.344 | 5.583 | 2.257 | 0.156 | 0.196 | 0.014 | 1
0 | 17.582 | 0.005 | 0.235 | 3.19 | 0.942 | 3.342 | 0.003 | 1.444 | 49.342 | 13.31 | 5.123 | 0.787 | 0 | 3.996 | 1
0 | 37.591 | 0.335 | 0.107 | 3.379 | 1.291 | 8.3 | 1.063 | 1.159 | 30.869 | 6.622 | 5.52 | 0.343 | 0.312 | 0.027 | 1
0 | 15.759 | 0.019 | 0.002 | 2.615 | 0.205 | 0.848 | 0.316 | 1.206 | 67.92 | 6.823 | 1.419 | 0.671 | 0 | 0.017 | 1
0 | 29.124 | 0.079 | 0.01 | 1.218 | 0.054 | 1.845 | 0.051 | 0.789 | 41.297 | 15.399 | 2.564 | 0.033 | 0 | 0.06 | 1
0 | 8.991 | 0.033 | 0.26 | 3.077 | 0.174 | 1.435 | 0.122 | 2.687 | 35.125 | 27.595 | 6.151 | 0.635 | 0.004 | 10.084 | 1
0 | 35.605 | 1.136 | 0.057 | 2.233 | 0.58 | 3.144 | 0.2 | 0.886 | 32.599 | 12.881 | 3.784 | 0.485 | 0.006 | 0.052 | 1
0 | 51.33 | 5.68 | 0.35 | 0.04 | 1.16 | 5.66 | 0.01 | 2.72 | 20.12 | 10.88 | 0.07 | 0.01 | 0 | 0.02 | 1
0 | 27.375 | 0.01 | 0.092 | 1.757 | 0.222 | 1.32 | 0.241 | 1.491 | 55.141 | 7.34 | 3.287 | 0.509 | 0 | 0.01 | 1
0 | 20.617 | 0.006 | 0.001 | 1.465 | 0.005 | 1.416 | 0.005 | 9.574 | 30.164 | 29.971 | 3.289 | 0.339 | 0 | 2.352 | 1
0 | 21.541 | 0 | 0 | 1.446 | 0.034 | 0.792 | 0.174 | 10.185 | 29.037 | 31.155 | 3.073 | 0.444 | 0 | 1.886 | 1
0 | 58.593 | 0.987 | 0.251 | 0.742 | 0.202 | 3.231 | 0.002 | 2.96 | 17.74 | 10.434 | 1.219 | 0.258 | 0 | 3.028 | 0
0 | 45.452 | 5.978 | 0.008 | 0.731 | 0.536 | 1.243 | 0.015 | 4.849 | 20.058 | 16.86 | 0.858 | 0.359 | 0 | 0.503 | 1
0 | 63.019 | 0.912 | 0.3 | 2.984 | 1.484 | 14.247 | 0.81 | 0.76 | 12.541 | 2.078 | 0.483 | 0.25 | 0 | 0 | 1
0 | 18.752 | 0.157 | 0.019 | 3.06 | 0.446 | 1.906 | 0.328 | 1.109 | 44.274 | 13.972 | 6.037 | 0.647 | 0.009 | 0.076 | 1
0 | 51.405 | 5.865 | 0.142 | 0.773 | 1.068 | 3.409 | 0.011 | 2.688 | 21.599 | 10.55 | 0.082 | 0.349 | 0 | 0.021 | 1
0 | 32.566 | 1.347 | 0.011 | 0.788 | 0.078 | 2.589 | 0.328 | 0.716 | 49.179 | 9.789 | 0.656 | 0.412 | 0 | 0.011 | 1
0 | 53.758 | 0.012 | 0.237 | 0.28 | 1.659 | 4.822 | 0.16 | 0.766 | 25.741 | 9.842 | 0.799 | 0.432 | 0 | 0.012 | 0
0 | 36.838 | 0.011 | 0.006 | 4.22 | 0.516 | 3.828 | 2.665 | 0.165 | 37.399 | 10.468 | 1.63 | 0.477 | 0.428 | 0.011 | 0
0 | 50.648 | 0.269 | 0.245 | 1.824 | 0.983 | 5.782 | 1.091 | 0.501 | 27.825 | 5.214 | 3.618 | 0.32 | 0 | 0.01 | 1
0 | 39.454 | 0.4 | 0.23 | 0.789 | 0.124 | 2.107 | 0.404 | 1.369 | 42.146 | 10.138 | 0.3 | 0.221 | 0 | 0.019 | 1
0 | 33.967 | 0.078 | 0.209 | 3.476 | 0.715 | 2.732 | 0.03 | 4.875 | 25.243 | 14.539 | 9.263 | 0.369 | 0 | 0.04 | 1
0 | 65.887 | 0.04 | 0.01 | 0.381 | 0.03 | 1.44 | 0.17 | 0.16 | 22.073 | 5.68 | 0.421 | 0.01 | 0 | 0.03 | 0
0 | 58.039 | 0.857 | 0.311 | 2.896 | 1.516 | 13.976 | 0.926 | 0.36 | 14.104 | 4.816 | 0.774 | 0.25 | 0.691 | 0.005 | 1
0 | 69.655 | 0.027 | 0.21 | 0.461 | 0.013 | 2.363 | 0.997 | 0.118 | 19.766 | 4.897 | 0.17 | 0.001 | 0 | 0.01 | 0
0 | 23.34 | 0.01 | 0 | 1.834 | 0.129 | 0.808 | 0.783 | 0.085 | 62.979 | 6.249 | 1.75 | 0.629 | 0 | 0.01 | 1
0 | 19.458 | 0.058 | 0.01 | 2.868 | 1.298 | 3.019 | 0.242 | 1.013 | 54.517 | 0.646 | 11.151 | 0.516 | 0 | 0.052 | 1
0 | 26.801 | 0.04 | 0.01 | 4.104 | 1.337 | 5.318 | 2.002 | 1.019 | 37.064 | 7.452 | 9.672 | 0.427 | 0.224 | 0.04 | 1
0 | 52.518 | 7.49 | 0.028 | 0.662 | 0.714 | 1.534 | 0.066 | 2.998 | 18.196 | 11.632 | 0.602 | 0.325 | 0 | 0.029 | 1
0 | 3.726 | 0 | 0.4 | 3.01 | 0 | 1.181 | 0 | 3.6 | 29.923 | 35.443 | 6.041 | 0.62 | 0 | 15.946 | 1
0 | 61.243 | 2.819 | 0.127 | 0.977 | 1.115 | 5.875 | 0.072 | 0.728 | 15.527 | 8.893 | 0.709 | 0.268 | 0 | 0.009 | 1
0 | 51.24 | 5.737 | 0.15 | 0.791 | 1.089 | 3.528 | 0.01 | 2.668 | 21.908 | 10.468 | 0.081 | 0.35 | 0 | 0.02 | 1
0 | 22.857 | 0.004 | 0 | 1.315 | 0.004 | 0.966 | 0.004 | 6.172 | 43.067 | 20.552 | 2.509 | 0.477 | 0 | 1.437 | 1
0 | 29.664 | 0.016 | 0 | 2.928 | 0.591 | 3.57 | 1.329 | 3.509 | 42.797 | 5.356 | 8.82 | 0.19 | 0 | 0.01 | 1
0 | 34.563 | 0.066 | 0.562 | 1.544 | 0.365 | 4.675 | 1.249 | 4.118 | 21.359 | 17.173 | 7.05 | 0.12 | 0.006 | 0.06 | 0
0 | 12.417 | 0.05 | 0.01 | 5.239 | 0.89 | 2.25 | 0.76 | 5.349 | 59.846 | 7.291 | 0.18 | 0.64 | 0 | 0.04 | 1
0 | 36.131 | 0.02 | 0.25 | 0.782 | 0.02 | 1.636 | 0.463 | 1.532 | 46.127 | 10.005 | 0.356 | 0.221 | 0 | 0.072 | 1
0 | 33.912 | 0.057 | 0.12 | 3.978 | 1.356 | 4.017 | 0.741 | 0.637 | 40.644 | 2.143 | 7.077 | 0.132 | 0 | 0.047 | 1
0 | 36.861 | 1.661 | 0.106 | 0.588 | 0.028 | 1.665 | 0.25 | 0.709 | 41.516 | 12.031 | 0.712 | 0.171 | 0 | 0.03 | 1
0 | 22.808 | 0.076 | 0.01 | 3.762 | 0.949 | 2.392 | 0.287 | 0.897 | 49.105 | 6.773 | 5.709 | 0.03 | 0 | 0.066 | 1
0 | 63.299 | 0.92 | 0.3 | 2.98 | 1.49 | 14.339 | 0.81 | 0.74 | 12.311 | 2.03 | 0.41 | 0.25 | 0 | 0 | 1
0 | 12.436 | 0.05 | 0.011 | 5.235 | 0.889 | 2.253 | 0.761 | 5.349 | 59.797 | 7.307 | 0.186 | 0.639 | 0 | 0.04 | 1
0 | 50.608 | 2.31 | 0.01 | 0.63 | 0.02 | 1.9 | 1.55 | 1.12 | 31.901 | 6.65 | 0.191 | 0.2 | 0 | 0.02 | 1
0 | 33.167 | 0.016 | 0.144 | 1.695 | 0.263 | 2.45 | 0.836 | 2.361 | 44.963 | 8.021 | 3.952 | 0.207 | 0 | 0.016 | 1
0 | 39.696 | 2.639 | 0.162 | 1.59 | 0.854 | 4.539 | 0.718 | 3.144 | 32.296 | 7.914 | 4.769 | 0.107 | 0 | 0.015 | 1
0 | 30.386 | 0.01 | 0.34 | 3.488 | 0.789 | 3.519 | 0.859 | 3.129 | 39.354 | 7.667 | 8.984 | 0.24 | 0 | 0.01 | 1
0 | 58.234 | 3.585 | 0.183 | 0.595 | 0.869 | 5.202 | 0.01 | 1.2 | 17.254 | 10.936 | 0.063 | 0.163 | 0 | 0.013 | 0
0 | 34.021 | 2.858 | 0.079 | 0.422 | 1.1 | 3.591 | 0.015 | 1.999 | 40.345 | 5.351 | 7.172 | 0.739 | 0 | 0.025 | 1
0 | 36.985 | 0.01 | 0.001 | 4.232 | 0.509 | 3.857 | 2.733 | 0.037 | 37.691 | 10.35 | 1.41 | 0.48 | 0.439 | 0.019 | 0
0 | 51.58 | 2.388 | 0.062 | 1.463 | 0.284 | 3.768 | 0.162 | 0.838 | 29.214 | 6.885 | 0.361 | 0.053 | 0 | 0.025 | 0
0 | 45.002 | 0.529 | 0.172 | 4.484 | 1.252 | 9.532 | 1.065 | 1.079 | 26.579 | 2.571 | 5.873 | 0.347 | 0 | 0.013 | 1
0 | 52.582 | 0.317 | 0.278 | 1.849 | 1.041 | 5.839 | 1.142 | 0.481 | 25.527 | 5.085 | 3.747 | 0.289 | 0 | 0.011 | 1
0 | 36.85 | 0.008 | 0.024 | 2.57 | 0.654 | 3.378 | 1.121 | 3.032 | 38.63 | 5.067 | 7.463 | 0.16 | 0 | 0.008 | 1
0 | 18.139 | 0.101 | 0.02 | 3.178 | 0.468 | 1.87 | 0.336 | 1.13 | 43.941 | 14.163 | 6.31 | 0.658 | 0.01 | 0.08 | 1
0 | 19.793 | 0 | 0 | 1.44 | 0 | 0.7 | 0 | 10.569 | 29.53 | 32.248 | 3.129 | 0.45 | 0 | 1.959 | 1
0 | 33.189 | 1.306 | 0.041 | 0.654 | 0.014 | 2.738 | 0.361 | 0.967 | 46.972 | 10.594 | 0.788 | 0.388 | 0.001 | 0.015 | 1
0 | 20.358 | 0.042 | 0.188 | 5.804 | 1.687 | 3.377 | 1.556 | 0.963 | 44.489 | 5.952 | 10.606 | 0.47 | 0 | 0.038 | 1
0 | 50.732 | 2.526 | 0.01 | 0.625 | 0.047 | 1.882 | 1.491 | 1.192 | 31.326 | 6.851 | 0.187 | 0.205 | 0 | 0.02 | 1
0 | 32.389 | 2.808 | 0.01 | 1.85 | 0.588 | 1.222 | 0.18 | 1.243 | 40.204 | 9.403 | 4.385 | 0.414 | 0 | 0.045 | 1
0 | 28.79 | 0.04 | 0.01 | 4.58 | 1.47 | 5.38 | 2.74 | 0.7 | 34.18 | 6.1 | 11.1 | 0.46 | 0 | 0.04 | 1
0 | 54.612 | 0.02 | 0.3 | 2.08 | 1.2 | 6.499 | 1.27 | 0.451 | 23.018 | 4.192 | 4.319 | 0.3 | 0 | 0.011 | 1
0 | 30.103 | 0.035 | 0.341 | 4.559 | 1.354 | 5.136 | 2.593 | 0.544 | 35.372 | 7.091 | 8.492 | 0.434 | 0.095 | 0.035 | 1
0 | 18.399 | 0.089 | 0.022 | 3.167 | 0.465 | 1.878 | 0.327 | 1.149 | 43.734 | 14.162 | 6.292 | 0.657 | 0.01 | 0.116 | 1
0 | 25.426 | 0.07 | 0.01 | 1.312 | 0.051 | 2.182 | 0.052 | 1.163 | 45.097 | 17.283 | 0.272 | 0.03 | 0 | 0.06 | 1
0 | 33.346 | 1.479 | 0.003 | 0.682 | 0.034 | 2.592 | 0.284 | 0.774 | 48.688 | 9.805 | 0.471 | 0.409 | 0 | 0.01 | 1
0 | 69.288 | 0.143 | 0.205 | 0.479 | 0.047 | 2.492 | 0.95 | 0.131 | 19.571 | 5.184 | 0.164 | 0.012 | 0 | 0.01 | 0
0 | 34.015 | 0.23 | 0.014 | 0.59 | 0.01 | 2.39 | 0.065 | 7.881 | 28.021 | 24.716 | 0.132 | 0.863 | 0 | 0.01 | 0
0 | 16.807 | 0.018 | 0 | 1.868 | 0.01 | 0.453 | 0.189 | 0.032 | 70.098 | 6.694 | 1.766 | 0.678 | 0 | 0.01 | 1
0 | 21.608 | 0.028 | 0.021 | 0.105 | 1.102 | 3.55 | 0.018 | 1.273 | 55.202 | 0.578 | 13.052 | 1.034 | 0 | 0.028 | 1
0 | 20.563 | 0 | 0 | 1.545 | 0.026 | 1.439 | 0.059 | 10.103 | 29.309 | 30.078 | 3.823 | 0.362 | 0 | 2.466 | 1
0 | 65.754 | 0.065 | 0.01 | 0.387 | 0.03 | 1.44 | 0.169 | 0.166 | 22.15 | 5.701 | 0.419 | 0.01 | 0 | 0.03 | 0
0 | 18.023 | 0.025 | 0.065 | 0.613 | 1.14 | 3.738 | 0.016 | 1.25 | 57.93 | 1.515 | 12.384 | 1.078 | 0 | 0.025 | 1
0 | 26.967 | 0.008 | 0.059 | 1.522 | 0.145 | 1.023 | 0.157 | 1.27 | 57.275 | 7.296 | 2.516 | 0.546 | 0 | 0.008 | 1
0 | 51.808 | 0.021 | 0.166 | 2.179 | 1.071 | 4.906 | 0.702 | 0.719 | 25.787 | 5.874 | 3.683 | 0.221 | 0.32 | 0.021 | 1
0 | 48.946 | 4.983 | 0.307 | 0.093 | 1.019 | 5.16 | 0.01 | 3.426 | 21.229 | 12.767 | 0.079 | 0.121 | 0 | 0.019 | 1
0 | 18.763 | 0.082 | 0.438 | 4.94 | 2.71 | 3.397 | 1.783 | 0.192 | 43.901 | 9.727 | 7.407 | 0.468 | 0 | 0.05 | 1
0 | 20.153 | 0 | 0 | 1.48 | 0 | 1.34 | 0 | 10.408 | 28.676 | 31.223 | 3.589 | 0.37 | 0 | 2.58 | 1
0 | 52.532 | 0.01 | 0.26 | 0.403 | 1.575 | 4.653 | 0.102 | 1.025 | 26.771 | 9.801 | 1.148 | 0.409 | 0 | 0.01 | 0
0 | 30.865 | 0.952 | 0.064 | 2.238 | 0.701 | 3.724 | 0.826 | 1.081 | 40.813 | 9.73 | 4.742 | 0.319 | 0.273 | 0.032 | 1
0 | 16.884 | 0.04 | 0.01 | 5.799 | 0.919 | 2.809 | 1.063 | 3.501 | 52.579 | 5.349 | 6.272 | 0.558 | 0 | 0.035 | 1
0 | 49.646 | 2.177 | 0.235 | 2.443 | 0.376 | 10.227 | 0.548 | 0.545 | 25.682 | 5.745 | 1.244 | 0.439 | 0 | 0.007 | 1
0 | 60.314 | 0.378 | 0.148 | 1.465 | 0.702 | 6.872 | 0.553 | 0.098 | 19.23 | 6.405 | 0.723 | 0.117 | 0.583 | 0.021 | 0
0 | 54.826 | 0.03 | 0.143 | 0.746 | 0.023 | 2.3 | 0.681 | 0.463 | 28.275 | 9.054 | 0.2 | 0.01 | 0 | 0.027 | 0
0 | 20.934 | 0 | 0.026 | 1.636 | 0.061 | 1.509 | 0.067 | 9.846 | 29.507 | 29.404 | 4.008 | 0.36 | 0 | 2.38 | 1
0 | 32.927 | 1.38 | 0 | 0.68 | 0.01 | 2.57 | 0.29 | 0.73 | 49.309 | 9.791 | 0.481 | 0.41 | 0 | 0.01 | 1
0 | 30.515 | 0.018 | 1.284 | 4.305 | 0.858 | 3.954 | 1.855 | 0.485 | 38.058 | 13.433 | 0.816 | 0.384 | 0.35 | 2.01 | 0
0 | 60.657 | 2.64 | 0.104 | 0.828 | 0.698 | 4.819 | 0.1 | 0.564 | 16.919 | 10.708 | 0.068 | 0.228 | 0 | 0.011 | 0
0 | 31.963 | 0.017 | 0 | 0.469 | 0.011 | 1.595 | 0.01 | 8.453 | 29.129 | 26.211 | 0.14 | 0.909 | 0 | 0.01 | 0
0 | 5.197 | 0.02 | 0.002 | 3.166 | 0.01 | 1.127 | 0.01 | 3.139 | 32.289 | 30.406 | 7.495 | 0.528 | 0 | 14.91 | 1
0 | 31.572 | 0.014 | 0.001 | 0.95 | 0.181 | 2.033 | 0.329 | 7.553 | 29.729 | 23.877 | 1.421 | 0.857 | 0 | 0.014 | 0
0 | 35.785 | 0.02 | 0.25 | 0.78 | 0.02 | 1.621 | 0.47 | 1.51 | 46.545 | 9.999 | 0.34 | 0.22 | 0 | 0.02 | 1
0 | 51.326 | 5.679 | 0.35 | 0.041 | 1.16 | 5.659 | 0.01 | 2.72 | 20.121 | 10.881 | 0.072 | 0.01 | 0 | 0.02 | 1
0 | 49.127 | 2.693 | 0.012 | 1.131 | 0.026 | 1.47 | 0.022 | 0.857 | 32.823 | 7.926 | 0.354 | 0.011 | 0.001 | 0.03 | 0
0 | 65.606 | 0.04 | 0.01 | 0.389 | 0.03 | 1.434 | 0.17 | 0.159 | 22.348 | 5.686 | 0.428 | 0.014 | 0 | 0.03 | 0
0 | 66.697 | 0.958 | 0.213 | 1.165 | 1.044 | 5.126 | 0.285 | 0.396 | 16.051 | 5.589 | 0.733 | 0.167 | 0.158 | 0.01 | 1
0 | 51.223 | 7.21 | 0.01 | 0.573 | 0.65 | 1.489 | 0.023 | 2.824 | 19.525 | 12.352 | 0.133 | 0.303 | 0 | 0.033 | 1
0 | 26.256 | 0.01 | 0 | 1.11 | 0.01 | 0.501 | 0.01 | 0.88 | 61.023 | 7.221 | 1.16 | 0.61 | 0 | 0.01 | 1
0 | 21.437 | 0.068 | 0.01 | 5.445 | 1.326 | 2.733 | 0.66 | 0.938 | 49.707 | 1.485 | 9.761 | 0.139 | 0 | 0.06 | 1
0 | 60.184 | 2.553 | 0.163 | 0.989 | 0.75 | 4.974 | 0.096 | 0.51 | 16.935 | 10.933 | 0.06 | 0.235 | 0.016 | 0.01 | 0
0 | 22.222 | 0.079 | 0.014 | 5.046 | 1.424 | 2.507 | 0.43 | 0.738 | 50.77 | 0.972 | 8.595 | 0.029 | 0 | 0.069 | 1
0 | 30.39 | 0.01 | 0.34 | 3.49 | 0.79 | 3.52 | 0.86 | 3.13 | 39.35 | 7.66 | 8.99 | 0.24 | 0 | 0.01 | 1
0 | 61.279 | 2.66 | 0.11 | 0.84 | 0.74 | 5 | 0.01 | 0.53 | 15.991 | 10.96 | 0.06 | 0.23 | 0 | 0.01 | 0
0 | 53.543 | 4.25 | 0.32 | 0.254 | 0.868 | 4.92 | 0.007 | 2.793 | 19.395 | 10.744 | 0.42 | 0.086 | 0 | 0.937 | 1
0 | 31.837 | 1.033 | 0.016 | 2.103 | 0.279 | 1.883 | 0.848 | 1.126 | 38.862 | 10.994 | 3.728 | 0.465 | 0.006 | 0.055 | 1
0 | 39.009 | 3.079 | 0.193 | 1.672 | 1.174 | 5.471 | 0.554 | 2.097 | 29.398 | 9.985 | 3.773 | 0.185 | 0.217 | 0.029 | 1
0 | 63.66 | 3.04 | 0.11 | 0.78 | 1.14 | 6.06 | 0.01 | 0.54 | 13.66 | 8.99 | 0.06 | 0.27 | 0 | 0.01 | 1
0 | 37.506 | 0.134 | 0.702 | 0.244 | 0.079 | 5.411 | 1.51 | 4.74 | 9.549 | 23.364 | 5.689 | 0.042 | 0.01 | 0.099 | 0
0 | 28.344 | 0.039 | 0.017 | 4.552 | 1.444 | 5.305 | 2.691 | 0.752 | 34.104 | 6.622 | 11.01 | 0.463 | 0 | 0.323 | 1
0 | 45.02 | 0.03 | 0.01 | 3.12 | 0.54 | 4.16 | 0.02 | 0.7 | 30.61 | 6.22 | 6.34 | 0.23 | 0 | 0.03 | 1
0 | 29.64 | 0.01 | 0 | 2.93 | 0.59 | 3.57 | 1.33 | 3.51 | 42.82 | 5.35 | 8.83 | 0.19 | 0 | 0.01 | 1
0 | 34.351 | 0.003 | 0 | 1.517 | 0.276 | 1.89 | 1.425 | 7.314 | 24.914 | 22.595 | 2.978 | 0.348 | 0 | 1.782 | 1
0 | 50.702 | 2.301 | 0.011 | 0.63 | 0.024 | 1.902 | 1.544 | 1.118 | 31.842 | 6.639 | 0.19 | 0.199 | 0 | 0.02 | 1
0 | 18.461 | 0.06 | 0.44 | 4.96 | 2.73 | 3.33 | 1.79 | 0.19 | 44.12 | 9.759 | 7.461 | 0.47 | 0 | 0.05 | 1
0 | 65.909 | 0.041 | 0.01 | 0.38 | 0.03 | 1.442 | 0.17 | 0.16 | 22.048 | 5.68 | 0.42 | 0.01 | 0 | 0.03 | 0
0 | 23.78 | 0 | 0.121 | 2.194 | 0.281 | 2.114 | 0.305 | 7.825 | 32.469 | 22.86 | 5.508 | 0.324 | 0 | 1.664 | 1
0 | 69.69 | 0.01 | 0.21 | 0.459 | 0.012 | 2.363 | 0.999 | 0.111 | 19.768 | 4.887 | 0.17 | 0.001 | 0 | 0.01 | 0
0 | 54.438 | 1.138 | 0.27 | 0.032 | 1.569 | 4.963 | 0.01 | 1.158 | 24.229 | 10.223 | 0.174 | 0.346 | 0 | 0.012 | 0
0 | 53.788 | 7.887 | 0.011 | 0.511 | 0.714 | 1.476 | 0.025 | 2.976 | 16.974 | 11.839 | 0.124 | 0.33 | 0.006 | 0.03 | 1
0 | 24.476 | 0.072 | 0.01 | 2.196 | 0.375 | 2.257 | 0.136 | 1.065 | 46.548 | 13.494 | 2.23 | 0.03 | 0 | 0.062 | 1
0 | 37.718 | 0.109 | 0.701 | 0.242 | 0.079 | 5.4 | 1.493 | 4.722 | 9.46 | 23.326 | 5.683 | 0.04 | 0.01 | 0.099 | 0
0 | 36.955 | 0.956 | 0.224 | 2.658 | 0.519 | 2.79 | 0.564 | 2.33 | 37.083 | 7.762 | 5.944 | 0.159 | 0 | 0.011 | 1
0 | 40.071 | 2.168 | 0.147 | 0.459 | 0.075 | 2.039 | 0.346 | 0.656 | 40.667 | 10.702 | 0.108 | 0.221 | 0.048 | 0.02 | 1
0 | 35.75 | 1.482 | 0.291 | 2.797 | 0.867 | 3.523 | 0.642 | 3.012 | 34.863 | 8.382 | 6.702 | 0.268 | 0 | 0.013 | 1
0 | 50.062 | 0.052 | 0.01 | 0.744 | 0.038 | 1.73 | 0.123 | 0.551 | 31.072 | 10.228 | 0.357 | 0.018 | 0 | 0.042 | 0
0 | 21.205 | 0.01 | 0 | 1.457 | 0.01 | 0.786 | 0.137 | 2.518 | 58.09 | 12.456 | 1.289 | 0.748 | 0 | 0.01 | 1
0 | 32.768 | 0.095 | 0.441 | 0.652 | 0.068 | 4.192 | 0.949 | 3.388 | 23.068 | 21.146 | 3.639 | 0.036 | 0.006 | 0.085 | 0
0 | 22.97 | 0.005 | 0.156 | 2.611 | 0.367 | 1.855 | 0.497 | 1.449 | 56.088 | 7.134 | 5.074 | 0.479 | 0 | 0.005 | 1
0 | 20.465 | 0.033 | 0.007 | 4.101 | 0.967 | 3.91 | 1.8 | 1.54 | 33.584 | 14.542 | 9.881 | 0.484 | 0 | 5.201 | 1
0 | 37.542 | 2.488 | 0.159 | 3.464 | 0.769 | 3.224 | 0.663 | 1.053 | 34.477 | 6.429 | 6.072 | 0.672 | 0 | 0.025 | 0
0 | 16.664 | 0.01 | 0 | 1.875 | 0.01 | 0.453 | 0.189 | 0.042 | 70.067 | 6.781 | 1.792 | 0.679 | 0 | 0.067 | 1
0 | 61.77 | 0.01 | 0.221 | 1.305 | 0.851 | 4.066 | 0.35 | 0.413 | 23.76 | 4.52 | 1.058 | 0.194 | 0.195 | 0.01 | 1
0 | 57.2 | 2.663 | 0.097 | 1.342 | 1.108 | 5.58 | 0.105 | 1.146 | 19.482 | 8.776 | 0.075 | 0.317 | 0 | 0.014 | 1
0 | 18.091 | 0.09 | 0.02 | 3.185 | 0.471 | 1.871 | 0.329 | 1.129 | 43.946 | 14.179 | 6.328 | 0.659 | 0.01 | 0.08 | 1
0 | 53.33 | 0.8 | 0.32 | 2.82 | 1.54 | 13.65 | 1.03 | 0.02 | 15.711 | 7.31 | 1.1 | 0.25 | 1.31 | 0.01 | 1
0 | 27.839 | 0.133 | 0.037 | 1.441 | 0.179 | 3.174 | 0.135 | 1.061 | 42.553 | 16.434 | 0.333 | 0.049 | 0.114 | 0.056 | 1
0 | 31.329 | 0.01 | 0 | 3.233 | 0.571 | 3.637 | 1.657 | 2.704 | 41.643 | 6.508 | 7.111 | 0.257 | 0.102 | 0.01 | 1
0 | 25.521 | 0.991 | 0.01 | 2.524 | 0.674 | 1.953 | 0.416 | 0.83 | 46.028 | 8.698 | 6.173 | 0.43 | 0.091 | 0.048 | 1
0 | 63.415 | 1.596 | 0.239 | 2.279 | 1.378 | 11.7 | 0.555 | 0.676 | 12.74 | 4.249 | 0.298 | 0.256 | 0 | 0.003 | 1
0 | 16.901 | 0.027 | 0.151 | 4.307 | 1.067 | 3.114 | 0.414 | 3.293 | 57.853 | 7.176 | 2.027 | 0.749 | 0 | 0.022 | 1
0 | 37.357 | 0.11 | 0.71 | 0.242 | 0.08 | 5.448 | 1.509 | 4.78 | 9.312 | 23.543 | 5.753 | 0.04 | 0.01 | 0.1 | 0
0 | 30.091 | 0.063 | 0.044 | 1.149 | 0.046 | 1.817 | 0.11 | 0.892 | 42.002 | 14.676 | 2.228 | 0.057 | 0 | 0.054 | 1
0 | 67.121 | 0.01 | 0.262 | 1.395 | 0.995 | 4.67 | 0.421 | 0.401 | 17.705 | 4.132 | 1.242 | 0.123 | 0.224 | 0.01 | 1
0 | 21.007 | 0.017 | 0.006 | 4.215 | 0.528 | 2.491 | 0.773 | 5.462 | 37.614 | 15.68 | 8.727 | 0.426 | 0 | 1.162 | 1
0 | 19.808 | 0 | 0 | 1.439 | 0.001 | 0.702 | 0 | 10.565 | 29.528 | 32.239 | 3.129 | 0.45 | 0 | 1.959 | 1
0 | 18.001 | 0.09 | 0.02 | 3.208 | 0.473 | 1.879 | 0.336 | 1.132 | 44.004 | 14.14 | 6.376 | 0.659 | 0.01 | 0.08 | 1
0 | 30.388 | 0 | 0.34 | 3.489 | 0.79 | 3.519 | 0.86 | 3.129 | 39.352 | 7.664 | 8.986 | 0.24 | 0 | 0 | 1
0 | 60.128 | 0 | 0.23 | 0.889 | 0 | 2.718 | 0 | 3.006 | 17.247 | 10.334 | 1.459 | 0.31 | 0 | 3.655 | 0
0 | 29.203 | 0.124 | 0.015 | 4.513 | 1.454 | 5.338 | 2.691 | 0.699 | 34.021 | 6.157 | 10.9 | 0.467 | 0 | 0.04 | 1
0 | 13.55 | 0.058 | 0.012 | 4.82 | 0.804 | 2.172 | 0.672 | 4.486 | 56.605 | 8.705 | 1.441 | 0.644 | 0.002 | 0.048 | 1
0 | 4.119 | 0.001 | 0.404 | 2.977 | 0.001 | 1.231 | 0.018 | 3.614 | 29.676 | 35.309 | 6.037 | 0.613 | 0 | 15.762 | 1
0 | 62.471 | 0.583 | 0.01 | 0.533 | 0.028 | 1.442 | 0.139 | 0.302 | 24.262 | 6.142 | 0.406 | 0.01 | 0 | 0.03 | 0
0 | 54.163 | 0.02 | 0.298 | 2.11 | 1.19 | 6.419 | 1.244 | 0.545 | 23.07 | 4.411 | 4.428 | 0.301 | 0 | 0.011 | 1
0 | 62.657 | 2.974 | 0.117 | 0.873 | 1.175 | 5.999 | 0.049 | 0.532 | 14.336 | 9.007 | 0.224 | 0.274 | 0 | 0.011 | 1
0 | 4.873 | 0.02 | 0.012 | 3.201 | 0.019 | 1.139 | 0.029 | 3.113 | 32.51 | 30.44 | 7.494 | 0.528 | 0.004 | 14.897 | 1
0 | 37.565 | 0.109 | 0.705 | 0.238 | 0.098 | 5.442 | 1.493 | 4.734 | 9.483 | 23.395 | 5.686 | 0.044 | 0.01 | 0.099 | 0
0 | 30.39 | 0.01 | 0.34 | 3.49 | 0.79 | 3.52 | 0.86 | 3.13 | 39.35 | 7.66 | 8.99 | 0.24 | 0 | 0.01 | 1
0 | 18.582 | 0.085 | 0.019 | 3.225 | 0.535 | 2.177 | 0.408 | 1.152 | 43.659 | 13.723 | 6.5 | 0.635 | 0.052 | 0.076 | 1
0 | 50.596 | 2.309 | 0.01 | 0.631 | 0.02 | 1.9 | 1.55 | 1.121 | 31.899 | 6.658 | 0.192 | 0.2 | 0 | 0.025 | 1
0 | 38.937 | 0.749 | 0.646 | 0.302 | 0.195 | 5.232 | 1.34 | 4.541 | 10.727 | 22.066 | 5.107 | 0.075 | 0.009 | 0.091 | 0
0 | 73.74 | 0.002 | 0.159 | 0.774 | 1.054 | 2.38 | 0.056 | 0.461 | 17.027 | 3.743 | 0.357 | 0.015 | 0 | 0.002 | 0
0 | 29.646 | 0.01 | 0.002 | 2.932 | 0.591 | 3.571 | 1.331 | 3.505 | 42.815 | 5.357 | 8.818 | 0.19 | 0.001 | 0.01 | 1
0 | 45.85 | 0.015 | 0.191 | 0.037 | 1.532 | 4.51 | 0.012 | 0.91 | 33.409 | 7.67 | 3.622 | 0.6 | 0 | 0.015 | 0
0 | 20.928 | 0.233 | 0.407 | 4.628 | 2.522 | 3.22 | 1.772 | 0.261 | 43.182 | 9.521 | 6.902 | 0.449 | 0 | 0.048 | 1
0 | 63.247 | 0.941 | 0.299 | 2.97 | 1.488 | 14.293 | 0.806 | 0.748 | 12.352 | 2.067 | 0.409 | 0.25 | 0 | 0 | 1
0 | 50.577 | 0.006 | 0.165 | 1.391 | 0.635 | 3.473 | 0.26 | 4.01 | 21.353 | 13.967 | 1.971 | 0.211 | 0.146 | 0.948 | 1
0 | 59.914 | 0 | 0.231 | 0.908 | 0.005 | 2.726 | 0.006 | 3.011 | 17.393 | 10.321 | 1.512 | 0.31 | 0 | 3.635 | 0
0 | 18.899 | 0.026 | 0.054 | 0.522 | 1.067 | 3.632 | 0.133 | 1.581 | 55.886 | 1.317 | 13.438 | 1.001 | 0 | 0.026 | 1
0 | 62.616 | 0.905 | 0.295 | 2.95 | 1.464 | 14.12 | 0.796 | 0.748 | 12.902 | 2.306 | 0.407 | 0.246 | 0 | 0.001 | 1
0 | 42.092 | 0.093 | 0.592 | 0.465 | 0.214 | 5.062 | 2.021 | 4.061 | 10.502 | 20.213 | 5.065 | 0.083 | 0.008 | 0.085 | 0
0 | 53.646 | 7.884 | 0.011 | 0.512 | 0.713 | 1.432 | 0.02 | 2.98 | 17.156 | 11.838 | 0.139 | 0.333 | 0 | 0.03 | 1
0 | 26.249 | 0.01 | 0 | 1.111 | 0.01 | 0.5 | 0.01 | 0.88 | 61.028 | 7.219 | 1.162 | 0.61 | 0 | 0.01 | 1
0 | 27.924 | 0.041 | 0.01 | 4.615 | 1.439 | 5.215 | 2.635 | 0.946 | 35.537 | 6.163 | 10.523 | 0.47 | 0 | 0.04 | 1
0 | 49.01 | 2.71 | 0.01 | 1.13 | 0.02 | 1.45 | 0.02 | 0.86 | 32.92 | 7.95 | 0.35 | 0.01 | 0 | 0.03 | 0
0 | 31.139 | 0.022 | 1.15 | 3.667 | 1.004 | 4.22 | 1.73 | 0.282 | 42.795 | 8.439 | 2.682 | 0.493 | 0.326 | 0.022 | 0
0 | 32.45 | 0.035 | 0.177 | 3.137 | 0.601 | 2.35 | 0.027 | 4.301 | 30.926 | 13.462 | 8.103 | 0.407 | 0 | 0.035 | 1
0 | 51.015 | 3.025 | 0.01 | 0.613 | 0.108 | 1.839 | 1.355 | 1.358 | 29.999 | 7.314 | 0.181 | 0.217 | 0 | 0.021 | 1
0 | 26.25 | 0.01 | 0 | 1.11 | 0.01 | 0.5 | 0.01 | 0.88 | 61.03 | 7.22 | 1.16 | 0.61 | 0 | 0.01 | 1
0 | 53.79 | 7.92 | 0.01 | 0.5 | 0.71 | 1.42 | 0.02 | 2.99 | 16.98 | 11.86 | 0.12 | 0.33 | 0 | 0.03 | 1
0 | 14.465 | 0.005 | 0.209 | 2.104 | 0.005 | 0.856 | 0.005 | 2.303 | 44.757 | 21.987 | 3.713 | 0.615 | 0 | 8.348 | 1
0 | 33.093 | 2.2 | 0.09 | 1.871 | 0.567 | 1.701 | 0.17 | 0.686 | 41.144 | 8.808 | 4.111 | 0.557 | 0 | 0.041 | 1
0 | 29.173 | 0 | 0.343 | 3.468 | 0.754 | 3.413 | 0.821 | 3.151 | 38.92 | 8.928 | 8.855 | 0.257 | 0 | 0.728 | 1
0 | 32.682 | 0.037 | 0.011 | 0.552 | 0.063 | 2.008 | 0.045 | 8.167 | 28.674 | 25.574 | 0.173 | 0.887 | 0.045 | 0.01 | 0
0 | 4.61 | 0.02 | 0 | 3.19 | 0.01 | 1.11 | 0.01 | 3.14 | 32.45 | 30.62 | 7.56 | 0.53 | 0 | 15.03 | 1
0 | 28.79 | 0.04 | 0.01 | 4.58 | 1.47 | 5.38 | 2.74 | 0.7 | 34.18 | 6.1 | 11.1 | 0.46 | 0 | 0.04 | 1
0 | 25.742 | 0.205 | 0.02 | 3.337 | 1.101 | 4.974 | 1.124 | 1.318 | 40.344 | 9.083 | 7.492 | 0.377 | 0.434 | 0.038 | 1
0 | 23.562 | 0.005 | 0.25 | 3.411 | 0.583 | 2.882 | 0.635 | 3.133 | 37.523 | 13.741 | 8.611 | 0.317 | 0 | 3.981 | 1
0 | 29.641 | 0.01 | 0 | 2.93 | 0.59 | 3.57 | 1.33 | 3.51 | 42.819 | 5.35 | 8.83 | 0.19 | 0 | 0.01 | 1
0 | 18.027 | 0.087 | 0.061 | 3.362 | 0.69 | 2.012 | 0.472 | 1.039 | 44.012 | 13.768 | 6.449 | 0.642 | 0.009 | 0.077 | 1
0 | 30.906 | 1.108 | 0.23 | 1.783 | 0.651 | 2.878 | 0.16 | 0.755 | 48.55 | 8.931 | 2.16 | 0.551 | 0 | 0.01 | 1
0 | 37.341 | 0.11 | 0.708 | 0.241 | 0.08 | 5.437 | 1.505 | 4.793 | 9.368 | 23.559 | 5.731 | 0.043 | 0.01 | 0.1 | 0
0 | 12.421 | 0.05 | 0.01 | 5.237 | 0.889 | 2.249 | 0.759 | 5.346 | 59.851 | 7.29 | 0.181 | 0.64 | 0 | 0.04 | 1
0 | 38.895 | 2.177 | 0.137 | 0.424 | 0.02 | 1.591 | 0.314 | 0.728 | 41.433 | 11.212 | 0.215 | 0.226 | 0 | 0.31 | 1
0 | 26.181 | 0.052 | 0.012 | 4.245 | 1.229 | 4.533 | 2.158 | 0.804 | 36.55 | 8.055 | 9.951 | 0.508 | 0.002 | 0.05 | 1
0 | 39.422 | 2.205 | 0.142 | 0.402 | 0.039 | 1.612 | 0.33 | 0.677 | 41.628 | 10.823 | 0.122 | 0.222 | 0 | 0.02 | 1
0 | 54.156 | 1.922 | 0.091 | 1.287 | 0.431 | 5.377 | 1.343 | 1.014 | 26.425 | 5.359 | 0.251 | 0.214 | 0 | 0.014 | 1
0 | 21.349 | 0.08 | 0.01 | 5.129 | 1.45 | 2.51 | 0.42 | 0.75 | 51.342 | 0.9 | 8.751 | 0.03 | 0 | 0.07 | 1
0 | 11.934 | 0.048 | 0.009 | 5.115 | 0.836 | 2.18 | 0.714 | 5.215 | 58.178 | 8.714 | 0.63 | 0.633 | 0 | 0.955 | 1
0 | 17.127 | 0.03 | 0.01 | 0.064 | 1.11 | 3.65 | 0.021 | 1.342 | 58.436 | 0.339 | 14.123 | 1.119 | 0 | 0.03 | 1
0 | 25.493 | 1.206 | 0.01 | 2.281 | 0.544 | 1.159 | 0.227 | 0.728 | 47.245 | 8.897 | 5.732 | 0.441 | 0 | 0.225 | 1
0 | 32.348 | 0.045 | 0.18 | 3.176 | 0.61 | 2.612 | 0.033 | 4.357 | 28.386 | 15.019 | 7.994 | 0.318 | 0 | 0.043 | 1
0 | 55.223 | 0.011 | 0.25 | 0.035 | 1.67 | 4.805 | 0.011 | 0.77 | 25.23 | 10.048 | 0.2 | 0.43 | 0 | 0.01 | 0
0 | 46.26 | 4.415 | 0.115 | 1.285 | 0.974 | 3.539 | 0.315 | 2.864 | 26.723 | 9.286 | 2.104 | 0.313 | 0 | 0.018 | 1
0 | 21.699 | 0.03 | 0.01 | 6.399 | 0.951 | 3.41 | 1.39 | 1.51 | 44.75 | 3.262 | 12.828 | 0.47 | 0 | 0.03 | 1
0 | 4.641 | 0.02 | 0 | 3.189 | 0.011 | 1.113 | 0.011 | 3.138 | 32.444 | 30.604 | 7.558 | 0.53 | 0 | 15.021 | 1
0 | 20.706 | 0.001 | 0 | 1.446 | 0.001 | 1.262 | 0.001 | 9.527 | 31.676 | 29.006 | 3.365 | 0.392 | 0 | 2.342 | 1
0 | 4.61 | 0.02 | 0 | 3.19 | 0.01 | 1.11 | 0.01 | 3.14 | 32.45 | 30.62 | 7.56 | 0.53 | 0 | 15.03 | 1
0 | 18.059 | 0.085 | 0.089 | 3.48 | 0.84 | 2.109 | 0.569 | 0.976 | 44.02 | 13.473 | 6.524 | 0.629 | 0.008 | 0.075 | 1
0 | 52.08 | 0.026 | 0.318 | 2.507 | 1.558 | 4.258 | 0.855 | 0.285 | 25.84 | 5.884 | 3.11 | 0.233 | 0.156 | 0.023 | 1
0 | 29.651 | 0 | 0.316 | 3.347 | 0.735 | 3.323 | 0.8 | 3.649 | 38.666 | 9.374 | 8.582 | 0.255 | 0 | 0.137 | 1
0 | 59.737 | 0 | 0.231 | 0.923 | 0.01 | 2.73 | 0.011 | 3.012 | 17.525 | 10.305 | 1.557 | 0.309 | 0 | 3.613 | 0
0 | 63.66 | 3.04 | 0.11 | 0.78 | 1.14 | 6.06 | 0.01 | 0.54 | 13.66 | 8.99 | 0.06 | 0.27 | 0 | 0.01 | 1
0 | 50.61 | 2.31 | 0.01 | 0.63 | 0.02 | 1.9 | 1.55 | 1.12 | 31.9 | 6.65 | 0.19 | 0.2 | 0 | 0.02 | 1
0 | 75.108 | 0 | 0.149 | 0.646 | 0.993 | 2.343 | 0 | 0.542 | 16.251 | 3.751 | 0.155 | 0.003 | 0 | 0.019 | 0
0 | 41.276 | 2.309 | 0.117 | 0.507 | 0.02 | 1.573 | 0.266 | 0.713 | 40.039 | 10.309 | 0.121 | 0.182 | 0 | 0.022 | 1
0 | 14.036 | 0.047 | 0.009 | 4.843 | 0.817 | 2.195 | 0.698 | 5.609 | 57.294 | 8.867 | 0.177 | 0.662 | 0 | 0.038 | 1
0 | 30.239 | 0.017 | 0.002 | 1.192 | 0.284 | 2.439 | 0.284 | 6.815 | 31.716 | 22.218 | 1.987 | 0.789 | 0.109 | 0.017 | 0
0 | 67.4 | 0.292 | 0.254 | 1.414 | 0.908 | 5.44 | 0.443 | 0.339 | 16.813 | 4.149 | 0.946 | 0.133 | 0.209 | 0.01 | 1
0 | 61.272 | 2.643 | 0.111 | 0.84 | 0.735 | 4.985 | 0.01 | 0.546 | 15.998 | 10.956 | 0.069 | 0.231 | 0 | 0.034 | 0
0 | 30.36 | 0.01 | 0.34 | 3.494 | 0.795 | 3.52 | 0.862 | 3.123 | 39.362 | 7.665 | 8.986 | 0.241 | 0 | 0.01 | 1
0 | 20.463 | 0.022 | 0.093 | 0.926 | 1.029 | 3.617 | 0.232 | 1.792 | 53.634 | 2.181 | 12.832 | 0.898 | 0 | 0.022 | 1
0 | 27.4 | 0.01 | 0 | 1.727 | 0.207 | 1.542 | 0.458 | 1.772 | 54.852 | 6.586 | 3.762 | 0.468 | 0 | 0.01 | 1
0 | 44.887 | 4.28 | 0.112 | 0.872 | 0.815 | 2.758 | 0.01 | 2.214 | 31.856 | 9.642 | 0.355 | 0.416 | 0 | 0.017 | 1
0 | 54.644 | 0.02 | 0.299 | 2.075 | 1.196 | 6.485 | 1.267 | 0.449 | 23.017 | 4.195 | 4.308 | 0.299 | 0 | 0.01 | 1
0 | 55.474 | 4.277 | 0.328 | 0.362 | 1.12 | 5.422 | 0.109 | 2.129 | 19.383 | 9.188 | 0.31 | 0.037 | 0.057 | 0.018 | 1
0 | 61.516 | 0.404 | 0.261 | 1.807 | 0.654 | 7.82 | 0.355 | 2.014 | 15.076 | 6.693 | 0.999 | 0.284 | 0 | 2.054 | 0
0 | 36.286 | 0.01 | 0 | 4.051 | 0.48 | 3.657 | 2.575 | 0.081 | 39.145 | 10.161 | 1.395 | 0.488 | 0.413 | 0.01 | 0
0 | 49.965 | 0.724 | 0.287 | 3.063 | 1.531 | 12.478 | 0.966 | 0.097 | 19.459 | 6.635 | 1.905 | 0.227 | 1.172 | 0.016 | 1
0 | 37.362 | 0.056 | 0.096 | 3.831 | 1.296 | 3.26 | 0.417 | 0.606 | 39.621 | 1.976 | 6.108 | 0.061 | 0.079 | 0.049 | 1
0 | 39.403 | 2.192 | 0.138 | 0.379 | 0.02 | 1.586 | 0.316 | 0.683 | 41.854 | 10.785 | 0.084 | 0.225 | 0 | 0.02 | 1
0 | 18.547 | 0.016 | 0.005 | 0.733 | 0.584 | 2.554 | 0.011 | 5.642 | 44.336 | 14.985 | 9.131 | 0.764 | 0 | 1.239 | 1
0 | 17.203 | 0.03 | 0.01 | 0.069 | 1.102 | 3.636 | 0.02 | 1.336 | 58.327 | 0.447 | 14.04 | 1.112 | 0 | 0.03 | 1
0 | 21.411 | 0 | 0.338 | 2.426 | 0.246 | 1.468 | 0 | 2.829 | 26.529 | 27.589 | 4.584 | 0.467 | 0 | 12.019 | 1
0 | 4.151 | 0 | 0.399 | 2.999 | 0.007 | 1.204 | 0.003 | 3.578 | 29.834 | 35.239 | 6.006 | 0.617 | 0.002 | 15.843 | 1
0 | 26.863 | 0.038 | 0.009 | 3.472 | 1.174 | 5.133 | 1.375 | 1.319 | 38.948 | 8.639 | 7.747 | 0.385 | 0.444 | 0.038 | 1
0 | 53.183 | 7.258 | 0.01 | 0.58 | 0.622 | 1.424 | 0.02 | 2.719 | 19.005 | 11.363 | 0.149 | 0.289 | 0 | 0.03 | 1
0 | 38.63 | 0.831 | 0.302 | 3.123 | 0.578 | 6.01 | 0.836 | 2.397 | 32.362 | 6.998 | 6.557 | 0.245 | 0 | 0.003 | 1
0 | 39.562 | 2.219 | 0.14 | 0.372 | 0.021 | 1.601 | 0.321 | 0.68 | 41.611 | 10.83 | 0.073 | 0.22 | 0 | 0.02 | 1
0 | 66.589 | 0.01 | 0.259 | 1.188 | 1.078 | 4.71 | 0.364 | 0.381 | 18.079 | 4.737 | 0.943 | 0.156 | 0.203 | 0.01 | 1
0 | 25.704 | 1.215 | 0.01 | 2.261 | 0.552 | 1.17 | 0.229 | 0.703 | 47.466 | 8.605 | 5.745 | 0.443 | 0 | 0.05 | 1
0 | 17.572 | 0.031 | 0.01 | 0.277 | 1.115 | 3.748 | 0.092 | 1.342 | 57.339 | 0.86 | 13.759 | 1.075 | 0.029 | 0.031 | 1
0 | 60.112 | 0 | 0.23 | 0.891 | 0 | 2.72 | 0 | 3.01 | 17.246 | 10.339 | 1.462 | 0.31 | 0 | 3.659 | 0
0 | 54.731 | 1.601 | 0.07 | 1.758 | 0.659 | 4.662 | 0.014 | 0.598 | 21.879 | 9.051 | 2.589 | 0.23 | 0 | 0.018 | 0
0 | 54.456 | 4.946 | 0.324 | 0.118 | 1.139 | 5.232 | 0.009 | 2.429 | 19.608 | 9.932 | 0.078 | 0.009 | 0 | 0.017 | 1
0 | 6.524 | 0.168 | 0.376 | 2.894 | 0.001 | 1.197 | 0.001 | 3.43 | 30.106 | 33.747 | 5.688 | 0.582 | 0 | 14.964 | 1
0 | 60.732 | 2.899 | 0.102 | 0.895 | 1.094 | 5.682 | 0.027 | 0.552 | 16.267 | 8.963 | 0.496 | 0.283 | 0 | 0.013 | 1
0 | 33.357 | 1.332 | 0 | 0.766 | 0.029 | 2.626 | 0.28 | 0.729 | 48.65 | 9.664 | 0.687 | 0.404 | 0 | 0.011 | 1
0 | 50.476 | 1.022 | 0.201 | 2.738 | 1.169 | 9.84 | 0.612 | 0.726 | 24.297 | 4.287 | 2.22 | 0.315 | 0 | 0.017 | 1
0 | 49.009 | 2.71 | 0.01 | 1.13 | 0.02 | 1.45 | 0.02 | 0.86 | 32.92 | 7.95 | 0.35 | 0.01 | 0 | 0.03 | 0
0 | 51.795 | 0.04 | 0.097 | 1.747 | 0.327 | 1.986 | 0.109 | 2.243 | 23.509 | 9.58 | 4.333 | 0.167 | 0 | 0.034 | 0
0 | 47.113 | 2.519 | 0.161 | 1.001 | 0.016 | 5.551 | 0.48 | 0.591 | 31.634 | 8.831 | 0.056 | 0.234 | 0 | 0.016 | 1
0 | 18.843 | 0.089 | 0.02 | 3.139 | 0.462 | 1.862 | 0.327 | 1.113 | 43.605 | 14.047 | 6.233 | 0.648 | 0.01 | 0.079 | 1
0 | 38.58 | 1.933 | 0.122 | 0.383 | 0.019 | 1.599 | 0.28 | 1.689 | 39.992 | 12.828 | 0.079 | 0.31 | 0 | 0.019 | 1
0 | 63.3 | 0.92 | 0.3 | 2.98 | 1.49 | 14.34 | 0.81 | 0.74 | 12.31 | 2.03 | 0.41 | 0.25 | 0 | 0 | 1
0 | 41.758 | 0.045 | 0.202 | 2.469 | 0.944 | 4.876 | 0.94 | 0.689 | 30.381 | 7.702 | 5.029 | 0.426 | 0.004 | 0.035 | 1
0 | 53.355 | 0.785 | 0.32 | 2.805 | 1.533 | 13.51 | 1.035 | 0.028 | 15.854 | 7.249 | 1.163 | 0.251 | 1.284 | 0.01 | 1
0 | 65.85 | 0.074 | 0.011 | 0.386 | 0.039 | 1.486 | 0.168 | 0.165 | 21.971 | 5.749 | 0.415 | 0.013 | 0 | 0.03 | 0
0 | 48.317 | 0.005 | 0.113 | 2.595 | 0.26 | 3.3 | 1.395 | 1.493 | 27.674 | 10.345 | 1.435 | 0.397 | 0.224 | 1.802 | 0
0 | 52.813 | 0.02 | 0.286 | 1.983 | 1.196 | 6.363 | 1.21 | 0.493 | 24.719 | 4.005 | 4.79 | 0.339 | 0 | 0.011 | 1
0 | 50.366 | 2.297 | 0.01 | 0.631 | 0.02 | 1.909 | 1.533 | 1.115 | 32.14 | 6.693 | 0.194 | 0.203 | 0 | 0.02 | 1
0 | 36.274 | 0.01 | 0 | 4.132 | 0.49 | 3.762 | 2.633 | 0.436 | 37.386 | 11.166 | 1.495 | 0.476 | 0.423 | 0.11 | 0
0 | 34.404 | 0.02 | 1.408 | 4.483 | 0.978 | 4.346 | 2.118 | 0.04 | 39.185 | 10.28 | 0.07 | 0.349 | 0.399 | 0.02 | 0
0 | 55.201 | 3.496 | 0.293 | 1.527 | 0.884 | 6.571 | 0.266 | 0.678 | 21.325 | 6.989 | 0.196 | 0.663 | 0 | 0.014 | 0
0 | 18.467 | 0.06 | 0.44 | 4.959 | 2.729 | 3.33 | 1.79 | 0.192 | 44.119 | 9.757 | 7.461 | 0.47 | 0 | 0.05 | 1
0 | 35.781 | 0.02 | 0.25 | 0.78 | 0.02 | 1.62 | 0.47 | 1.51 | 46.548 | 10 | 0.34 | 0.22 | 0 | 0.02 | 1
0 | 21.258 | 0.849 | 0.004 | 2.263 | 0.014 | 1.396 | 0.567 | 2.409 | 32.251 | 21.945 | 4.893 | 0.411 | 0 | 9.598 | 1
0 | 49.896 | 3.903 | 0.065 | 0.996 | 0.441 | 2.269 | 0.016 | 1.573 | 28.573 | 8.942 | 0.244 | 0.144 | 0 | 0.026 | 0
0 | 25.731 | 1.211 | 0.01 | 2.28 | 0.555 | 1.192 | 0.238 | 0.705 | 47.364 | 8.642 | 5.729 | 0.44 | 0.004 | 0.05 | 1
0 | 60.297 | 0 | 0.229 | 0.887 | 0.011 | 2.716 | 0 | 2.981 | 17.228 | 10.262 | 1.445 | 0.306 | 0 | 3.618 | 0
0 | 51.117 | 1.961 | 0.074 | 2.147 | 1.259 | 5.815 | 0.992 | 0.598 | 21.041 | 7.95 | 4.031 | 0.338 | 0 | 0.021 | 1
0 | 38.975 | 0.105 | 0.686 | 0.298 | 0.128 | 5.411 | 1.452 | 4.546 | 9.712 | 22.524 | 5.502 | 0.044 | 0.022 | 0.095 | 0
0 | 65.77 | 0.04 | 0.011 | 0.386 | 0.03 | 1.439 | 0.17 | 0.168 | 22.068 | 5.747 | 0.433 | 0.011 | 0 | 0.066 | 0
0 | 37.317 | 1.026 | 1.188 | 3.839 | 0.999 | 4.206 | 1.749 | 0.503 | 36.169 | 10.322 | 0.072 | 0.35 | 0.33 | 0.02 | 0
0 | 55.157 | 0.01 | 0.249 | 0.046 | 1.664 | 4.787 | 0.01 | 0.77 | 25.278 | 10.04 | 0.232 | 0.429 | 0 | 0.01 | 0
0 | 43.693 | 0.03 | 0.01 | 3.307 | 0.563 | 4.117 | 0.098 | 0.746 | 31.414 | 6.052 | 6.709 | 0.244 | 0 | 0.03 | 1
0 | 53.837 | 0.011 | 0.242 | 0.197 | 1.645 | 4.709 | 0.034 | 0.917 | 26.36 | 9.971 | 0.199 | 0.437 | 0 | 0.011 | 0
0 | 32.298 | 0.064 | 0.387 | 0.636 | 0.048 | 3.195 | 0.827 | 3.003 | 32.868 | 16.11 | 3.659 | 0.3 | 0.005 | 0.059 | 0
0 | 47.615 | 2.364 | 0.01 | 2.345 | 0.59 | 3.349 | 0.02 | 1.378 | 26.577 | 7.889 | 4.5 | 0.26 | 0 | 0.03 | 1
0 | 18.491 | 0.032 | 0.01 | 0.708 | 1.125 | 3.945 | 0.235 | 1.346 | 55.105 | 1.915 | 13.02 | 0.986 | 0.087 | 0.032 | 1
0 | 31.794 | 0.049 | 0.339 | 3.449 | 0.836 | 4.14 | 0.87 | 2.94 | 37.903 | 7.639 | 8.507 | 0.241 | 0.08 | 0.001 | 1
0 | 38.316 | 0.229 | 0.33 | 3.367 | 0.959 | 6.126 | 0.848 | 2.554 | 32.838 | 6.304 | 6.924 | 0.242 | 0 | 0.008 | 1
0 | 34.77 | 0.018 | 1.176 | 4.448 | 0.902 | 4.269 | 2.223 | 0.038 | 38.974 | 10.3 | 0.292 | 0.372 | 0.407 | 0.018 | 0
0 | 17.98 | 0.09 | 0.02 | 3.19 | 0.47 | 1.87 | 0.33 | 1.13 | 44 | 14.2 | 6.34 | 0.66 | 0.01 | 0.08 | 1
0 | 52.371 | 1.096 | 0.184 | 1.7 | 0.728 | 4.481 | 0.77 | 0.614 | 26.979 | 5.694 | 2.732 | 0.184 | 0 | 0.018 | 1
0 | 53.319 | 0.8 | 0.32 | 2.819 | 1.539 | 13.645 | 1.03 | 0.02 | 15.722 | 7.314 | 1.1 | 0.25 | 1.309 | 0.01 | 1
0 | 25.219 | 0.003 | 0.223 | 2.362 | 0.894 | 3.371 | 0.003 | 3.151 | 47.452 | 12.879 | 2.993 | 0.889 | 0 | 0.003 | 1
0 | 19.793 | 0 | 0 | 1.441 | 0 | 0.701 | 0 | 10.568 | 29.533 | 32.243 | 3.132 | 0.45 | 0 | 1.959 | 1
0 | 54.564 | 0.048 | 0.301 | 2.107 | 1.212 | 6.757 | 1.261 | 0.435 | 22.757 | 4.302 | 4.204 | 0.298 | 0.047 | 0.01 | 1
0 | 27.26 | 0.01 | 0 | 0.996 | 0.01 | 0.693 | 0.01 | 2.225 | 55.372 | 10.593 | 0.979 | 0.663 | 0 | 0.01 | 1
0 | 75.51 | 0 | 0.15 | 0.64 | 1 | 2.35 | 0 | 0.47 | 16.16 | 3.55 | 0.13 | 0 | 0 | 0 | 0
0 | 31.538 | 0 | 0.335 | 3.417 | 0.795 | 3.49 | 0.838 | 3.062 | 38.76 | 7.555 | 8.765 | 0.234 | 0 | 0 | 1
0 | 43.544 | 0 | 0.135 | 1.116 | 0 | 1.89 | 0 | 6.117 | 22.291 | 19.345 | 2.146 | 0.368 | 0 | 2.961 | 0
0 | 46.481 | 1.984 | 0.01 | 1.454 | 0.153 | 2.116 | 1.527 | 1.176 | 33.735 | 6.166 | 1.995 | 0.239 | 0 | 0.021 | 1
0 | 24.633 | 0.04 | 0.01 | 3.578 | 1.189 | 5.248 | 1.19 | 1.369 | 40.229 | 8.938 | 8.096 | 0.39 | 0.47 | 0.04 | 1
0 | 67.45 | 0.059 | 0.257 | 1.319 | 0.978 | 4.631 | 0.408 | 0.338 | 17.681 | 4.19 | 1.019 | 0.122 | 0.225 | 0.01 | 1
0 | 44.631 | 1.156 | 0.048 | 0.63 | 0.326 | 3.065 | 0.01 | 5.03 | 23.452 | 19.625 | 0.105 | 0.616 | 0 | 0.01 | 0
0 | 4.836 | 0 | 0.38 | 2.916 | 0 | 1.146 | 0 | 3.465 | 31.461 | 34.051 | 5.798 | 0.62 | 0 | 15.16 | 1
0 | 36.21 | 0.01 | 0 | 4.156 | 0.492 | 3.739 | 2.649 | 0.03 | 38.897 | 10.22 | 1.423 | 0.487 | 0.424 | 0.01 | 0
0 | 53.79 | 7.92 | 0.01 | 0.5 | 0.71 | 1.42 | 0.02 | 2.99 | 16.98 | 11.86 | 0.12 | 0.33 | 0 | 0.03 | 1
0 | 33.55 | 0.04 | 0.212 | 3.51 | 0.711 | 2.7 | 0.04 | 4.907 | 25.566 | 14.522 | 9.375 | 0.368 | 0 | 0.04 | 1
0 | 42.446 | 1.894 | 0.034 | 0.711 | 0.36 | 3.651 | 0.203 | 0.671 | 38.271 | 9.542 | 0.35 | 0.367 | 0 | 0.01 | 1
0 | 30.603 | 0.639 | 0.126 | 1.548 | 0.293 | 1.383 | 0.346 | 1.092 | 46.999 | 9.299 | 3.109 | 0.333 | 0 | 0.035 | 1
0 | 65.91 | 0.01 | 0 | 1.6 | 0.89 | 3.11 | 4.59 | 0.44 | 16.55 | 3.42 | 1.62 | 0.3 | 0 | 0.01 | 0
0 | 34.922 | 0.022 | 0.105 | 3.887 | 1.234 | 3.955 | 0.845 | 1.218 | 37.056 | 5.943 | 7.847 | 0.454 | 0 | 0.022 | 1
0 | 36.93 | 0.01 | 0 | 4.24 | 0.51 | 3.86 | 2.74 | 0.03 | 37.74 | 10.35 | 1.41 | 0.48 | 0.44 | 0.01 | 0
0 | 26.23 | 0.248 | 0.014 | 1.294 | 0.083 | 2.222 | 0.049 | 1.207 | 44.372 | 17.086 | 0.254 | 0.04 | 0 | 0.059 | 1
0 | 27.898 | 0.57 | 0.006 | 2.434 | 0.724 | 4.191 | 0.834 | 1.117 | 43.824 | 9.276 | 5.089 | 0.398 | 0.284 | 0.028 | 1
0 | 39.57 | 2.22 | 0.14 | 0.37 | 0.02 | 1.6 | 0.32 | 0.68 | 41.61 | 10.83 | 0.07 | 0.22 | 0 | 0.02 | 1
0 | 17.114 | 0.011 | 0.005 | 1.909 | 0.027 | 0.504 | 0.186 | 0.147 | 69.138 | 6.879 | 1.952 | 0.673 | 0 | 0.011 | 1
0 | 67.799 | 0.05 | 0.256 | 1.337 | 0.986 | 4.652 | 0.404 | 0.338 | 17.373 | 4.098 | 1.03 | 0.118 | 0.227 | 0.01 | 1
0 | 25.56 | 1.157 | 0.026 | 2.318 | 0.588 | 1.315 | 0.218 | 0.707 | 47.838 | 8.557 | 5.634 | 0.463 | 0 | 0.047 | 1
0 | 29.864 | 0 | 0.333 | 3.484 | 0.774 | 3.471 | 0.843 | 3.13 | 39.209 | 8.128 | 8.961 | 0.246 | 0 | 0.307 | 1
0 | 62.722 | 0.904 | 0.295 | 2.979 | 1.475 | 14.155 | 0.819 | 0.788 | 12.834 | 2.087 | 0.555 | 0.249 | 0 | 0 | 1
0 | 45.018 | 0.03 | 0.01 | 3.12 | 0.54 | 4.16 | 0.02 | 0.7 | 30.611 | 6.22 | 6.34 | 0.23 | 0 | 0.03 | 1
0 | 61.043 | 0.853 | 0.293 | 3.02 | 1.431 | 13.455 | 0.751 | 1.058 | 13.304 | 2.986 | 1.091 | 0.259 | 0 | 0.003 | 1
0 | 51.329 | 5.676 | 0.35 | 0.041 | 1.159 | 5.656 | 0.012 | 2.718 | 20.133 | 10.875 | 0.07 | 0.01 | 0 | 0.02 | 1
0 | 30.337 | 1.833 | 0.06 | 2.021 | 0.561 | 1.499 | 0.193 | 0.691 | 43.496 | 8.745 | 4.71 | 0.513 | 0 | 0.045 | 1
0 | 27.28 | 0.041 | 0.01 | 4.273 | 0.73 | 3.121 | 0.423 | 3.23 | 46.516 | 6.802 | 2.989 | 0.453 | 0 | 0.035 | 1
0 | 54.417 | 1.385 | 0.098 | 0.734 | 0.012 | 2.228 | 0.93 | 1.877 | 26.031 | 8.127 | 0.698 | 0.244 | 0 | 1.477 | 1
0 | 30.393 | 0.012 | 0.34 | 3.487 | 0.789 | 3.519 | 0.859 | 3.127 | 39.361 | 7.662 | 8.98 | 0.24 | 0 | 0.01 | 1
0 | 52.18 | 0.01 | 0 | 1.143 | 0.534 | 2.496 | 2.739 | 3.681 | 21.639 | 12.639 | 1.022 | 0.547 | 0 | 0.01 | 0
0 | 44.975 | 1.432 | 0.056 | 2.816 | 1.317 | 5.696 | 1.473 | 0.626 | 24.656 | 7.441 | 5.976 | 0.372 | 0 | 0.026 | 1
0 | 29.145 | 0.07 | 0.01 | 1.21 | 0.05 | 1.851 | 0.05 | 0.79 | 41.257 | 15.444 | 2.545 | 0.03 | 0 | 0.06 | 1
0 | 17.427 | 0 | 0.066 | 1.733 | 0 | 1.314 | 0 | 9.285 | 28.885 | 31.927 | 3.995 | 0.411 | 0 | 4.789 | 1
0 | 31.759 | 0.045 | 0 | 0.523 | 0.026 | 1.577 | 0.016 | 8.233 | 29.675 | 25.716 | 0.303 | 0.896 | 0 | 0.011 | 0
0 | 17.041 | 0.738 | 0.164 | 2.562 | 0.333 | 1.168 | 0.139 | 1.846 | 40.507 | 19.231 | 5.84 | 0.511 | 0 | 6.331 | 1
0 | 21.43 | 0.008 | 0.053 | 1.387 | 0.006 | 1.648 | 0.113 | 9.988 | 27.228 | 30.655 | 3.752 | 0.345 | 0.001 | 2.394 | 1
0 | 51.563 | 4.611 | 0.29 | 0.895 | 0.622 | 3.195 | 0.033 | 0.642 | 25.277 | 9.206 | 0.113 | 0.842 | 0.017 | 0.02 | 0
0 | 26.191 | 0.01 | 0.001 | 1.115 | 0.01 | 0.502 | 0.01 | 0.887 | 60.949 | 7.294 | 1.173 | 0.61 | 0 | 0.052 | 1
0 | 28.264 | 0.018 | 0.003 | 3.108 | 0.754 | 4.03 | 1.292 | 2.925 | 42.114 | 6.332 | 8.63 | 0.245 | 0.129 | 0.018 | 1
0 | 22.747 | 0.012 | 0.32 | 3.184 | 1.284 | 4.293 | 0.015 | 0.818 | 54.862 | 7.044 | 4.193 | 0.871 | 0.02 | 0 | 1
0 | 51.737 | 0.625 | 0.203 | 3.516 | 1.483 | 11.338 | 1.457 | 0.727 | 19.638 | 3.394 | 3.992 | 0.32 | 0 | 0.013 | 1
0 | 24.938 | 0.008 | 0 | 1.189 | 0.008 | 0.68 | 0.008 | 2.927 | 54.081 | 12.378 | 1.682 | 0.558 | 0 | 0.562 | 1
0 | 17.769 | 0.03 | 0.01 | 0.064 | 1.095 | 3.62 | 0.022 | 1.324 | 57.968 | 0.402 | 13.945 | 1.105 | 0 | 0.03 | 1
0 | 69.92 | 0.01 | 0.208 | 0.467 | 0.046 | 2.36 | 0.964 | 0.123 | 19.63 | 4.832 | 0.169 | 0 | 0 | 0.01 | 0
0 | 32.897 | 0.07 | 0.01 | 3.899 | 1.082 | 2.233 | 0.355 | 0.597 | 43.75 | 2.139 | 6.591 | 0.025 | 0 | 0.06 | 1
0 | 56.809 | 0.009 | 0.197 | 0.706 | 0.539 | 2.006 | 0.221 | 0.96 | 30.464 | 6.586 | 0.229 | 0.104 | 0 | 0.009 | 0
0 | 19.033 | 0.444 | 0.01 | 0.083 | 1.089 | 3.533 | 0.02 | 1.427 | 56.285 | 0.935 | 13.395 | 1.079 | 0 | 0.03 | 1
0 | 49.488 | 0.723 | 0.287 | 2.86 | 1.424 | 12.37 | 0.954 | 0.141 | 18.785 | 8.059 | 1.67 | 0.295 | 1.169 | 0.018 | 1
0 | 49.554 | 2.449 | 0.038 | 1.222 | 0.135 | 1.94 | 0.141 | 0.82 | 31.959 | 7.585 | 0.735 | 0.038 | 0 | 0.028 | 0
0 | 34.446 | 1.849 | 0.092 | 1.074 | 0.216 | 1.437 | 0.287 | 0.687 | 43.763 | 10.019 | 2.16 | 0.302 | 0 | 0.031 | 1
0 | 36.93 | 0.01 | 0 | 4.24 | 0.51 | 3.86 | 2.74 | 0.03 | 37.74 | 10.35 | 1.41 | 0.48 | 0.44 | 0.01 | 0
0 | 32.067 | 0.185 | 0 | 0.497 | 0.01 | 1.715 | 0.046 | 7.472 | 31.718 | 24.128 | 0.183 | 0.846 | 0 | 0.01 | 0
0 | 61.338 | 1.135 | 0.255 | 2.617 | 1.263 | 12.416 | 0.924 | 0.799 | 15.34 | 2.744 | 0.376 | 0.242 | 0 | 0.003 | 1
0 | 50.929 | 5.633 | 0.151 | 0.841 | 1.083 | 3.514 | 0.01 | 2.712 | 21.946 | 10.548 | 0.254 | 0.35 | 0 | 0.02 | 1
0 | 28.831 | 0.416 | 0.229 | 3.081 | 0.71 | 2.729 | 0.649 | 2.315 | 42.056 | 7.989 | 7.89 | 0.307 | 0 | 0.023 | 1
0 | 38.982 | 0.029 | 0.069 | 3.303 | 0.936 | 2.292 | 0.44 | 3.295 | 41.451 | 5.715 | 0.159 | 0.37 | 0 | 0.023 | 1
0 | 35.206 | 0.019 | 0.26 | 1.069 | 0.102 | 1.822 | 0.512 | 1.683 | 45.783 | 9.751 | 1.261 | 0.222 | 0 | 0.019 | 1
0 | 29.414 | 0.068 | 0.02 | 1.193 | 0.049 | 1.841 | 0.067 | 0.819 | 41.461 | 15.233 | 2.452 | 0.038 | 0 | 0.058 | 1
0 | 29.15 | 0.07 | 0.01 | 1.21 | 0.05 | 1.85 | 0.05 | 0.79 | 41.25 | 15.45 | 2.54 | 0.03 | 0 | 0.06 | 1
0 | 12.603 | 0.002 | 0.374 | 2.496 | 0.288 | 1.803 | 0.002 | 3.112 | 29.114 | 31.07 | 5.033 | 0.587 | 0 | 13.2 | 1
0 | 48.357 | 5.191 | 0.136 | 1.211 | 1.125 | 3.431 | 0.05 | 2.484 | 24.739 | 9.541 | 0.922 | 0.319 | 0 | 0.025 | 1
0 | 64.578 | 0.011 | 0.379 | 1.667 | 0.998 | 4.664 | 0.588 | 0.3 | 19.432 | 4.689 | 0.939 | 0.144 | 0.248 | 0.011 | 1
0 | 29.986 | 0.36 | 0.008 | 1.093 | 0.041 | 2.009 | 0.103 | 0.777 | 43.033 | 14.198 | 2.084 | 0.114 | 0 | 0.049 | 1
0 | 25.005 | 0.017 | 0.19 | 3.772 | 1.36 | 4.665 | 1.147 | 0.776 | 46.553 | 6.647 | 7.111 | 0.704 | 0 | 0.017 | 1
0 | 62.5 | 0.003 | 0.239 | 1.025 | 0.299 | 3.312 | 0.123 | 2.209 | 17.21 | 8.456 | 1.334 | 0.253 | 0.069 | 2.568 | 0
0 | 67.439 | 0.01 | 0.257 | 1.324 | 1.001 | 4.687 | 0.405 | 0.343 | 17.659 | 3.993 | 1.205 | 0.133 | 0.227 | 0.01 | 1
0 | 43.889 | 0.588 | 0.189 | 3.842 | 1.261 | 9.728 | 0.791 | 2.498 | 30.444 | 4.036 | 0.322 | 0.399 | 0 | 0.015 | 1
0 | 18.416 | 0.063 | 0.402 | 4.799 | 2.524 | 3.197 | 1.657 | 0.276 | 44.109 | 10.164 | 7.358 | 0.487 | 0.001 | 0.053 | 1
0 | 19.368 | 0.059 | 0.425 | 4.897 | 2.655 | 3.358 | 1.729 | 0.207 | 43.658 | 9.639 | 7.422 | 0.462 | 0 | 0.049 | 1
0 | 51.274 | 5.735 | 0.15 | 0.792 | 1.09 | 3.542 | 0.011 | 2.668 | 21.869 | 10.46 | 0.08 | 0.35 | 0 | 0.02 | 1
0 | 36.631 | 0.068 | 0.498 | 0.489 | 0.052 | 3.682 | 1.03 | 3.271 | 26.492 | 17.296 | 3.253 | 0.123 | 0.005 | 0.063 | 0
0 | 65.91 | 0.01 | 0 | 1.6 | 0.89 | 3.11 | 4.59 | 0.44 | 16.55 | 3.42 | 1.62 | 0.3 | 0 | 0.01 | 0
0 | 21.902 | 0.03 | 0.01 | 6.348 | 0.965 | 3.466 | 1.429 | 1.487 | 44.448 | 3.341 | 12.781 | 0.47 | 0 | 0.03 | 1
0 | 32.93 | 1.38 | 0 | 0.68 | 0.01 | 2.57 | 0.29 | 0.73 | 49.31 | 9.79 | 0.48 | 0.41 | 0 | 0.01 | 1
0 | 34.558 | 0.958 | 0.001 | 0.474 | 0.094 | 1.57 | 0.011 | 7.805 | 27.683 | 24.508 | 0.138 | 0.841 | 0 | 0.012 | 0
0 | 20.645 | 0.517 | 0.01 | 0.965 | 0.881 | 2.63 | 0.106 | 1.078 | 53.938 | 3.734 | 10.681 | 0.841 | 0 | 0.038 | 1
0 | 68.08 | 0.01 | 0.26 | 1.34 | 1 | 4.7 | 0.41 | 0.33 | 17.14 | 4.04 | 1.04 | 0.12 | 0.23 | 0.01 | 1
0 | 18.19 | 0.113 | 0.007 | 1.879 | 0.01 | 0.861 | 0.209 | 0.043 | 68.308 | 6.641 | 1.712 | 0.666 | 0 | 0.01 | 1
0 | 33.59 | 0.04 | 0.21 | 3.51 | 0.71 | 2.69 | 0.03 | 4.93 | 25.39 | 14.61 | 9.38 | 0.37 | 0 | 0.04 | 1
0 | 20.063 | 0 | 0.026 | 1.497 | 0.018 | 0.768 | 0.04 | 10.373 | 29.712 | 31.839 | 3.073 | 0.448 | 0.007 | 1.924 | 1
0 | 69.674 | 0.01 | 0.211 | 0.479 | 0.032 | 2.411 | 0.987 | 0.115 | 19.703 | 4.862 | 0.189 | 0.003 | 0.005 | 0.01 | 0
0 | 34.352 | 0.02 | 1.41 | 4.489 | 0.98 | 4.349 | 2.119 | 0.04 | 39.213 | 10.288 | 0.07 | 0.35 | 0.4 | 0.02 | 0
0 | 30.482 | 0.008 | 0.339 | 3.482 | 0.791 | 3.527 | 0.858 | 3.123 | 39.279 | 7.664 | 8.965 | 0.24 | 0 | 0 | 1
0 | 30.493 | 0.012 | 0.338 | 3.475 | 0.786 | 3.512 | 0.864 | 3.12 | 39.312 | 7.655 | 8.945 | 0.24 | 0 | 0 | 1
0 | 28.693 | 0.007 | 0 | 0.729 | 0.007 | 1.352 | 0.007 | 9.024 | 29.244 | 27.839 | 0.939 | 0.787 | 0 | 0.531 | 0
0 | 66.394 | 2.339 | 0.119 | 0.748 | 1.108 | 5.204 | 0.008 | 0.524 | 14.237 | 7.735 | 0.076 | 0.208 | 0 | 0.008 | 1
0 | 35.603 | 0.02 | 0.243 | 0.842 | 0.036 | 1.676 | 0.495 | 1.568 | 46.443 | 9.866 | 0.585 | 0.219 | 0 | 0.02 | 1
0 | 21.704 | 0.03 | 0.01 | 6.399 | 0.95 | 3.41 | 1.39 | 1.511 | 44.744 | 3.264 | 12.829 | 0.47 | 0 | 0.03 | 1
0 | 26.241 | 1.571 | 0.096 | 1.366 | 0.327 | 1.884 | 0.14 | 0.771 | 56.42 | 7.844 | 1.302 | 0.496 | 0 | 0.013 | 1
0 | 44.741 | 0.03 | 0.014 | 3.121 | 0.549 | 4.16 | 0.02 | 0.702 | 30.915 | 6.23 | 6.314 | 0.238 | 0 | 0.03 | 1
0 | 37.197 | 0.072 | 0.442 | 1.752 | 0.243 | 4.849 | 1.975 | 2.984 | 20.053 | 18.559 | 4.109 | 0.206 | 0.173 | 0.066 | 0
0 | 68.079 | 0.01 | 0.26 | 1.34 | 1 | 4.701 | 0.41 | 0.33 | 17.14 | 4.04 | 1.04 | 0.12 | 0.23 | 0.01 | 1
0 | 23.377 | 1.089 | 0.052 | 2.349 | 0.491 | 1.162 | 0.205 | 1.011 | 45.542 | 11.517 | 5.745 | 0.459 | 0 | 1.756 | 1
0 | 69.523 | 0.01 | 0.216 | 0.561 | 0.124 | 2.629 | 0.932 | 0.135 | 19.459 | 4.783 | 0.27 | 0.014 | 0.026 | 0.01 | 0
0 | 46.216 | 0.01 | 0.087 | 1.908 | 0.35 | 3.069 | 1.193 | 2.103 | 33.281 | 5.156 | 5.248 | 0.111 | 0 | 0.01 | 1
0 | 65.908 | 0.042 | 0.01 | 0.38 | 0.031 | 1.443 | 0.17 | 0.16 | 22.044 | 5.682 | 0.42 | 0.01 | 0 | 0.03 | 0
0 | 52.187 | 4.534 | 0.286 | 0.864 | 0.621 | 3.041 | 0.019 | 0.645 | 25.151 | 9.077 | 0.101 | 0.827 | 0 | 0.019 | 0
0 | 35.856 | 0.024 | 0.272 | 0.754 | 0.023 | 1.803 | 0.52 | 1.667 | 44.766 | 10.649 | 0.599 | 0.211 | 0 | 0.024 | 1
0 | 28.855 | 0 | 0.291 | 3.193 | 0.676 | 3.112 | 0.735 | 4.208 | 37.928 | 11.221 | 8.141 | 0.27 | 0 | 0.284 | 1
0 | 28.92 | 1.58 | 0.108 | 2.434 | 0.516 | 2.258 | 0.229 | 0.974 | 37.937 | 12.58 | 4.306 | 0.722 | 0.007 | 0.06 | 1
0 | 21.7 | 0.03 | 0.01 | 6.4 | 0.95 | 3.41 | 1.39 | 1.51 | 44.75 | 3.261 | 12.829 | 0.47 | 0 | 0.03 | 1
0 | 67.807 | 0.01 | 0.26 | 1.357 | 0.998 | 4.684 | 0.407 | 0.366 | 17.205 | 4.124 | 1.106 | 0.122 | 0.228 | 0.01 | 1
0 | 29.149 | 0.07 | 0.01 | 1.217 | 0.053 | 1.857 | 0.055 | 0.79 | 41.236 | 15.431 | 2.557 | 0.031 | 0 | 0.06 | 1
0 | 22.457 | 0.777 | 0.048 | 1.705 | 0.109 | 0.881 | 0.162 | 0.132 | 62.816 | 7.109 | 1.494 | 0.708 | 0 | 0.012 | 1
0 | 70.214 | 0.007 | 0.135 | 0.711 | 0.9 | 2.332 | 0.005 | 0.543 | 19.22 | 5.004 | 0.144 | 0.003 | 0 | 0.006 | 0
0 | 21.333 | 0.08 | 0.01 | 5.128 | 1.449 | 2.509 | 0.42 | 0.753 | 51.32 | 0.933 | 8.747 | 0.031 | 0 | 0.085 | 1
0 | 30.08 | 1.042 | 0.045 | 1.94 | 0.715 | 1.695 | 0.198 | 0.71 | 44.155 | 8.849 | 4.899 | 0.439 | 0 | 0.044 | 1
0 | 50.046 | 3.599 | 0.226 | 1.386 | 0.594 | 3.312 | 0.02 | 0.661 | 26.594 | 8.54 | 1.53 | 0.708 | 0 | 0.022 | 0
0 | 23.452 | 0.03 | 0.32 | 3.176 | 1.29 | 4.509 | 0.039 | 0.799 | 53.96 | 7.05 | 4.121 | 0.856 | 0.049 | 0 | 1
0 | 59.803 | 0 | 0.23 | 0.921 | 0.008 | 2.72 | 0 | 3.033 | 17.337 | 10.391 | 1.555 | 0.311 | 0 | 3.617 | 0
0 | 63.807 | 2.842 | 0.103 | 0.833 | 1.124 | 5.868 | 0.309 | 0.533 | 13.848 | 8.627 | 0.162 | 0.272 | 0 | 0.01 | 1
0 | 18.482 | 0.06 | 0.439 | 4.952 | 2.724 | 3.327 | 1.786 | 0.191 | 44.114 | 9.772 | 7.45 | 0.469 | 0 | 0.05 | 1
0 | 51.386 | 5.704 | 0.151 | 0.808 | 1.076 | 3.651 | 0.02 | 2.64 | 21.77 | 10.4 | 0.079 | 0.349 | 0 | 0.02 | 1
0 | 29.37 | 0.068 | 0.01 | 1.296 | 0.063 | 1.907 | 0.126 | 0.769 | 41.151 | 15.306 | 2.508 | 0.043 | 0.012 | 0.059 | 1
0 | 27.744 | 0.285 | 0.017 | 1.096 | 0.045 | 0.651 | 0.011 | 0.866 | 58.925 | 7.339 | 1.097 | 0.624 | 0 | 0.011 | 1
0 | 7.484 | 0.006 | 0.318 | 3.72 | 0.199 | 1.647 | 0.291 | 3.162 | 33.024 | 28.711 | 7.461 | 0.589 | 0 | 12.617 | 1
0 | 42.053 | 0.7 | 0.218 | 0.78 | 0.272 | 2.619 | 0.366 | 1.292 | 39.149 | 9.773 | 0.277 | 0.231 | 0 | 0.018 | 1
0 | 59.797 | 2.419 | 0.068 | 0.551 | 0.472 | 2.312 | 0.103 | 1.207 | 21.979 | 7.679 | 0.278 | 0.152 | 0 | 0.026 | 0
0 | 48.065 | 0.024 | 0.082 | 2.197 | 0.878 | 4.348 | 0.017 | 0.721 | 29.008 | 7.368 | 4.505 | 0.29 | 0 | 0.024 | 1
0 | 24.611 | 0.04 | 0.01 | 3.58 | 1.19 | 5.25 | 1.19 | 1.37 | 40.24 | 8.94 | 8.1 | 0.39 | 0.47 | 0.04 | 1
0 | 27.593 | 0.911 | 0.01 | 0.412 | 0.752 | 2.927 | 0.02 | 1.182 | 50.067 | 2.834 | 9.601 | 0.755 | 0 | 0.03 | 1
0 | 49.33 | 0.372 | 0.184 | 0.202 | 1.232 | 4.204 | 0.084 | 0.759 | 31.599 | 9.989 | 0.274 | 0.425 | 0 | 0.01 | 0
0 | 62.092 | 0.016 | 0.001 | 1.902 | 0.938 | 3.059 | 4.233 | 0.467 | 19.531 | 3.204 | 2.231 | 0.277 | 0 | 0.015 | 0
0 | 36.927 | 0.01 | 0 | 4.239 | 0.51 | 3.86 | 2.739 | 0.032 | 37.742 | 10.348 | 1.413 | 0.48 | 0.44 | 0.01 | 0
0 | 55.21 | 0.01 | 0.25 | 0.03 | 1.67 | 4.79 | 0.01 | 0.77 | 25.25 | 10.06 | 0.2 | 0.43 | 0 | 0.01 | 0
0 | 30.327 | 0 | 0.341 | 3.498 | 0.8 | 3.519 | 0.865 | 3.115 | 39.375 | 7.671 | 8.982 | 0.241 | 0 | 0 | 1
0 | 43.683 | 0.022 | 0.004 | 1.943 | 0.373 | 2.745 | 0.881 | 2.213 | 34.779 | 5.478 | 5.574 | 0.12 | 0 | 0.018 | 1
0 | 4.902 | 0.02 | 0 | 3.199 | 0.015 | 1.135 | 0.035 | 3.112 | 32.498 | 30.437 | 7.504 | 0.53 | 0.004 | 14.894 | 1
0 | 51.54 | 4.66 | 0.29 | 0.87 | 0.61 | 3.06 | 0.02 | 0.65 | 25.4 | 9.23 | 0.1 | 0.85 | 0 | 0.02 | 0
0 | 18.15 | 0.059 | 0.439 | 4.919 | 2.673 | 3.285 | 1.752 | 0.262 | 43.821 | 10.3 | 7.43 | 0.473 | 0 | 0.384 | 1
0 | 21.999 | 0.437 | 0.015 | 2.515 | 0.346 | 2.058 | 0.319 | 1.022 | 45.428 | 13.014 | 4.764 | 0.593 | 0.007 | 0.061 | 1
0 | 65.327 | 0.04 | 0.014 | 0.436 | 0.042 | 1.463 | 0.167 | 0.246 | 22.11 | 5.841 | 0.582 | 0.016 | 0 | 0.03 | 0
0 | 19.601 | 0.005 | 0.002 | 1.227 | 0.198 | 1.751 | 0.004 | 8.795 | 33.982 | 25.728 | 5.467 | 0.504 | 0 | 2.126 | 1
0 | 12.432 | 0.05 | 0.01 | 5.238 | 0.89 | 2.25 | 0.759 | 5.35 | 59.813 | 7.298 | 0.19 | 0.64 | 0 | 0.04 | 1
0 | 29.95 | 0.01 | 0 | 2.986 | 0.587 | 3.582 | 1.39 | 3.362 | 42.604 | 5.562 | 8.515 | 0.202 | 0.019 | 0.01 | 1
0 | 71.925 | 0.006 | 0.187 | 0.529 | 0.388 | 2.356 | 0.618 | 0.248 | 18.385 | 4.372 | 0.155 | 0 | 0 | 0.006 | 0
0 | 54.609 | 0.02 | 0.3 | 2.08 | 1.2 | 6.5 | 1.27 | 0.45 | 23.021 | 4.19 | 4.32 | 0.3 | 0 | 0.01 | 1
0 | 53.311 | 0.009 | 0.254 | 0.212 | 1.648 | 4.753 | 0.009 | 0.773 | 26.993 | 9.886 | 0.433 | 0.456 | 0 | 0.009 | 0
0 | 30.307 | 0.032 | 0.334 | 3.468 | 0.786 | 3.478 | 0.849 | 3.087 | 39.494 | 7.677 | 8.932 | 0.244 | 0 | 0.011 | 1
0 | 32.906 | 0.038 | 0.2 | 3.407 | 0.675 | 2.591 | 0.029 | 5.209 | 25.595 | 15.484 | 9.07 | 0.374 | 0 | 0.135 | 1
0 | 19.448 | 0.001 | 0 | 1.488 | 0.001 | 0.672 | 0.021 | 9.398 | 34.053 | 29.408 | 2.979 | 0.476 | 0 | 1.743 | 1
0 | 43.374 | 2.119 | 0.138 | 2.465 | 0.01 | 9.107 | 0.535 | 1.268 | 19.439 | 13.079 | 2.36 | 0.344 | 0 | 4.657 | 1
0 | 49.01 | 2.71 | 0.01 | 1.13 | 0.02 | 1.45 | 0.02 | 0.86 | 32.92 | 7.95 | 0.35 | 0.01 | 0 | 0.03 | 0
0 | 25.924 | 1.229 | 0.01 | 2.263 | 0.553 | 1.184 | 0.229 | 0.699 | 47.256 | 8.642 | 5.683 | 0.439 | 0 | 0.05 | 1
0 | 50.605 | 2.309 | 0.01 | 0.631 | 0.02 | 1.901 | 1.55 | 1.12 | 31.902 | 6.651 | 0.19 | 0.2 | 0 | 0.02 | 1
0 | 56.576 | 0.785 | 0.254 | 3.325 | 1.484 | 12.444 | 0.747 | 0.742 | 18.566 | 1.849 | 1.747 | 0.215 | 0 | 0.011 | 1
0 | 32.931 | 1.38 | 0 | 0.68 | 0.01 | 2.57 | 0.29 | 0.73 | 49.309 | 9.79 | 0.48 | 0.41 | 0 | 0.01 | 1
0 | 51.4 | 4.646 | 0.29 | 0.876 | 0.608 | 3.055 | 0.02 | 0.659 | 25.413 | 9.307 | 0.117 | 0.849 | 0 | 0.067 | 0
0 | 60.12 | 0 | 0.23 | 0.89 | 0 | 2.72 | 0 | 3.01 | 17.24 | 10.34 | 1.46 | 0.31 | 0 | 3.66 | 0
0 | 23.171 | 0.035 | 0.01 | 4.975 | 1.071 | 4.34 | 1.289 | 1.439 | 42.47 | 6.131 | 10.439 | 0.43 | 0.238 | 0.035 | 1
0 | 69.716 | 0.01 | 0.21 | 0.46 | 0.011 | 2.36 | 0.999 | 0.11 | 19.756 | 4.879 | 0.17 | 0 | 0 | 0.01 | 0
0 | 21.437 | 0.079 | 0.013 | 5.114 | 1.444 | 2.52 | 0.424 | 0.773 | 51.225 | 0.965 | 8.752 | 0.032 | 0 | 0.069 | 1
0 | 47.492 | 5.278 | 0.138 | 0.984 | 1.003 | 3.335 | 0.01 | 2.708 | 22.734 | 12.098 | 0.684 | 0.365 | 0 | 1.232 | 1
0 | 75.509 | 0 | 0.15 | 0.64 | 1 | 2.351 | 0 | 0.47 | 16.16 | 3.55 | 0.13 | 0 | 0 | 0 | 0
0 | 46.815 | 0 | 0.073 | 1.052 | 0.485 | 1.5 | 0 | 5.671 | 23.045 | 18.33 | 1.675 | 0.232 | 0 | 1.009 | 1
0 | 42.124 | 2.651 | 0.83 | 2.788 | 1.031 | 3.973 | 1.149 | 1.25 | 31.243 | 10.373 | 0.075 | 0.35 | 0.216 | 0.02 | 0
0 | 58.229 | 2.544 | 0.148 | 1.222 | 1.083 | 5.645 | 0.149 | 0.963 | 17.854 | 8.773 | 1.518 | 0.265 | 0 | 0.008 | 1
0 | 75.501 | 0.002 | 0.15 | 0.64 | 1 | 2.352 | 0 | 0.47 | 16.16 | 3.555 | 0.13 | 0 | 0 | 0 | 0
0 | 41.985 | 1.043 | 0.052 | 0.626 | 0.01 | 2.518 | 0.465 | 0.577 | 42.035 | 8.581 | 0.404 | 0.309 | 0 | 0.01 | 1
0 | 28.79 | 0.04 | 0.01 | 4.58 | 1.47 | 5.38 | 2.74 | 0.7 | 34.18 | 6.1 | 11.1 | 0.46 | 0 | 0.04 | 1
0 | 17.211 | 0.037 | 0.01 | 0.065 | 1.107 | 3.671 | 0.022 | 1.338 | 58.356 | 0.341 | 14.097 | 1.118 | 0 | 0.03 | 1
0 | 27.068 | 0.808 | 0.007 | 2.495 | 0.564 | 1.981 | 0.605 | 1.657 | 45.854 | 7.52 | 6.772 | 0.355 | 0 | 0.036 | 1
0 | 45.02 | 0.03 | 0.01 | 3.12 | 0.54 | 4.16 | 0.02 | 0.7 | 30.61 | 6.22 | 6.34 | 0.23 | 0 | 0.03 | 1
0 | 35.491 | 1.219 | 0.035 | 0.845 | 0.151 | 3.034 | 0.406 | 0.697 | 46.204 | 9.128 | 0.934 | 0.397 | 0 | 0.01 | 1
0 | 33.658 | 0.005 | 0.17 | 3.865 | 0.65 | 3.69 | 1.799 | 1.581 | 38.546 | 9.004 | 5.203 | 0.36 | 0.22 | 0.005 | 1
0 | 53.018 | 7.553 | 0.043 | 0.488 | 0.68 | 1.609 | 0.09 | 3.074 | 16.619 | 12.409 | 0.385 | 0.316 | 0 | 0.033 | 1
0 | 51.541 | 4.66 | 0.29 | 0.87 | 0.61 | 3.06 | 0.02 | 0.65 | 25.4 | 9.23 | 0.1 | 0.85 | 0 | 0.02 | 0
0 | 27.169 | 1.654 | 0.002 | 1.275 | 0.148 | 1.357 | 0.004 | 8.86 | 26.236 | 27.184 | 2.865 | 0.362 | 0 | 2.047 | 1
0 | 49.178 | 2.715 | 0.013 | 1.144 | 0.02 | 1.611 | 0.031 | 0.854 | 32.644 | 7.911 | 0.345 | 0.014 | 0 | 0.03 | 0
0 | 21.271 | 0.348 | 0.4 | 4.349 | 2.369 | 3.1 | 1.594 | 0.255 | 43.786 | 9.903 | 6.476 | 0.437 | 0 | 0.046 | 1
0 | 19.992 | 0.001 | 0 | 1.511 | 0.033 | 0.805 | 0.062 | 10.348 | 29.635 | 31.662 | 3.309 | 0.45 | 0 | 1.917 | 1
0 | 26.565 | 0.01 | 0.008 | 1.099 | 0.01 | 0.537 | 0.025 | 0.901 | 60.552 | 7.312 | 1.133 | 0.597 | 0 | 0.01 | 1
0 | 57.652 | 3.088 | 0.144 | 0.738 | 0.277 | 2.213 | 0.008 | 3.002 | 17.139 | 10.933 | 0.937 | 0.318 | 0 | 2.244 | 0
0 | 26.224 | 0.01 | 0.002 | 1.123 | 0.018 | 0.524 | 0.01 | 0.88 | 60.994 | 7.219 | 1.18 | 0.612 | 0 | 0.01 | 1
0 | 35.389 | 0.352 | 0.187 | 3.232 | 0.629 | 2.545 | 0.029 | 4.455 | 26.269 | 13.833 | 8.326 | 0.328 | 0 | 0.039 | 1
0 | 47.256 | 0.019 | 0.178 | 1.4 | 1.61 | 4.968 | 0.832 | 0.749 | 27.938 | 8.868 | 3.482 | 0.439 | 0 | 0.019 | 0
0 | 4.695 | 0.02 | 0 | 3.186 | 0.01 | 1.112 | 0.01 | 3.14 | 32.427 | 30.589 | 7.551 | 0.53 | 0 | 15.013 | 1
0 | 45.835 | 0.01 | 0.158 | 1.093 | 1.274 | 4.343 | 0.494 | 1.775 | 31.692 | 8.333 | 3.364 | 0.342 | 0 | 0.01 | 0
0 | 26.251 | 0.01 | 0 | 1.111 | 0.01 | 0.501 | 0.01 | 0.881 | 61.025 | 7.219 | 1.162 | 0.61 | 0 | 0.01 | 1
0 | 37.614 | 0.109 | 0.704 | 0.252 | 0.087 | 5.429 | 1.537 | 4.741 | 9.364 | 23.371 | 5.713 | 0.042 | 0.01 | 0.099 | 0
0 | 66.047 | 0.488 | 0.175 | 0.579 | 0.012 | 2.199 | 0.827 | 0.243 | 22.089 | 5.423 | 0.202 | 0.002 | 0 | 0.014 | 0
0 | 56.518 | 0.026 | 0.004 | 1.912 | 0.808 | 2.867 | 3.755 | 0.575 | 21.929 | 5.532 | 2.545 | 0.371 | 0.002 | 0.024 | 0
0 | 55.613 | 0.355 | 0.279 | 1.936 | 1.193 | 6.451 | 1.13 | 0.46 | 21.982 | 4.722 | 3.848 | 0.297 | 0 | 0.01 | 1
0 | 24.359 | 0.005 | 0 | 2.131 | 0.274 | 2.031 | 0.617 | 7.295 | 35.695 | 19.771 | 5.774 | 0.329 | 0 | 1.055 | 1
0 | 33.479 | 1.118 | 0.048 | 0.699 | 0.012 | 2.387 | 0.325 | 0.88 | 48.778 | 9.83 | 0.453 | 0.373 | 0 | 0.012 | 1
0 | 36.425 | 0.149 | 0.226 | 3.411 | 0.829 | 4.264 | 0.174 | 4.225 | 24 | 13.562 | 8.191 | 0.353 | 0.188 | 0.036 | 1
0 | 29.288 | 0.697 | 0.042 | 0.98 | 0.149 | 1.125 | 0.01 | 1.103 | 56.075 | 7.663 | 1.028 | 0.537 | 0 | 0.011 | 1
0 | 32.358 | 0.031 | 0.145 | 3.329 | 0.673 | 2.964 | 0.435 | 4.487 | 30.826 | 11.722 | 9.208 | 0.314 | 0 | 0.031 | 1
0 | 62.358 | 2.956 | 0.107 | 0.81 | 1.109 | 5.904 | 0.015 | 0.526 | 15.228 | 8.926 | 0.107 | 0.281 | 0 | 0.01 | 1
0 | 20.695 | 0 | 0.116 | 2.076 | 0.465 | 1.954 | 0 | 7.029 | 38.957 | 23.085 | 3.534 | 0.606 | 0 | 1.247 | 1
0 | 63.295 | 0.92 | 0.3 | 2.98 | 1.49 | 14.339 | 0.81 | 0.74 | 12.314 | 2.031 | 0.411 | 0.25 | 0 | 0 | 1
0 | 30.094 | 0.001 | 0.342 | 3.527 | 0.838 | 3.515 | 0.883 | 3.057 | 39.468 | 7.712 | 8.952 | 0.246 | 0 | 0.001 | 1
0 | 38.124 | 0.341 | 0.125 | 1.808 | 0.603 | 6.229 | 0.414 | 0.504 | 31.771 | 12.429 | 2.006 | 0.112 | 0.486 | 0.041 | 1
0 | 21.31 | 0.009 | 0.001 | 1.445 | 0.006 | 1.406 | 0.006 | 9.16 | 30.313 | 29.18 | 3.454 | 0.326 | 0 | 2.253 | 1
0 | 60.12 | 0 | 0.23 | 0.89 | 0 | 2.72 | 0 | 3.01 | 17.24 | 10.34 | 1.46 | 0.31 | 0 | 3.66 | 0
0 | 30 | 0.038 | 0.166 | 2.758 | 0.797 | 2.899 | 0.028 | 4.148 | 32.595 | 11.499 | 10.415 | 0.533 | 0 | 0.038 | 1
0 | 46.815 | 0.006 | 0 | 1.534 | 0.522 | 2.112 | 2.69 | 4.634 | 21.924 | 15.356 | 2.245 | 0.362 | 0 | 0.817 | 0
0 | 20.383 | 0.027 | 0.008 | 0.75 | 1.011 | 3.685 | 0.469 | 1.124 | 55.038 | 1.985 | 12.029 | 1.014 | 0.073 | 0.027 | 1
0 | 52.692 | 0.775 | 0.316 | 2.842 | 1.513 | 13.296 | 0.998 | 0.179 | 16.023 | 7.546 | 1.368 | 0.254 | 1.268 | 0.011 | 1
0 | 53.166 | 3.777 | 0.279 | 0.874 | 0.494 | 2.996 | 0.016 | 1.097 | 23.854 | 9.44 | 0.358 | 0.748 | 0 | 0.71 | 0
0 | 44.523 | 2.384 | 0.01 | 1.634 | 0.127 | 1.548 | 0.111 | 1.41 | 36.221 | 7.869 | 0.329 | 0.087 | 0 | 0.031 | 0
0 | 30.33 | 0.012 | 0.004 | 2.152 | 0.221 | 2.495 | 0.008 | 6.433 | 29.47 | 20.987 | 4.716 | 0.313 | 0 | 1.536 | 1
0 | 55.199 | 0.015 | 0.25 | 0.032 | 1.667 | 4.784 | 0.01 | 0.77 | 25.264 | 10.056 | 0.2 | 0.429 | 0 | 0.01 | 0
0 | 50.872 | 5.59 | 0.35 | 0.09 | 1.162 | 5.636 | 0.01 | 2.69 | 20.677 | 10.819 | 0.136 | 0.024 | 0 | 0.02 | 1
0 | 65.91 | 0.04 | 0.01 | 0.38 | 0.03 | 1.441 | 0.17 | 0.16 | 22.049 | 5.68 | 0.42 | 0.01 | 0 | 0.03 | 0
0 | 45.071 | 0.077 | 0.011 | 3.101 | 0.545 | 4.155 | 0.02 | 0.716 | 30.538 | 6.255 | 6.288 | 0.231 | 0 | 0.03 | 1
0 | 34.081 | 0.033 | 0.188 | 0.89 | 0.028 | 1.679 | 0.362 | 1.325 | 45.191 | 11.397 | 0.904 | 0.171 | 0 | 0.03 | 1
0 | 58.914 | 0.019 | 0.123 | 1.623 | 0.242 | 3.147 | 0.571 | 0.368 | 24.504 | 5.466 | 2.868 | 0.101 | 0 | 0.019 | 0
0 | 42.531 | 0.028 | 0.034 | 3.113 | 0.507 | 3.98 | 0.019 | 0.875 | 30.568 | 7.982 | 6.322 | 0.254 | 0 | 0.989 | 1
0 | 65.892 | 0.01 | 0 | 1.601 | 0.89 | 3.115 | 4.585 | 0.44 | 16.56 | 3.421 | 1.624 | 0.3 | 0 | 0.01 | 0
0 | 69.71 | 0.01 | 0.21 | 0.46 | 0.01 | 2.36 | 1 | 0.11 | 19.76 | 4.88 | 0.17 | 0 | 0 | 0.01 | 0
0 | 50.688 | 0.752 | 0.3 | 2.976 | 1.498 | 12.914 | 1.013 | 0.364 | 18.56 | 7.309 | 1.041 | 0.275 | 1.225 | 0.012 | 1
0 | 17.11 | 0.03 | 0.01 | 0.06 | 1.11 | 3.65 | 0.02 | 1.34 | 58.46 | 0.33 | 14.13 | 1.12 | 0 | 0.03 | 1
0 | 19.79 | 0 | 0 | 1.44 | 0 | 0.7 | 0 | 10.57 | 29.53 | 32.25 | 3.13 | 0.45 | 0 | 1.96 | 1
0 | 38.874 | 0.03 | 0.01 | 2.446 | 0.666 | 4.048 | 0.02 | 0.841 | 36.743 | 4.923 | 8.055 | 0.426 | 0 | 0.03 | 1
0 | 57.176 | 0.846 | 0.312 | 2.882 | 1.521 | 13.916 | 0.945 | 0.298 | 14.398 | 5.273 | 0.834 | 0.25 | 0.805 | 0.006 | 1
0 | 25.955 | 1.217 | 0.012 | 2.274 | 0.558 | 1.257 | 0.236 | 0.695 | 47.173 | 8.63 | 5.674 | 0.439 | 0.01 | 0.05 | 1
0 | 59.814 | 0 | 0.231 | 0.902 | 0 | 2.712 | 0 | 3.013 | 17.309 | 10.476 | 1.485 | 0.312 | 0 | 3.727 | 0
0 | 55.213 | 0.01 | 0.25 | 0.031 | 1.669 | 4.789 | 0.01 | 0.772 | 25.245 | 10.06 | 0.201 | 0.43 | 0 | 0.012 | 0
0 | 29.191 | 0.075 | 0.01 | 1.21 | 0.05 | 1.849 | 0.05 | 0.79 | 41.233 | 15.435 | 2.535 | 0.03 | 0 | 0.06 | 1
0 | 9.683 | 0.02 | 0.041 | 2.798 | 0.012 | 1.193 | 0.085 | 2.875 | 34.745 | 27.264 | 6.385 | 0.48 | 0 | 12.587 | 1
0 | 61.545 | 2.917 | 0.106 | 0.964 | 1.13 | 5.903 | 0.041 | 0.739 | 15.567 | 8.92 | 0.065 | 0.285 | 0 | 0.011 | 1
0 | 48.807 | 4.058 | 0.296 | 1.209 | 0.633 | 3.119 | 0.129 | 0.97 | 27.202 | 9.027 | 1.249 | 0.771 | 0 | 0.017 | 0
0 | 40.371 | 2.456 | 0.154 | 0.348 | 0.098 | 1.877 | 0.299 | 0.819 | 40.145 | 10.833 | 0.07 | 0.206 | 0 | 0.02 | 1
0 | 35.003 | 0.047 | 1.372 | 4.432 | 1 | 4.675 | 2.082 | 0.039 | 38.399 | 10.186 | 0.106 | 0.347 | 0.432 | 0.02 | 0
0 | 16.741 | 0.012 | 0 | 1.869 | 0.011 | 0.454 | 0.19 | 0.03 | 70.173 | 6.691 | 1.769 | 0.68 | 0 | 0.01 | 1
0 | 23.262 | 0.035 | 0.01 | 2.441 | 1.3 | 4.561 | 1.453 | 1.003 | 45.672 | 3.369 | 12.534 | 0.772 | 0 | 0.035 | 1
0 | 49.777 | 2.199 | 0.02 | 0.771 | 0.054 | 1.939 | 1.476 | 1.307 | 31.581 | 7.04 | 0.64 | 0.208 | 0 | 0.021 | 1
0 | 32.416 | 0.669 | 0 | 0.571 | 0.01 | 2.061 | 0.145 | 4.744 | 38.837 | 18.327 | 0.303 | 0.67 | 0 | 0.01 | 0
0 | 68.079 | 0.01 | 0.26 | 1.34 | 1 | 4.7 | 0.41 | 0.33 | 17.141 | 4.04 | 1.04 | 0.12 | 0.23 | 0.01 | 1
0 | 49.818 | 0.011 | 0.182 | 1.829 | 0.192 | 2.619 | 0.164 | 3.515 | 26.441 | 9.681 | 1.184 | 0.381 | 0 | 2.878 | 0
0 | 36.052 | 0.075 | 0.245 | 0.787 | 0.02 | 1.617 | 0.461 | 1.497 | 46.269 | 9.958 | 0.34 | 0.216 | 0 | 0.02 | 1
0 | 55.021 | 0.01 | 0.248 | 0.063 | 1.669 | 4.794 | 0.03 | 0.769 | 25.314 | 10.032 | 0.278 | 0.43 | 0 | 0.01 | 0
0 | 37.39 | 1.739 | 0.006 | 1.396 | 0.016 | 1.09 | 0.081 | 0.561 | 46.336 | 7.497 | 0.861 | 0.251 | 0 | 0.023 | 0
0 | 17.181 | 0.031 | 0.01 | 0.145 | 1.116 | 3.631 | 0.027 | 1.33 | 58.34 | 0.34 | 14.04 | 1.102 | 0 | 0.031 | 1
0 | 6.233 | 0 | 0.391 | 2.927 | 0.035 | 1.221 | 0 | 3.49 | 29.438 | 34.333 | 5.833 | 0.598 | 0 | 15.392 | 1
0 | 13.654 | 0.049 | 0.022 | 5.138 | 0.879 | 2.276 | 0.717 | 5.325 | 57.826 | 7.72 | 0.72 | 0.624 | 0 | 0.04 | 1
1 | 95.016 | 0 | 0.589 | 0.621 | 0.001 | 1.322 | 0.32 | 1.55 | 0 | 0 | 0.35 | 0 | 0 | 0 | 1
1 | 61.836 | 1.51 | 10.503 | 4.14 | 1.037 | 4.938 | 1.593 | 3.255 | 0.968 | 1.563 | 0.487 | 0.057 | 0.011 | 0.004 | 0
1 | 75.062 | 0.009 | 3.513 | 2.024 | 1.415 | 7.781 | 2.117 | 2.626 | 0.511 | 1.457 | 2.366 | 0.05 | 0 | 0 | 0
1 | 68.825 | 0.021 | 10.054 | 6.388 | 0.928 | 4.163 | 1.797 | 3.83 | 0.01 | 0.01 | 1.155 | 0.004 | 0 | 0.395 | 0
1 | 64.335 | 0.489 | 9.285 | 7.016 | 1.514 | 7.49 | 2.273 | 2.884 | 0.404 | 0.342 | 0.86 | 0.041 | 0 | 0.324 | 0
1 | 69.007 | 0.007 | 5.605 | 4.254 | 1.313 | 7.947 | 4.409 | 2.184 | 0.252 | 0.697 | 3.363 | 0.086 | 0 | 0 | 0
1 | 61.302 | 3.205 | 12.364 | 8.389 | 0.444 | 8.194 | 1.303 | 1.908 | 1.077 | 0.003 | 0.535 | 0 | 0 | 0 | 0
1 | 70.986 | 0.89 | 10.586 | 6.381 | 0.605 | 4.547 | 0.986 | 2.452 | 0.051 | 0.009 | 0.587 | 0.017 | 0 | 0.173 | 0
1 | 62.81 | 3.284 | 12.02 | 8.144 | 0.673 | 9.124 | 0.548 | 0.555 | 1.594 | 0.039 | 0.187 | 0 | 0 | 0.003 | 0
1 | 71.881 | 0.02 | 9.703 | 4.924 | 1.005 | 3.737 | 1.356 | 3.007 | 0.01 | 0.01 | 1.193 | 0.015 | 0.498 | 0.301 | 0
1 | 66.397 | 1.267 | 11.688 | 7.066 | 0.945 | 6.642 | 1.126 | 1.622 | 0.158 | 0.264 | 0.622 | 0.033 | 0 | 0.089 | 0
1 | 69.307 | 0.872 | 11.204 | 6.746 | 0.668 | 4.692 | 1.099 | 2.6 | 0.05 | 0.009 | 0.648 | 0.016 | 0 | 0.204 | 0
1 | 59.674 | 2.159 | 12.491 | 8.004 | 0.288 | 5.998 | 2.703 | 4.819 | 0.354 | 0.711 | 1.13 | 0.025 | 0 | 0 | 0
1 | 92.687 | 0 | 0.054 | 1.058 | 0 | 1.962 | 0.174 | 3.185 | 0 | 0 | 0.594 | 0 | 0 | 0 | 1
1 | 63.47 | 2.903 | 13.091 | 8.241 | 0.611 | 8.108 | 0.475 | 0.694 | 1.064 | 0.004 | 0.111 | 0.015 | 0 | 0.001 | 0
1 | 85.639 | 0.006 | 0.944 | 2.624 | 0.602 | 3.938 | 1.151 | 2.25 | 0.462 | 0.857 | 0.646 | 0 | 0 | 0 | 0
1 | 70.55 | 0.011 | 4.863 | 2.973 | 1.633 | 8.585 | 2.411 | 2.942 | 0.511 | 1.449 | 2.458 | 0.058 | 0 | 0.063 | 0
1 | 76.929 | 0.01 | 0.107 | 4.653 | 1.206 | 6.127 | 2.341 | 3.251 | 0.987 | 1.944 | 1.087 | 0 | 0 | 0 | 0
1 | 62.92 | 0.023 | 10.551 | 7.278 | 1.704 | 7.17 | 2.445 | 2.93 | 0.01 | 0.01 | 0.893 | 0.041 | 0 | 0.436 | 0
1 | 83.538 | 0.709 | 2.303 | 0.751 | 0.284 | 1.337 | 0.561 | 1.396 | 0.064 | 0.033 | 0.293 | 0.003 | 0.01 | 0.007 | 1
1 | 92.212 | 0.015 | 0.793 | 1.69 | 0.64 | 3.524 | 0.352 | 0.552 | 0.006 | 0 | 0.21 | 0 | 0 | 0 | 1
1 | 76.121 | 0.01 | 0.725 | 4.66 | 1.224 | 6.219 | 2.343 | 3.286 | 0.936 | 1.868 | 1.183 | 0.003 | 0 | 0.017 | 0
1 | 89.911 | 0.004 | 2.02 | 0.857 | 0.321 | 2.19 | 0.146 | 2.529 | 0.002 | 0.002 | 0.755 | 0.015 | 0.495 | 0 | 1
1 | 64.69 | 1.955 | 12.082 | 7.708 | 0.595 | 6.405 | 1.249 | 2.347 | 0.528 | 0.007 | 0.624 | 0.009 | 0 | 0.124 | 0
1 | 64.203 | 2.694 | 6.331 | 1.392 | 1.05 | 3.623 | 1.25 | 1.615 | 0.313 | 0.37 | 0.396 | 0.008 | 0.025 | 0.011 | 0
1 | 93.95 | 0.002 | 0.65 | 0.778 | 0.115 | 1.701 | 0.266 | 1.744 | 0 | 0 | 0.271 | 0 | 0 | 0 | 1
1 | 90.22 | 0.004 | 2.047 | 1.356 | 0.264 | 2.186 | 0.477 | 2.008 | 0.159 | 0.322 | 0.266 | 0.011 | 0 | 0 | 1
1 | 93.662 | 0.024 | 1.27 | 0.873 | 0.016 | 1.543 | 0.309 | 1.67 | 0.001 | 0 | 0.161 | 0 | 0 | 0.005 | 1
1 | 65.71 | 1.282 | 12.279 | 6.799 | 0.99 | 6.96 | 1.114 | 1.555 | 0.098 | 0.207 | 0.811 | 0.04 | 0 | 0.09 | 0
1 | 61.418 | 0.019 | 10.687 | 7.121 | 1.746 | 7.678 | 2.927 | 3.224 | 0.086 | 0.189 | 1.267 | 0.067 | 0 | 0.411 | 0
1 | 61.551 | 3.207 | 10.205 | 5.035 | 0.697 | 5.982 | 1.188 | 1.637 | 0.688 | 0.037 | 0.414 | 0.004 | 0.013 | 0.004 | 0
1 | 93.025 | 0.034 | 1.088 | 0.982 | 0.174 | 1.865 | 0.289 | 1.645 | 0.002 | 0 | 0.223 | 0.001 | 0 | 0.006 | 1
1 | 64.251 | 0.019 | 9.322 | 6.904 | 1.634 | 7.085 | 2.528 | 3.309 | 0.153 | 0.293 | 0.978 | 0.048 | 0 | 0.397 | 0
1 | 61.156 | 3.054 | 8.631 | 2.703 | 0.804 | 4.011 | 1.585 | 2.112 | 0.152 | 0.084 | 0.594 | 0.01 | 0.022 | 0.007 | 0
1 | 72.52 | 0.916 | 8.193 | 0.416 | 1.291 | 2.591 | 0.416 | 0.467 | 0.078 | 0.042 | 0.924 | 0.047 | 1.484 | 0.007 | 0
1 | 62.458 | 0.636 | 11.278 | 7.46 | 1.472 | 7.433 | 2.12 | 2.773 | 0.256 | 0.009 | 0.789 | 0.046 | 0 | 0.368 | 0
1 | 61.848 | 3.205 | 7.477 | 0.802 | 1.013 | 3.177 | 1.057 | 1.316 | 0.189 | 0.08 | 0.27 | 0.01 | 0.03 | 0.01 | 0
1 | 65.641 | 1.809 | 5.02 | 0.967 | 0.725 | 1.383 | 0.93 | 1.172 | 0.162 | 0.085 | 0.176 | 0.009 | 0.026 | 0.017 | 0
1 | 59.816 | 0.011 | 7.683 | 5.411 | 1.729 | 10.046 | 6.036 | 2.18 | 0.35 | 0.969 | 4.497 | 0.12 | 0 | 0 | 0
1 | 89.306 | 0 | 3.174 | 1.717 | 0.102 | 3.446 | 0.099 | 1.364 | 0.147 | 0 | 0.575 | 0 | 0 | 0 | 0
1 | 87.583 | 0 | 4.743 | 1.975 | 0.064 | 4.004 | 0.035 | 0.757 | 0.225 | 0 | 0.615 | 0 | 0 | 0 | 0
1 | 59.015 | 2.859 | 12.532 | 8.7 | 0.02 | 6.16 | 2.878 | 4.727 | 0.01 | 0.01 | 1.269 | 0 | 0 | 0 | 0
1 | 61.718 | 0.013 | 12.372 | 5.874 | 1.109 | 5.5 | 2.157 | 5.083 | 1.407 | 2.855 | 0.699 | 0.1 | 0 | 0 | 0
1 | 62.412 | 1.459 | 11.114 | 7.918 | 0.783 | 6.299 | 2.474 | 3.467 | 0.01 | 0.01 | 1.032 | 0 | 0 | 0.178 | 0
1 | 61.862 | 0.02 | 10.967 | 7.234 | 1.727 | 7.328 | 2.57 | 3.325 | 0.057 | 0.105 | 0.94 | 0.06 | 0.014 | 0.45 | 0
1 | 95.082 | 0.01 | 0.605 | 0.498 | 0.214 | 1.477 | 0.239 | 1.115 | 0.001 | 0 | 0.141 | 0 | 0 | 0 | 1
1 | 76.304 | 0.01 | 0.586 | 4.765 | 1.207 | 6.106 | 2.341 | 3.304 | 0.951 | 1.877 | 1.116 | 0 | 0 | 0.018 | 0
1 | 62.469 | 3.333 | 12.251 | 8.222 | 0.663 | 9.158 | 0.549 | 0.544 | 1.58 | 0 | 0.182 | 0 | 0 | 0.004 | 0
1 | 92.684 | 0 | 0.055 | 1.059 | 0 | 1.962 | 0.174 | 3.185 | 0 | 0 | 0.594 | 0 | 0 | 0 | 1
1 | 76.339 | 0.01 | 0.559 | 4.785 | 1.204 | 6.085 | 2.341 | 3.307 | 0.954 | 1.879 | 1.103 | 0 | 0 | 0.018 | 0
1 | 90.038 | 0.001 | 0.733 | 1.418 | 0.414 | 3.32 | 0.499 | 2.279 | 0.071 | 0.201 | 0.726 | 0.007 | 0 | 0 | 1
1 | 94.23 | 0.004 | 1.018 | 0.721 | 0.002 | 1.46 | 0.291 | 1.649 | 0 | 0 | 0.15 | 0 | 0 | 0 | 1
1 | 70.243 | 1.421 | 5.572 | 6.279 | 0.938 | 7.267 | 1.679 | 2.319 | 1.154 | 1.078 | 0.759 | 0 | 0 | 0.01 | 0
1 | 92.624 | 0 | 0.035 | 1.082 | 0.013 | 2.011 | 0.174 | 3.185 | 0 | 0 | 0.602 | 0 | 0 | 0 | 1
1 | 70.893 | 0.007 | 5.448 | 3.902 | 1.185 | 7.302 | 4.24 | 1.982 | 0.24 | 0.665 | 3.194 | 0.082 | 0 | 0 | 0
1 | 92.537 | 0.001 | 0.282 | 1.271 | 0.271 | 2.565 | 0.237 | 2.145 | 0 | 0 | 0.447 | 0 | 0 | 0 | 1
1 | 65.899 | 0.03 | 9.653 | 7.116 | 1.559 | 6.439 | 2.061 | 2.182 | 0.012 | 0.013 | 0.791 | 0 | 0 | 0.359 | 0
1 | 96.769 | 0 | 0.92 | 0.21 | 0 | 0.81 | 0.26 | 0.84 | 0 | 0 | 0 | 0 | 0 | 0 | 1
1 | 65.161 | 2.093 | 14.496 | 8.26 | 0.524 | 6.194 | 0.44 | 1.074 | 0.111 | 0.013 | 0.036 | 0.04 | 0 | 0 | 0
1 | 66.018 | 0.029 | 9.615 | 7.058 | 1.558 | 6.454 | 2.065 | 2.213 | 0.01 | 0.01 | 0.79 | 0.003 | 0 | 0.361 | 0
1 | 92.72 | 0.01 | 0.08 | 0.94 | 0.54 | 2.51 | 0.2 | 1.54 | 0 | 0 | 0.36 | 0 | 0 | 0 | 1
1 | 61.58 | 0.02 | 10.952 | 7.348 | 1.769 | 7.497 | 2.619 | 3.273 | 0.012 | 0.014 | 0.94 | 0.06 | 0 | 0.469 | 0
1 | 91.855 | 0.001 | 1.61 | 0.723 | 0.175 | 2.295 | 0.48 | 1.734 | 0.016 | 0.111 | 0.482 | 0.009 | 0 | 0.004 | 1
1 | 92.631 | 0 | 0.021 | 1.07 | 0 | 1.98 | 0.17 | 3.239 | 0 | 0 | 0.61 | 0 | 0 | 0 | 1
1 | 76.75 | 0.011 | 2.807 | 4.744 | 1.052 | 5.244 | 1.942 | 3.085 | 0.608 | 1.196 | 1.004 | 0 | 0 | 0.103 | 0
1 | 66.425 | 0.383 | 7.077 | 0.211 | 1.78 | 9.423 | 2.152 | 2.259 | 0.198 | 1.154 | 3.474 | 0.092 | 0.005 | 0.004 | 0
1 | 92.338 | 0.016 | 0.366 | 1.339 | 0.247 | 2.59 | 0.254 | 2.21 | 0 | 0 | 0.459 | 0 | 0 | 0 | 1
1 | 93.266 | 0.008 | 0.201 | 0.864 | 0.412 | 2.227 | 0.228 | 1.542 | 0 | 0 | 0.358 | 0 | 0 | 0 | 1
1 | 76.68 | 0.01 | 0.1 | 4.71 | 1.22 | 6.19 | 2.37 | 3.28 | 1 | 1.97 | 1.1 | 0 | 0 | 0 | 0
1 | 87.609 | 0.002 | 1.538 | 0.852 | 0.402 | 3.826 | 0.624 | 3.048 | 0.041 | 0.28 | 1.321 | 0.022 | 0 | 0 | 1
1 | 62.357 | 3.104 | 11.996 | 8.146 | 0.43 | 7.979 | 1.272 | 1.896 | 1.043 | 0.003 | 0.529 | 0 | 0 | 0 | 0
1 | 96.742 | 0 | 0.914 | 0.215 | 0.004 | 0.822 | 0.26 | 0.845 | 0 | 0 | 0.002 | 0 | 0 | 0 | 1
1 | 63.093 | 0.419 | 12.029 | 6.039 | 1.043 | 5.72 | 1.855 | 4.262 | 1.251 | 2.138 | 0.702 | 0.077 | 0.067 | 0.04 | 0
1 | 73.351 | 0.724 | 6.414 | 5.745 | 0.812 | 5.758 | 1.38 | 2.285 | 0.529 | 0.915 | 0.686 | 0.014 | 0 | 0.032 | 0
1 | 77.452 | 0.007 | 4.144 | 2.959 | 0.973 | 5.774 | 3.145 | 1.649 | 0.175 | 0.486 | 2.326 | 0.06 | 0 | 0 | 0
1 | 59.018 | 2.83 | 12.479 | 8.665 | 0.038 | 6.201 | 2.913 | 4.703 | 0.014 | 0.02 | 1.304 | 0.001 | 0 | 0 | 0
1 | 79.688 | 0.938 | 5.848 | 1.639 | 0.298 | 3.794 | 0.304 | 0.929 | 0.232 | 0.023 | 0.543 | 0.003 | 0.009 | 0.003 | 0
1 | 86.415 | 0.003 | 1.891 | 0.993 | 0.476 | 4.122 | 0.715 | 3.081 | 0.044 | 0.303 | 1.401 | 0.026 | 0 | 0.011 | 1
1 | 61.73 | 0.585 | 11.183 | 7.488 | 1.579 | 7.778 | 2.261 | 2.811 | 0.29 | 0.027 | 0.807 | 0.05 | 0 | 0.388 | 0
1 | 85.038 | 0.004 | 1.468 | 1.51 | 0.597 | 4.477 | 0.989 | 3.072 | 0.216 | 0.614 | 1.373 | 0.021 | 0 | 0 | 1
1 | 61.925 | 0.455 | 11.984 | 6.498 | 1.01 | 5.745 | 2.256 | 4.592 | 0.98 | 1.985 | 0.802 | 0.069 | 0 | 0.055 | 0
1 | 80.278 | 0.005 | 6.722 | 3.43 | 0.471 | 4.975 | 0.697 | 1.442 | 0.186 | 0.003 | 0.734 | 0.016 | 0 | 0.125 | 0
1 | 61.302 | 3.205 | 12.364 | 8.388 | 0.444 | 8.194 | 1.303 | 1.908 | 1.077 | 0.003 | 0.535 | 0 | 0 | 0 | 0
1 | 80.98 | 0.008 | 4.94 | 3.446 | 0.743 | 3.915 | 1.286 | 2.272 | 0.004 | 0.004 | 0.598 | 0.025 | 0 | 0.197 | 1
1 | 60.282 | 2.373 | 12.105 | 8.236 | 0.252 | 6.296 | 2.865 | 4.209 | 0.043 | 0.084 | 1.424 | 0.012 | 0 | 0.029 | 0
1 | 69.75 | 0.011 | 5.587 | 1.861 | 1.753 | 9.505 | 2.401 | 2.779 | 0.411 | 1.449 | 3.09 | 0.076 | 0 | 0.033 | 0
1 | 69.884 | 0.02 | 9.99 | 5.762 | 0.988 | 4.052 | 1.622 | 3.456 | 0.01 | 0.01 | 1.175 | 0.01 | 0.235 | 0.356 | 0
1 | 62.491 | 3.375 | 12.262 | 8.225 | 0.661 | 9.225 | 0.503 | 0.474 | 1.619 | 0.003 | 0.161 | 0 | 0 | 0 | 0
1 | 61.689 | 1.189 | 9.695 | 4.896 | 1.481 | 5.863 | 2.031 | 2.584 | 0.106 | 0.098 | 0.686 | 0.043 | 0.011 | 0.291 | 0
1 | 61.307 | 3.205 | 12.327 | 8.33 | 0.448 | 8.156 | 1.301 | 1.903 | 1.07 | 0.004 | 0.533 | 0 | 0 | 0 | 0
1 | 67.643 | 0.867 | 11.83 | 7.114 | 0.728 | 4.848 | 1.203 | 2.729 | 0.051 | 0.011 | 0.701 | 0.016 | 0 | 0.231 | 0
1 | 67.503 | 0.936 | 11.984 | 7.178 | 0.716 | 4.92 | 1.159 | 2.638 | 0.054 | 0.01 | 0.664 | 0.018 | 0 | 0.218 | 0
1 | 64.915 | 2.592 | 11.672 | 7.856 | 0.676 | 7.901 | 0.679 | 0.974 | 1.059 | 0.22 | 0.218 | 0.013 | 0 | 0 | 0
1 | 74.425 | 0.013 | 3.125 | 5.204 | 1.114 | 5.503 | 2.178 | 3.457 | 0.697 | 1.37 | 1.121 | 0 | 0 | 0.119 | 0
1 | 62.832 | 1.415 | 10.795 | 7.823 | 0.795 | 6.292 | 2.47 | 3.462 | 0.038 | 0.066 | 1.034 | 0 | 0 | 0.173 | 0
1 | 77.44 | 0.011 | 2.715 | 4.607 | 1.034 | 5.166 | 1.872 | 2.972 | 0.581 | 1.143 | 0.969 | 0 | 0 | 0.099 | 0
1 | 65.598 | 0.144 | 9.454 | 6.786 | 1.521 | 6.163 | 2.004 | 2.12 | 0.02 | 0.015 | 0.757 | 0.001 | 0.002 | 0.341 | 0
1 | 62.47 | 3.38 | 12.28 | 8.23 | 0.66 | 9.23 | 0.5 | 0.47 | 1.62 | 0 | 0.16 | 0 | 0 | 0 | 0
1 | 65.134 | 1.221 | 11.712 | 7.556 | 0.737 | 5.59 | 1.71 | 2.936 | 0.037 | 0.01 | 0.799 | 0.011 | 0 | 0.191 | 0
1 | 68.342 | 0.025 | 9.796 | 6.146 | 1.314 | 5.231 | 1.761 | 2.61 | 0.01 | 0.01 | 0.987 | 0.009 | 0.233 | 0.338 | 0
1 | 61.59 | 0.058 | 11.014 | 7.311 | 1.734 | 7.448 | 2.583 | 3.305 | 0.074 | 0.107 | 0.924 | 0.061 | 0 | 0.449 | 0
1 | 71 | 1.913 | 8.572 | 5.981 | 0.084 | 4.608 | 2.004 | 3.532 | 0.007 | 0.007 | 0.896 | 0 | 0 | 0 | 0
1 | 67.498 | 0.937 | 11.984 | 7.179 | 0.716 | 4.921 | 1.16 | 2.639 | 0.054 | 0.01 | 0.664 | 0.018 | 0 | 0.218 | 0
1 | 63.638 | 2.826 | 13.048 | 8.197 | 0.614 | 7.976 | 0.501 | 0.775 | 1.024 | 0.004 | 0.133 | 0.015 | 0 | 0.01 | 0
1 | 95.019 | 0 | 0.59 | 0.62 | 0 | 1.32 | 0.32 | 1.55 | 0 | 0 | 0.35 | 0 | 0 | 0 | 1
1 | 88.851 | 0.003 | 0.87 | 2.091 | 0.424 | 3.165 | 0.633 | 2.452 | 0.142 | 0.279 | 0.59 | 0 | 0 | 0.024 | 1
1 | 64.082 | 2.849 | 12.828 | 8.097 | 0.601 | 7.994 | 0.466 | 0.722 | 1.044 | 0.004 | 0.116 | 0.014 | 0 | 0 | 0
1 | 91.525 | 0.063 | 0.883 | 1.641 | 0.647 | 3.456 | 0.368 | 0.566 | 0.005 | 0.002 | 0.21 | 0 | 0.001 | 0 | 1
1 | 67.306 | 0.301 | 8.366 | 1.186 | 1.777 | 10.458 | 2.116 | 2.309 | 0.187 | 1.189 | 3.6 | 0.1 | 0 | 0 | 0
1 | 67.717 | 1.305 | 6.321 | 6.592 | 0.69 | 6.299 | 2.753 | 3.903 | 0.498 | 0.989 | 1.333 | 0.005 | 0 | 0.009 | 0
1 | 86.113 | 0.373 | 3.149 | 2.593 | 0.2 | 2.749 | 0.836 | 2.438 | 0.003 | 0.003 | 0.586 | 0 | 0 | 0.046 | 1
1 | 65.662 | 0.029 | 9.734 | 7.131 | 1.571 | 6.494 | 2.089 | 2.236 | 0.01 | 0.01 | 0.798 | 0.003 | 0 | 0.366 | 0
1 | 65.88 | 0.03 | 9.67 | 7.12 | 1.56 | 6.44 | 2.06 | 2.18 | 0.01 | 0.01 | 0.79 | 0 | 0 | 0.36 | 0
1 | 94.262 | 0 | 0.412 | 0.763 | 0 | 1.529 | 0.273 | 2.084 | 0 | 0 | 0.432 | 0 | 0 | 0 | 1
1 | 92.109 | 0.001 | 1.15 | 1.153 | 0.097 | 1.863 | 0.414 | 2.217 | 0.043 | 0.087 | 0.458 | 0.005 | 0 | 0.017 | 1
1 | 65.177 | 2.099 | 14.516 | 8.268 | 0.521 | 6.182 | 0.423 | 1.071 | 0.11 | 0.011 | 0.023 | 0.04 | 0 | 0 | 0
1 | 94.991 | 0.016 | 0.618 | 0.499 | 0.215 | 1.477 | 0.241 | 1.115 | 0.001 | 0.001 | 0.141 | 0 | 0 | 0 | 1
1 | 60.724 | 2.117 | 5.722 | 1.022 | 0.85 | 1.377 | 1.04 | 1.093 | 0.19 | 0.1 | 0.181 | 0.01 | 0.03 | 0.02 | 0
1 | 62.284 | 0.816 | 9.086 | 5.165 | 1.434 | 5.39 | 1.977 | 2.334 | 0.07 | 0.038 | 0.662 | 0.031 | 0.01 | 0.296 | 0
1 | 91.415 | 0.047 | 0.657 | 1.367 | 0.036 | 2.112 | 0.224 | 3.158 | 0.003 | 0.001 | 0.598 | 0.001 | 0 | 0.011 | 1
1 | 65.385 | 1.495 | 13.103 | 7.934 | 0.824 | 6.256 | 0.899 | 1.394 | 0.081 | 0.01 | 0.245 | 0.028 | 0 | 0.105 | 0
1 | 61.732 | 0.593 | 11.177 | 7.5 | 1.581 | 7.795 | 2.258 | 2.793 | 0.285 | 0.008 | 0.807 | 0.05 | 0 | 0.39 | 0
1 | 61.921 | 2.426 | 11.943 | 8.034 | 0.903 | 8.489 | 1.285 | 1.606 | 1.042 | 0.004 | 0.47 | 0.016 | 0 | 0.127 | 0
1 | 69.259 | 0.951 | 11.26 | 6.791 | 0.646 | 4.788 | 1.028 | 2.562 | 0.054 | 0.009 | 0.61 | 0.018 | 0 | 0.185 | 0
1 | 74.441 | 0.013 | 3.113 | 5.2 | 1.113 | 5.502 | 2.178 | 3.46 | 0.698 | 1.373 | 1.121 | 0 | 0 | 0.119 | 0
1 | 89.628 | 0.004 | 2.263 | 1.738 | 0.286 | 2.303 | 0.677 | 1.782 | 0.002 | 0.002 | 0.441 | 0.007 | 0 | 0.073 | 1
1 | 71.531 | 0.02 | 9.856 | 4.98 | 1.011 | 3.741 | 1.374 | 3.048 | 0.01 | 0.01 | 1.21 | 0.015 | 0.506 | 0.306 | 0
1 | 79.46 | 0.02 | 9.42 | 0.1 | 1.53 | 3.05 | 0.04 | 0.06 | 0.01 | 0.01 | 1.36 | 0.07 | 2.36 | 0 | 0
1 | 70.966 | 0.336 | 8.876 | 4.839 | 0.925 | 5.265 | 1.455 | 3.278 | 1.008 | 1.724 | 0.5 | 0.06 | 0 | 0 | 0
1 | 73.972 | 0.998 | 4.393 | 5.362 | 0.884 | 6.782 | 1.487 | 2.103 | 1.076 | 1.114 | 0.762 | 0 | 0 | 0 | 0
1 | 66.975 | 1.076 | 12.32 | 7.343 | 0.721 | 5.186 | 1.098 | 2.43 | 0.061 | 0.01 | 0.579 | 0.022 | 0 | 0.195 | 0
1 | 62.47 | 3.379 | 12.28 | 8.23 | 0.66 | 9.23 | 0.501 | 0.471 | 1.62 | 0 | 0.16 | 0 | 0 | 0 | 0
1 | 91.916 | 0 | 0.405 | 1.328 | 0.289 | 2.753 | 0.303 | 2.216 | 0.017 | 0.049 | 0.521 | 0.002 | 0 | 0 | 1
1 | 64.191 | 0.726 | 10.373 | 7.509 | 1.181 | 6.371 | 2.262 | 2.807 | 0.01 | 0.01 | 0.908 | 0 | 0 | 0.271 | 0
1 | 67.649 | 0.01 | 7.371 | 0.044 | 1.98 | 11.147 | 2.39 | 2.51 | 0.2 | 1.379 | 4.178 | 0.11 | 0 | 0 | 0
1 | 68.777 | 0.035 | 10.028 | 6.353 | 0.928 | 4.148 | 1.793 | 3.814 | 0.011 | 0.011 | 1.149 | 0.004 | 0 | 0.393 | 0
1 | 80.818 | 0.016 | 5.571 | 3.209 | 0.805 | 3.201 | 0.859 | 2.388 | 0.006 | 0.006 | 0.837 | 0.008 | 0.284 | 0.172 | 0
1 | 96.737 | 0 | 0.913 | 0.216 | 0.004 | 0.824 | 0.26 | 0.846 | 0 | 0 | 0.003 | 0 | 0 | 0 | 1
1 | 75.607 | 0.921 | 5.416 | 1.576 | 0.369 | 2.891 | 0.452 | 0.915 | 0.224 | 0.043 | 0.451 | 0.004 | 0.013 | 0.009 | 0
1 | 86.591 | 0.002 | 1.637 | 2.044 | 0.517 | 3.926 | 1.291 | 2.193 | 0.063 | 0.176 | 1.188 | 0.022 | 0 | 0 | 1
1 | 73.668 | 0.459 | 4.227 | 5.337 | 0.916 | 5.931 | 2.076 | 2.994 | 0.589 | 1.089 | 1.018 | 0 | 0 | 0.055 | 0
1 | 61.584 | 0.021 | 10.999 | 7.3 | 1.747 | 7.431 | 2.604 | 3.333 | 0.058 | 0.108 | 0.932 | 0.061 | 0 | 0.454 | 0
1 | 59.501 | 2.82 | 12.37 | 8.589 | 0.02 | 6.095 | 2.844 | 4.687 | 0.01 | 0.01 | 1.254 | 0 | 0 | 0 | 0
1 | 78.402 | 0.054 | 1.311 | 4.246 | 0.962 | 5.778 | 1.919 | 2.811 | 0.836 | 1.55 | 1.022 | 0 | 0 | 0 | 0
1 | 87.318 | 0.003 | 1.944 | 2.135 | 0.302 | 2.906 | 0.594 | 3.211 | 0.01 | 0.019 | 0.652 | 0.011 | 0 | 0.078 | 1
1 | 74.824 | 1.509 | 9.29 | 5.242 | 0.316 | 6.161 | 0.244 | 0.733 | 0.673 | 0.002 | 0.374 | 0.008 | 0 | 0 | 0
1 | 63.283 | 2.581 | 11.658 | 7.965 | 0.875 | 8.565 | 0.872 | 0.878 | 1.236 | 0.002 | 0.31 | 0 | 0 | 0.086 | 0
1 | 63.061 | 3.093 | 12.229 | 8.102 | 0.668 | 8.729 | 0.58 | 0.728 | 1.441 | 0.001 | 0.222 | 0.002 | 0 | 0.026 | 0
1 | 60.21 | 0.01 | 7.755 | 5.395 | 1.705 | 9.834 | 5.88 | 2.21 | 0.338 | 0.937 | 4.388 | 0.116 | 0.017 | 0.01 | 0
1 | 72.155 | 0.01 | 3.828 | 2.484 | 1.58 | 8.542 | 2.366 | 2.92 | 0.592 | 1.643 | 2.592 | 0.053 | 0 | 0.008 | 0
1 | 61.607 | 0.226 | 11.687 | 5.372 | 1.083 | 5.076 | 2.045 | 4.68 | 1.285 | 2.577 | 0.647 | 0.091 | 0.003 | 0.002 | 0
1 | 61.293 | 1.727 | 8.337 | 2.789 | 0.948 | 3.303 | 1.352 | 2.303 | 0.629 | 0.927 | 0.35 | 0.037 | 0.019 | 0.011 | 0
1 | 78.188 | 1.191 | 8.48 | 4.9 | 0.386 | 4.141 | 0.34 | 1.089 | 0.062 | 0.006 | 0.073 | 0.023 | 0 | 0 | 0
1 | 76.639 | 0.684 | 8.286 | 5.03 | 0.464 | 3.777 | 0.837 | 2.187 | 0.039 | 0.007 | 0.523 | 0.013 | 0 | 0.133 | 0
1 | 64.852 | 0.169 | 10.043 | 7.214 | 1.565 | 6.776 | 2.109 | 2.332 | 0.078 | 0.01 | 0.794 | 0.012 | 0 | 0.367 | 0
1 | 78.868 | 0.007 | 3.058 | 1.706 | 1.167 | 6.559 | 1.791 | 2.313 | 0.422 | 1.201 | 1.951 | 0.041 | 0 | 0 | 0
1 | 78.27 | 0.917 | 7.364 | 4.748 | 0.316 | 4.01 | 0.441 | 2.36 | 0.049 | 0.005 | 0.411 | 0.017 | 0 | 0.04 | 0
1 | 61.366 | 0.349 | 12.333 | 6.201 | 0.988 | 5.632 | 2.292 | 5.013 | 1.231 | 2.499 | 0.813 | 0.088 | 0 | 0 | 0
1 | 92.35 | 0 | 0.74 | 1.66 | 0.64 | 3.5 | 0.35 | 0.55 | 0 | 0 | 0.21 | 0 | 0 | 0 | 1
1 | 90.454 | 0.004 | 2.729 | 1.483 | 0.314 | 1.999 | 0.681 | 1.287 | 0.01 | 0.019 | 0.167 | 0.011 | 0 | 0.081 | 1
1 | 81.557 | 0.921 | 4.749 | 3.475 | 0.164 | 3.443 | 1.289 | 2.636 | 0.014 | 0.034 | 0.689 | 0.004 | 0 | 0 | 1
1 | 67.502 | 0.935 | 11.984 | 7.178 | 0.716 | 4.921 | 1.159 | 2.638 | 0.054 | 0.01 | 0.664 | 0.018 | 0 | 0.218 | 0
1 | 92.72 | 0.01 | 0.08 | 0.94 | 0.54 | 2.51 | 0.2 | 1.54 | 0 | 0 | 0.36 | 0 | 0 | 0 | 1
1 | 60.711 | 2.118 | 5.715 | 1.014 | 0.85 | 1.374 | 1.041 | 1.092 | 0.19 | 0.101 | 0.181 | 0.01 | 0.03 | 0.02 | 0
1 | 88.632 | 0.011 | 1.514 | 1.775 | 0.699 | 3.156 | 0.516 | 1.775 | 0.008 | 0.014 | 0.435 | 0.008 | 0 | 0.06 | 1
1 | 61.643 | 0.015 | 11.597 | 6.674 | 1.469 | 6.587 | 2.41 | 4.099 | 0.648 | 1.31 | 0.831 | 0.078 | 0 | 0.256 | 0
1 | 60.53 | 0.01 | 9.458 | 5.584 | 1.495 | 8.325 | 4.569 | 3.283 | 0.752 | 1.686 | 3.06 | 0.112 | 0 | 0 | 0
1 | 94.951 | 0 | 0.604 | 0.629 | 0.003 | 1.337 | 0.331 | 1.551 | 0.001 | 0.002 | 0.358 | 0 | 0 | 0 | 1
1 | 91.434 | 0 | 0.616 | 1.276 | 0.321 | 2.921 | 0.333 | 2.212 | 0.008 | 0.053 | 0.6 | 0.004 | 0 | 0.002 | 1
1 | 80.084 | 0.019 | 8.984 | 0.157 | 1.469 | 3.027 | 0.05 | 0.162 | 0.01 | 0.01 | 1.317 | 0.067 | 2.247 | 0 | 0
1 | 66.918 | 0.791 | 11.603 | 7.235 | 0.908 | 5.375 | 1.336 | 2.444 | 0.047 | 0.01 | 0.656 | 0.016 | 0 | 0.24 | 0
1 | 64.52 | 2.243 | 12.254 | 7.809 | 0.637 | 7.057 | 0.935 | 1.703 | 0.783 | 0.005 | 0.444 | 0.009 | 0 | 0.094 | 0
1 | 67.491 | 0.651 | 10.795 | 5.505 | 1.039 | 6.352 | 1.508 | 2.692 | 0.084 | 0.323 | 1.502 | 0.039 | 0 | 0.184 | 0
1 | 94.133 | 0.002 | 0.476 | 0.813 | 0.226 | 1.908 | 0.238 | 1.541 | 0 | 0 | 0.265 | 0 | 0 | 0 | 1
1 | 94.104 | 0.015 | 0.476 | 0.801 | 0.003 | 1.563 | 0.274 | 2.076 | 0.006 | 0 | 0.43 | 0 | 0 | 0 | 1
1 | 61.992 | 0.613 | 11.224 | 7.489 | 1.54 | 7.666 | 2.204 | 2.779 | 0.274 | 0.008 | 0.798 | 0.048 | 0 | 0.381 | 0
1 | 94.283 | 0 | 1.006 | 0.721 | 0 | 1.462 | 0.29 | 1.657 | 0 | 0 | 0.152 | 0 | 0 | 0 | 1
1 | 67.642 | 0.027 | 8.135 | 6.727 | 1.5 | 6.38 | 2.107 | 2.37 | 0.169 | 0.325 | 0.843 | 0 | 0 | 0.302 | 0
1 | 61.589 | 0.037 | 11.002 | 7.308 | 1.743 | 7.445 | 2.594 | 3.313 | 0.063 | 0.1 | 0.928 | 0.061 | 0 | 0.453 | 0
1 | 67.103 | 0.011 | 7.684 | 0.768 | 1.956 | 10.775 | 2.412 | 2.587 | 0.185 | 1.25 | 3.853 | 0.105 | 0 | 0.045 | 0
1 | 82.653 | 0.005 | 2.235 | 1.956 | 1.104 | 6.009 | 1.317 | 1.659 | 0.278 | 0.792 | 1.396 | 0.027 | 0 | 0 | 1
1 | 67.438 | 0.028 | 9.101 | 6.725 | 1.503 | 6.232 | 1.965 | 2.19 | 0.009 | 0.009 | 0.769 | 0.003 | 0 | 0.342 | 0
1 | 61.87 | 3.21 | 7.44 | 0.741 | 1.02 | 3.15 | 1.04 | 1.29 | 0.19 | 0.08 | 0.26 | 0.01 | 0.03 | 0.01 | 0
1 | 61.689 | 0.852 | 11.294 | 7.588 | 1.468 | 7.835 | 2.164 | 2.705 | 0.363 | 0.008 | 0.78 | 0.045 | 0 | 0.351 | 0
1 | 64.515 | 1.371 | 10.715 | 7.564 | 1.2 | 7.557 | 1.435 | 1.495 | 0.655 | 0.006 | 0.538 | 0 | 0 | 0.216 | 0
1 | 65.975 | 1.701 | 13.652 | 7.896 | 0.587 | 5.749 | 0.673 | 1.607 | 0.091 | 0.01 | 0.24 | 0.032 | 0 | 0.075 | 0
1 | 63.039 | 0.023 | 10.541 | 7.26 | 1.689 | 7.109 | 2.432 | 2.948 | 0.01 | 0.01 | 0.898 | 0.041 | 0 | 0.435 | 0
1 | 91.132 | 0.002 | 0.561 | 1.409 | 0.087 | 2.23 | 0.276 | 3.181 | 0.001 | 0.001 | 0.62 | 0 | 0 | 0.02 | 1
1 | 61.58 | 0.021 | 10.95 | 7.35 | 1.77 | 7.5 | 2.62 | 3.269 | 0.01 | 0.01 | 0.94 | 0.06 | 0 | 0.47 | 0
1 | 92.14 | 0.046 | 0.257 | 1.182 | 0 | 2.03 | 0.218 | 3.21 | 0 | 0 | 0.605 | 0 | 0 | 0 | 1
1 | 61.642 | 0.02 | 10.981 | 7.297 | 1.745 | 7.418 | 2.597 | 3.317 | 0.057 | 0.107 | 0.93 | 0.061 | 0 | 0.453 | 0
1 | 59.011 | 2.86 | 12.53 | 8.7 | 0.02 | 6.16 | 2.88 | 4.729 | 0.01 | 0.01 | 1.27 | 0 | 0 | 0 | 0
1 | 67.509 | 0.934 | 11.981 | 7.175 | 0.716 | 4.919 | 1.159 | 2.638 | 0.054 | 0.01 | 0.665 | 0.018 | 0.001 | 0.218 | 0
1 | 79.431 | 0.024 | 9.424 | 0.112 | 1.528 | 3.055 | 0.044 | 0.066 | 0.01 | 0.01 | 1.36 | 0.07 | 2.357 | 0 | 0
1 | 94.072 | 0.001 | 0.884 | 0.817 | 0.05 | 1.493 | 0.383 | 1.591 | 0 | 0 | 0.366 | 0.001 | 0 | 0.013 | 1
1 | 94.286 | 0 | 1.011 | 0.721 | 0 | 1.461 | 0.29 | 1.65 | 0 | 0 | 0.15 | 0 | 0 | 0 | 1
1 | 96.15 | 0.041 | 1.187 | 0.368 | 0.01 | 0.915 | 0.263 | 0.845 | 0.002 | 0 | 0 | 0.001 | 0 | 0 | 1
1 | 75.646 | 0.01 | 0.948 | 4.79 | 1.212 | 6.142 | 2.355 | 3.405 | 1.028 | 2.031 | 1.072 | 0.007 | 0 | 0 | 0
1 | 71.507 | 0.02 | 9.867 | 4.984 | 1.012 | 3.741 | 1.375 | 3.051 | 0.01 | 0.01 | 1.211 | 0.015 | 0.507 | 0.306 | 0
1 | 65.589 | 0.012 | 8.771 | 2.359 | 1.827 | 9.654 | 2.412 | 2.995 | 0.308 | 1.263 | 3.042 | 0.098 | 0 | 0.103 | 0
1 | 61.644 | 0.015 | 11.653 | 6.618 | 1.443 | 6.51 | 2.392 | 4.171 | 0.703 | 1.421 | 0.821 | 0.08 | 0 | 0.237 | 0
1 | 67.405 | 0.92 | 11.99 | 7.156 | 0.723 | 4.93 | 1.176 | 2.679 | 0.077 | 0.058 | 0.664 | 0.019 | 0 | 0.215 | 0
1 | 94.291 | 0 | 1.01 | 0.72 | 0 | 1.46 | 0.29 | 1.65 | 0 | 0 | 0.15 | 0 | 0 | 0 | 1
1 | 65.461 | 1.183 | 9.306 | 3.355 | 1.507 | 10.25 | 1.747 | 1.849 | 0.682 | 0.813 | 2.575 | 0.069 | 0 | 0.03 | 0
1 | 91.153 | 0.135 | 1.202 | 1.923 | 0.641 | 3.729 | 0.356 | 0.547 | 0.065 | 0 | 0.208 | 0 | 0 | 0 | 1
1 | 67.329 | 2.685 | 6.318 | 0.7 | 0.888 | 2.876 | 0.908 | 1.261 | 0.159 | 0.067 | 0.241 | 0.008 | 0.025 | 0.008 | 0
1 | 65.749 | 1.447 | 12.683 | 7.83 | 0.837 | 6.254 | 0.947 | 1.455 | 0.11 | 0.073 | 0.273 | 0.027 | 0 | 0.102 | 0
1 | 62.939 | 2.512 | 11.862 | 7.953 | 0.549 | 7.317 | 1.411 | 2.326 | 0.845 | 0.005 | 0.67 | 0.001 | 0 | 0.086 | 0
1 | 86.97 | 0.678 | 3.192 | 2.388 | 0.218 | 3.122 | 0.483 | 1.679 | 0.227 | 0.001 | 0.279 | 0 | 0 | 0 | 1
1 | 63.31 | 0.019 | 10.505 | 6.951 | 1.662 | 7.107 | 2.489 | 3.21 | 0.055 | 0.103 | 0.886 | 0.058 | 0 | 0.432 | 0
1 | 78.667 | 0.024 | 1.182 | 4.193 | 0.974 | 5.778 | 1.889 | 2.769 | 0.851 | 1.568 | 1.007 | 0 | 0 | 0 | 0
1 | 92.452 | 0.262 | 1.538 | 1.132 | 0.231 | 2.018 | 0.322 | 1.179 | 0.087 | 0 | 0.173 | 0 | 0 | 0 | 1
1 | 62.701 | 0.01 | 11.649 | 5.818 | 1.11 | 5.5 | 2.161 | 4.963 | 1.355 | 2.744 | 0.733 | 0.092 | 0 | 0.009 | 0
1 | 65.954 | 0.029 | 9.548 | 6.72 | 1.585 | 6.713 | 2.082 | 2.205 | 0.021 | 0.088 | 0.983 | 0.007 | 0 | 0.34 | 0
1 | 69.884 | 0.01 | 4.536 | 2.821 | 1.635 | 8.99 | 3.011 | 2.759 | 0.544 | 1.544 | 3.012 | 0.068 | 0 | 0 | 0
1 | 64.855 | 1.802 | 4.754 | 1.904 | 0.972 | 2.898 | 1.366 | 1.685 | 0.382 | 0.542 | 0.427 | 0.007 | 0.022 | 0.018 | 0
1 | 61.356 | 3.178 | 12.322 | 8.319 | 0.457 | 8.219 | 1.312 | 1.913 | 1.069 | 0.015 | 0.565 | 0.001 | 0 | 0 | 0
1 | 71.983 | 0.01 | 3.882 | 2.282 | 1.615 | 8.769 | 2.38 | 2.879 | 0.584 | 1.663 | 2.702 | 0.057 | 0 | 0 | 0
1 | 84.564 | 0.917 | 4.407 | 3.119 | 0.192 | 3.602 | 0.335 | 1.645 | 0.336 | 0.001 | 0.33 | 0.005 | 0 | 0 | 1
1 | 93.195 | 0.026 | 1.012 | 0.939 | 0.171 | 1.842 | 0.285 | 1.643 | 0.001 | 0 | 0.222 | 0 | 0 | 0.005 | 1
1 | 67.356 | 1.891 | 13.592 | 7.647 | 0.468 | 5.969 | 0.378 | 1.041 | 0.124 | 0.009 | 0.084 | 0.036 | 0 | 0 | 0
1 | 61.702 | 0.02 | 10.962 | 7.294 | 1.742 | 7.404 | 2.589 | 3.301 | 0.057 | 0.105 | 0.928 | 0.06 | 0 | 0.451 | 0
1 | 65.489 | 0.105 | 9.808 | 7.173 | 1.529 | 6.484 | 2.109 | 2.301 | 0.01 | 0.01 | 0.81 | 0.003 | 0 | 0.356 | 0
1 | 61.303 | 3.204 | 12.364 | 8.388 | 0.444 | 8.194 | 1.303 | 1.908 | 1.077 | 0.003 | 0.535 | 0 | 0 | 0 | 0
1 | 59.237 | 2.639 | 12.102 | 8.396 | 0.196 | 6.635 | 3.043 | 4.316 | 0.113 | 0.092 | 1.497 | 0.01 | 0 | 0 | 0
1 | 84.896 | 0.656 | 2.214 | 0.827 | 0.358 | 1.783 | 0.475 | 1.488 | 0.052 | 0.026 | 0.208 | 0.003 | 0.008 | 0.005 | 1
1 | 62.412 | 0.011 | 12.141 | 5.921 | 1.092 | 5.368 | 2.124 | 4.966 | 1.272 | 2.579 | 0.745 | 0.091 | 0 | 0.039 | 0
1 | 87.05 | 0 | 5.19 | 2.01 | 0 | 4.06 | 0 | 0.78 | 0.25 | 0 | 0.66 | 0 | 0 | 0 | 0
1 | 71.506 | 0.02 | 9.868 | 4.984 | 1.012 | 3.741 | 1.375 | 3.052 | 0.01 | 0.01 | 1.211 | 0.015 | 0.507 | 0.306 | 0
1 | 80.612 | 0.007 | 1.065 | 3.827 | 0.93 | 5.455 | 1.685 | 2.476 | 0.734 | 1.361 | 0.902 | 0 | 0 | 0 | 0
1 | 71.514 | 0.02 | 9.864 | 4.982 | 1.011 | 3.74 | 1.374 | 3.051 | 0.01 | 0.01 | 1.211 | 0.015 | 0.507 | 0.306 | 0
1 | 61.854 | 0.589 | 11.104 | 7.476 | 1.576 | 7.78 | 2.256 | 2.792 | 0.289 | 0.02 | 0.808 | 0.049 | 0 | 0.387 | 0
1 | 61.309 | 3.202 | 12.364 | 8.387 | 0.444 | 8.191 | 1.303 | 1.908 | 1.076 | 0.003 | 0.535 | 0 | 0 | 0 | 0
1 | 61.642 | 0.02 | 11.596 | 6.679 | 1.467 | 6.587 | 2.41 | 4.098 | 0.646 | 1.305 | 0.831 | 0.078 | 0 | 0.255 | 0
1 | 92.111 | 0 | 0.416 | 1.278 | 0.277 | 2.712 | 0.275 | 2.201 | 0.003 | 0.023 | 0.516 | 0.002 | 0 | 0 | 1
1 | 74.53 | 0.011 | 1.955 | 3.999 | 1.351 | 7.002 | 2.355 | 3.166 | 0.803 | 1.756 | 1.641 | 0.02 | 0 | 0.024 | 0
1 | 61.208 | 1.907 | 7.531 | 2.735 | 1.082 | 3.463 | 1.373 | 1.594 | 0.216 | 0.071 | 0.367 | 0.021 | 0.022 | 0.119 | 0
1 | 67.457 | 0.948 | 12.009 | 7.195 | 0.718 | 4.95 | 1.153 | 2.61 | 0.055 | 0.01 | 0.655 | 0.018 | 0 | 0.216 | 0
1 | 63.414 | 2.834 | 13.061 | 8.203 | 0.632 | 8.072 | 0.522 | 0.781 | 1.056 | 0.038 | 0.128 | 0.016 | 0 | 0.007 | 0
1 | 94.954 | 0 | 0.606 | 0.619 | 0.005 | 1.344 | 0.325 | 1.552 | 0 | 0.003 | 0.359 | 0 | 0 | 0 | 1
1 | 65.201 | 0.705 | 12.055 | 6.731 | 0.861 | 5.338 | 1.506 | 3.447 | 0.632 | 1.036 | 0.669 | 0.046 | 0 | 0.134 | 0
1 | 59.606 | 2.463 | 11.981 | 8.293 | 0.216 | 6.387 | 3.093 | 4.463 | 0.039 | 0.092 | 1.541 | 0.011 | 0 | 0.021 | 0
1 | 85.001 | 0.006 | 1.994 | 2.817 | 0.521 | 3.351 | 1.174 | 2.497 | 0.327 | 0.643 | 0.605 | 0 | 0 | 0.056 | 1
1 | 74.324 | 0.044 | 3.219 | 5.233 | 1.108 | 5.529 | 2.16 | 3.43 | 0.702 | 1.358 | 1.111 | 0 | 0 | 0.118 | 0
1 | 65.419 | 2.106 | 9.928 | 7.117 | 0.264 | 5.939 | 2.63 | 3.747 | 0.033 | 0.079 | 1.305 | 0.009 | 0 | 0 | 0
1 | 72.969 | 0.014 | 4.009 | 5.446 | 1.189 | 5.73 | 2.229 | 3.438 | 0.62 | 1.217 | 1.101 | 0.007 | 0 | 0.159 | 0
1 | 61.376 | 2.359 | 11.989 | 8.113 | 0.796 | 8.01 | 1.653 | 2.269 | 0.793 | 0.005 | 0.642 | 0.016 | 0 | 0.125 | 0
1 | 75.701 | 0.007 | 5.448 | 0.246 | 1.382 | 8.222 | 1.755 | 2.25 | 0.14 | 0.963 | 2.962 | 0.077 | 0 | 0 | 0
1 | 83.249 | 0.004 | 3.325 | 3 | 0.447 | 4.841 | 0.869 | 1.696 | 0.525 | 0.722 | 0.821 | 0 | 0 | 0 | 0
1 | 60.71 | 2.12 | 5.71 | 1.01 | 0.85 | 1.37 | 1.04 | 1.09 | 0.19 | 0.1 | 0.18 | 0.01 | 0.03 | 0.02 | 0
1 | 78.734 | 0.008 | 1.127 | 4.175 | 0.977 | 5.766 | 1.897 | 2.78 | 0.849 | 1.575 | 1.012 | 0 | 0 | 0 | 0
1 | 76.678 | 0.011 | 0.101 | 4.709 | 1.22 | 6.189 | 2.37 | 3.28 | 1 | 1.97 | 1.1 | 0 | 0 | 0 | 0
1 | 64.234 | 1.327 | 10.752 | 7.588 | 1.18 | 7.426 | 1.576 | 1.744 | 0.568 | 0.007 | 0.599 | 0.002 | 0 | 0.221 | 0
1 | 69.319 | 0.56 | 8.7 | 5.194 | 1.08 | 6.48 | 1.654 | 2.736 | 0.269 | 0.68 | 1.49 | 0.034 | 0 | 0.13 | 0
1 | 62.579 | 0.986 | 10.928 | 7.707 | 1.086 | 6.585 | 2.465 | 3.29 | 0.01 | 0.01 | 0.987 | 0.014 | 0 | 0.263 | 0
1 | 77.028 | 0.02 | 9.565 | 1.538 | 1.392 | 3.304 | 0.442 | 0.922 | 0.01 | 0.01 | 1.313 | 0.055 | 1.82 | 0.09 | 0
1 | 71.123 | 1.402 | 11.35 | 6.592 | 0.521 | 4.996 | 0.596 | 1.52 | 0.075 | 0.008 | 0.223 | 0.027 | 0 | 0.062 | 0
1 | 76.68 | 0.01 | 0.1 | 4.71 | 1.22 | 6.19 | 2.37 | 3.28 | 1 | 1.97 | 1.1 | 0 | 0 | 0 | 0
1 | 79.95 | 0.005 | 3.751 | 0.547 | 1.005 | 6.635 | 1.297 | 2.869 | 0.102 | 0.7 | 2.422 | 0.056 | 0 | 0 | 0
1 | 59.2 | 2.182 | 11.377 | 7.918 | 0.427 | 7.085 | 3.632 | 4.124 | 0.091 | 0.238 | 2.038 | 0.029 | 0 | 0 | 0
1 | 61.584 | 0.02 | 10.999 | 7.299 | 1.747 | 7.431 | 2.604 | 3.333 | 0.058 | 0.108 | 0.932 | 0.061 | 0 | 0.454 | 0
1 | 67.42 | 0.011 | 7.612 | 0.757 | 1.939 | 10.676 | 2.381 | 2.569 | 0.179 | 1.229 | 3.814 | 0.104 | 0 | 0.045 | 0
1 | 68.091 | 0.852 | 11.622 | 7.005 | 0.714 | 4.795 | 1.183 | 2.738 | 0.05 | 0.01 | 0.7 | 0.016 | 0 | 0.227 | 0
1 | 65.236 | 2.072 | 14.458 | 8.243 | 0.525 | 6.149 | 0.438 | 1.108 | 0.109 | 0.01 | 0.036 | 0.039 | 0 | 0.005 | 0
1 | 62.016 | 0.019 | 10.693 | 7.226 | 1.731 | 7.392 | 2.596 | 3.332 | 0.084 | 0.16 | 0.937 | 0.06 | 0 | 0.441 | 0
1 | 66.97 | 1.409 | 12.348 | 7.528 | 0.807 | 6.039 | 0.859 | 1.403 | 0.076 | 0.009 | 0.252 | 0.027 | 0 | 0.099 | 0
1 | 64.37 | 0.889 | 12.052 | 7.664 | 1.187 | 6.632 | 1.536 | 2.027 | 0.052 | 0.01 | 0.512 | 0.034 | 0 | 0.241 | 0
1 | 62.099 | 3.302 | 12.339 | 8.286 | 0.583 | 8.828 | 0.779 | 0.979 | 1.411 | 0.001 | 0.289 | 0.001 | 0 | 0 | 0
1 | 66.849 | 0.15 | 10.702 | 6.334 | 0.962 | 4.686 | 1.834 | 4.004 | 0.413 | 0.701 | 1.006 | 0.027 | 0 | 0.284 | 0
1 | 67.485 | 0.944 | 11.985 | 7.182 | 0.715 | 4.934 | 1.158 | 2.632 | 0.059 | 0.01 | 0.663 | 0.018 | 0 | 0.218 | 0
1 | 60.011 | 0.322 | 7.657 | 4.954 | 1.661 | 9.376 | 5.552 | 2.093 | 0.334 | 0.883 | 4.086 | 0.109 | 0.003 | 0.001 | 0
1 | 63.635 | 2.685 | 12.837 | 8.157 | 0.684 | 7.986 | 0.597 | 0.811 | 0.984 | 0.004 | 0.163 | 0.014 | 0 | 0.029 | 0
1 | 87.042 | 0 | 5.193 | 2.012 | 0 | 4.06 | 0 | 0.781 | 0.25 | 0 | 0.66 | 0 | 0 | 0 | 0
1 | 92.426 | 0 | 0.209 | 1.104 | 0 | 2.056 | 0.164 | 3.15 | 0.009 | 0 | 0.612 | 0 | 0 | 0 | 1
1 | 61.592 | 0.02 | 10.996 | 7.299 | 1.747 | 7.43 | 2.603 | 3.33 | 0.058 | 0.107 | 0.932 | 0.061 | 0 | 0.454 | 0
1 | 62.747 | 0.021 | 10.812 | 7.076 | 1.619 | 6.93 | 2.405 | 3.24 | 0.211 | 0.419 | 0.866 | 0.05 | 0 | 0.373 | 0
1 | 61.339 | 0.429 | 9.161 | 6.027 | 1.447 | 8.983 | 4.709 | 2.038 | 0.286 | 0.732 | 3.444 | 0.098 | 0 | 0.019 | 0
1 | 91.447 | 0.001 | 0.376 | 1.055 | 0.091 | 2.388 | 0.274 | 3.21 | 0.008 | 0.058 | 0.761 | 0.005 | 0 | 0.002 | 1
1 | 92.63 | 0 | 0.021 | 1.071 | 0.001 | 1.982 | 0.17 | 3.236 | 0 | 0 | 0.609 | 0 | 0 | 0 | 1
1 | 92.686 | 0 | 0.054 | 1.058 | 0 | 1.962 | 0.174 | 3.185 | 0 | 0 | 0.594 | 0 | 0 | 0 | 1
1 | 91.966 | 0 | 0.254 | 1.204 | 0.038 | 2.098 | 0.222 | 3.241 | 0 | 0 | 0.617 | 0.001 | 0 | 0.01 | 1
1 | 96.208 | 0.024 | 1.087 | 0.336 | 0.013 | 0.9 | 0.296 | 0.883 | 0 | 0 | 0.017 | 0 | 0 | 0.003 | 1
1 | 67.457 | 0.107 | 7.522 | 0.294 | 1.933 | 11.06 | 2.357 | 2.492 | 0.227 | 1.338 | 4.069 | 0.107 | 0 | 0 | 0
1 | 77.617 | 0.384 | 9.73 | 0.982 | 1.436 | 3.72 | 0.09 | 0.104 | 0.185 | 0.009 | 1.23 | 0.062 | 2.104 | 0 | 0
1 | 67.979 | 0.016 | 10.769 | 5.303 | 1.047 | 4.374 | 1.657 | 3.785 | 0.514 | 1.036 | 1.027 | 0.046 | 0.324 | 0.196 | 0
1 | 92.613 | 0 | 0.695 | 1.537 | 0.552 | 3.23 | 0.339 | 0.76 | 0 | 0 | 0.24 | 0 | 0 | 0 | 1
1 | 63.35 | 1.243 | 6.546 | 0.904 | 1.311 | 5.29 | 1.611 | 1.711 | 0.186 | 0.577 | 1.712 | 0.05 | 0.018 | 0.031 | 0
1 | 96.564 | 0 | 0.878 | 0.255 | 0 | 0.869 | 0.261 | 0.942 | 0 | 0 | 0.036 | 0 | 0 | 0 | 1
1 | 65.66 | 0.03 | 9.736 | 7.132 | 1.571 | 6.494 | 2.089 | 2.236 | 0.01 | 0.01 | 0.798 | 0.003 | 0 | 0.366 | 0
1 | 67.613 | 0.014 | 7.394 | 0.087 | 1.977 | 11.129 | 2.389 | 2.512 | 0.201 | 1.371 | 4.159 | 0.11 | 0 | 0.002 | 0
1 | 68.24 | 0.019 | 10.243 | 6.344 | 0.943 | 4.272 | 1.827 | 3.935 | 0.125 | 0.245 | 1.118 | 0.012 | 0 | 0.363 | 0
1 | 73.724 | 0.016 | 7.188 | 4.735 | 1.001 | 4.361 | 1.535 | 2.969 | 0.267 | 0.49 | 1.15 | 0.01 | 0.352 | 0.212 | 0
1 | 67.65 | 0.01 | 7.37 | 0.04 | 1.98 | 11.15 | 2.39 | 2.51 | 0.2 | 1.38 | 4.18 | 0.11 | 0 | 0 | 0
1 | 70.855 | 1.749 | 8.323 | 5.853 | 0.118 | 4.812 | 2.234 | 3.533 | 0.027 | 0.065 | 1.166 | 0.007 | 0 | 0 | 0
1 | 92.72 | 0.01 | 0.08 | 0.94 | 0.54 | 2.51 | 0.2 | 1.54 | 0 | 0 | 0.36 | 0 | 0 | 0 | 1
1 | 94.271 | 0 | 1.009 | 0.724 | 0.001 | 1.465 | 0.292 | 1.652 | 0.001 | 0.002 | 0.151 | 0 | 0 | 0 | 1
1 | 74.441 | 0.013 | 3.113 | 5.2 | 1.113 | 5.502 | 2.178 | 3.46 | 0.698 | 1.373 | 1.121 | 0 | 0 | 0.119 | 0
1 | 77.573 | 0.01 | 0.549 | 4.508 | 1.121 | 5.771 | 2.198 | 3.223 | 0.888 | 1.75 | 1.057 | 0 | 0 | 0.017 | 0
1 | 93.833 | 0.003 | 0.739 | 0.784 | 0.157 | 1.766 | 0.264 | 1.618 | 0 | 0 | 0.211 | 0 | 0 | 0 | 1
1 | 93.817 | 0.004 | 0.742 | 0.784 | 0.158 | 1.766 | 0.264 | 1.618 | 0 | 0 | 0.211 | 0 | 0 | 0 | 1
1 | 66.748 | 0.028 | 8.8 | 6.893 | 1.533 | 6.452 | 2.114 | 2.345 | 0.106 | 0.2 | 0.829 | 0.003 | 0 | 0.33 | 0
1 | 94.982 | 0 | 0.612 | 0.627 | 0 | 1.333 | 0.318 | 1.546 | 0.001 | 0 | 0.351 | 0 | 0 | 0 | 1
1 | 91.718 | 0.001 | 0.578 | 1.461 | 0.288 | 2.695 | 0.3 | 2.216 | 0 | 0 | 0.467 | 0.001 | 0 | 0.012 | 1
1 | 67.872 | 0.019 | 8.836 | 6.278 | 1.461 | 6.4 | 2.077 | 2.807 | 0.008 | 0.008 | 0.82 | 0.034 | 0 | 0.363 | 0
1 | 59.05 | 2.717 | 12.286 | 8.534 | 0.106 | 6.356 | 3.039 | 4.602 | 0.027 | 0.058 | 1.433 | 0.006 | 0 | 0 | 0
1 | 77.246 | 0.01 | 0.097 | 4.581 | 1.177 | 6.041 | 2.292 | 3.279 | 0.965 | 1.9 | 1.083 | 0 | 0 | 0 | 0
1 | 62.469 | 3.38 | 12.28 | 8.23 | 0.66 | 9.229 | 0.5 | 0.471 | 1.62 | 0 | 0.16 | 0 | 0 | 0 | 0
1 | 96.213 | 0.001 | 0.804 | 0.31 | 0.074 | 1.044 | 0.252 | 0.936 | 0 | 0 | 0.05 | 0 | 0 | 0 | 1
1 | 62.412 | 1.459 | 11.114 | 7.918 | 0.783 | 6.299 | 2.474 | 3.467 | 0.01 | 0.01 | 1.032 | 0 | 0 | 0.178 | 0
1 | 93.784 | 0.003 | 0.723 | 0.803 | 0.161 | 1.796 | 0.263 | 1.64 | 0 | 0 | 0.22 | 0 | 0 | 0 | 1
1 | 87.184 | 0.548 | 2.362 | 2.511 | 0.282 | 3.531 | 0.422 | 2.147 | 0.184 | 0.001 | 0.468 | 0 | 0 | 0 | 1
1 | 75.382 | 0.013 | 2.551 | 4.779 | 1.168 | 5.576 | 2.12 | 3.223 | 0.752 | 1.478 | 1.128 | 0.004 | 0.127 | 0.077 | 0
1 | 74.615 | 0.015 | 7.858 | 5.107 | 0.717 | 3.563 | 1.45 | 3.433 | 0.008 | 0.008 | 0.991 | 0.003 | 0 | 0.305 | 0
1 | 65.541 | 1.72 | 10.238 | 4.796 | 0.834 | 4.23 | 1.143 | 2.206 | 0.101 | 0.035 | 0.541 | 0.014 | 0.011 | 0.151 | 0
1 | 71.313 | 0.02 | 9.861 | 5.057 | 1.031 | 3.833 | 1.398 | 3.022 | 0.01 | 0.01 | 1.196 | 0.015 | 0.49 | 0.308 | 0
1 | 92.53 | 0 | 0.303 | 1.296 | 0.247 | 2.564 | 0.24 | 2.193 | 0 | 0 | 0.453 | 0 | 0 | 0 | 1
1 | 92.696 | 0.01 | 0.084 | 0.946 | 0.541 | 2.514 | 0.203 | 1.543 | 0.001 | 0.002 | 0.361 | 0 | 0 | 0 | 1
1 | 89.113 | 0.005 | 2.241 | 1.738 | 0.39 | 2.595 | 0.606 | 1.869 | 0.009 | 0.016 | 0.317 | 0.009 | 0 | 0.066 | 1
1 | 94.282 | 0 | 1.01 | 0.722 | 0.001 | 1.462 | 0.291 | 1.651 | 0 | 0.001 | 0.15 | 0 | 0 | 0 | 1
1 | 65.708 | 0.537 | 10.859 | 7.402 | 1.305 | 6.376 | 1.658 | 1.908 | 0.035 | 0.01 | 0.601 | 0.01 | 0 | 0.272 | 0
1 | 65.135 | 2.241 | 11.513 | 7.209 | 0.722 | 7.186 | 0.981 | 1.663 | 0.962 | 0.004 | 0.594 | 0.005 | 0.165 | 0.1 | 0
1 | 67.227 | 1.074 | 12.285 | 7.308 | 0.693 | 5.07 | 1.071 | 2.451 | 0.061 | 0.01 | 0.587 | 0.02 | 0 | 0.192 | 0
1 | 73.848 | 0.091 | 2.583 | 5.027 | 1.177 | 6.074 | 2.27 | 3.503 | 1.037 | 1.979 | 1.021 | 0.015 | 0 | 0.015 | 0
1 | 78.23 | 0.989 | 8.171 | 4.791 | 0.43 | 3.956 | 0.49 | 1.4 | 0.053 | 0.006 | 0.199 | 0.019 | 0 | 0.043 | 0
1 | 76.339 | 0.01 | 0.559 | 4.785 | 1.204 | 6.085 | 2.341 | 3.307 | 0.954 | 1.879 | 1.103 | 0 | 0 | 0.018 | 0
1 | 75.171 | 0.008 | 3.48 | 4.528 | 1.004 | 5.709 | 1.952 | 3.266 | 0.968 | 1.846 | 0.947 | 0.021 | 0 | 0 | 0
1 | 62.914 | 2.986 | 12.914 | 8.281 | 0.567 | 8.133 | 0.682 | 0.999 | 1.069 | 0.004 | 0.217 | 0.011 | 0 | 0 | 0
1 | 67.351 | 1.387 | 12.175 | 7.453 | 0.782 | 5.989 | 0.851 | 1.452 | 0.075 | 0.009 | 0.26 | 0.026 | 0 | 0.098 | 0
1 | 70.97 | 1.096 | 10.533 | 3.559 | 0.965 | 4.493 | 1.343 | 1.909 | 0.023 | 0.046 | 1.445 | 0.045 | 1.377 | 0 | 0
1 | 61.987 | 3.059 | 11.827 | 8.224 | 0.479 | 8.098 | 1.35 | 1.971 | 1.071 | 0.089 | 0.561 | 0 | 0 | 0.001 | 0
1 | 62.471 | 3.38 | 12.281 | 8.23 | 0.66 | 9.229 | 0.5 | 0.47 | 1.62 | 0 | 0.16 | 0 | 0 | 0 | 0
1 | 62.105 | 3.306 | 12.301 | 8.26 | 0.585 | 8.836 | 0.788 | 0.987 | 1.419 | 0.001 | 0.299 | 0 | 0.008 | 0 | 0
1 | 73.252 | 0.348 | 4.024 | 5.501 | 1.068 | 5.872 | 2.011 | 3.163 | 0.79 | 1.237 | 1.026 | 0 | 0 | 0.107 | 0
1 | 92.006 | 0.117 | 1.403 | 1.323 | 0.064 | 1.898 | 0.322 | 2.03 | 0.006 | 0.001 | 0.417 | 0.002 | 0 | 0.008 | 1
1 | 87.315 | 0.612 | 3.145 | 2.349 | 0.004 | 2.356 | 0.868 | 2.23 | 0.002 | 0.002 | 0.547 | 0 | 0 | 0 | 1
1 | 68.707 | 0.634 | 11.293 | 6.526 | 0.806 | 4.542 | 1.25 | 2.818 | 0.04 | 0.01 | 0.842 | 0.016 | 0.14 | 0.252 | 0
1 | 59.229 | 2.813 | 12.55 | 8.674 | 0.048 | 6.163 | 2.812 | 4.615 | 0.012 | 0.01 | 1.235 | 0.001 | 0 | 0.004 | 0
1 | 63.224 | 0.015 | 10.407 | 6.471 | 1.44 | 6.534 | 2.403 | 4.015 | 0.681 | 1.371 | 0.86 | 0.07 | 0 | 0.23 | 0
1 | 61.816 | 0.481 | 12.356 | 6.198 | 1.047 | 6.02 | 1.928 | 4.445 | 1.439 | 2.461 | 0.625 | 0.086 | 0 | 0 | 0
1 | 63.756 | 0.015 | 10.194 | 6.431 | 1.41 | 6.408 | 2.372 | 3.994 | 0.657 | 1.32 | 0.879 | 0.065 | 0 | 0.233 | 0
1 | 66.729 | 0.01 | 8.145 | 0.944 | 1.845 | 10.274 | 2.354 | 2.91 | 0.388 | 1.61 | 3.64 | 0.108 | 0 | 0 | 0
1 | 67.249 | 1.063 | 12.262 | 7.298 | 0.694 | 5.058 | 1.078 | 2.466 | 0.06 | 0.01 | 0.593 | 0.02 | 0 | 0.194 | 0
1 | 62.129 | 1.098 | 11.14 | 7.744 | 1.115 | 6.922 | 2.384 | 3.186 | 0.124 | 0.009 | 0.938 | 0.021 | 0 | 0.266 | 0
1 | 59.832 | 0.01 | 7.687 | 5.416 | 1.729 | 10.037 | 6.026 | 2.18 | 0.349 | 0.967 | 4.487 | 0.12 | 0 | 0.001 | 0
1 | 94.78 | 0 | 0.535 | 0.665 | 0 | 1.386 | 0.305 | 1.718 | 0 | 0 | 0.375 | 0 | 0 | 0 | 1
1 | 81.676 | 0.006 | 4.374 | 0.486 | 0.995 | 5.882 | 1.353 | 1.726 | 0.092 | 0.633 | 1.963 | 0.053 | 0 | 0.023 | 0
1 | 92.2 | 0.001 | 0.229 | 1.167 | 0.028 | 2.044 | 0.209 | 3.168 | 0 | 0 | 0.598 | 0 | 0 | 0.007 | 1
1 | 86.288 | 0.015 | 5.406 | 2.137 | 0.032 | 4.119 | 0.058 | 0.891 | 0.286 | 0.074 | 0.659 | 0.003 | 0 | 0 | 0
1 | 65.511 | 1.489 | 13.05 | 7.902 | 0.821 | 6.236 | 0.896 | 1.393 | 0.08 | 0.01 | 0.245 | 0.028 | 0 | 0.105 | 0
1 | 62.751 | 1.732 | 12.804 | 7.28 | 0.812 | 7.051 | 1.157 | 2.478 | 1.206 | 1.164 | 0.349 | 0.049 | 0 | 0 | 0
1 | 67.964 | 0.635 | 11.347 | 6.915 | 0.783 | 4.659 | 1.365 | 3.031 | 0.04 | 0.01 | 0.826 | 0.013 | 0 | 0.276 | 0
1 | 67.633 | 0.906 | 11.916 | 7.107 | 0.725 | 4.882 | 1.166 | 2.651 | 0.053 | 0.01 | 0.681 | 0.018 | 0.016 | 0.221 | 0
1 | 63.894 | 2.599 | 13.613 | 8.277 | 0.545 | 7.278 | 0.572 | 1.037 | 0.649 | 0.006 | 0.133 | 0.024 | 0 | 0 | 0
1 | 77.267 | 0.008 | 3.201 | 1.912 | 1.233 | 7.038 | 1.885 | 2.588 | 0.446 | 1.269 | 2.097 | 0.044 | 0 | 0 | 0
1 | 67.555 | 0.93 | 11.917 | 7.164 | 0.719 | 4.927 | 1.166 | 2.641 | 0.059 | 0.021 | 0.666 | 0.018 | 0 | 0.217 | 0
1 | 92.35 | 0 | 0.74 | 1.66 | 0.64 | 3.5 | 0.35 | 0.55 | 0 | 0 | 0.21 | 0 | 0 | 0 | 1
1 | 63.205 | 1.774 | 9.467 | 6.446 | 0.635 | 7.234 | 2.915 | 3.981 | 0.214 | 0.597 | 1.927 | 0.026 | 0 | 0 | 0
1 | 73.989 | 0.115 | 3.67 | 5.35 | 1.084 | 5.535 | 2.092 | 3.343 | 0.67 | 1.306 | 1.068 | 0.002 | 0 | 0.113 | 0
1 | 62.339 | 1.695 | 10.618 | 6.95 | 0.815 | 5.874 | 2.281 | 3.174 | 0.034 | 0.019 | 0.928 | 0.001 | 0.004 | 0.156 | 0
1 | 62.476 | 3.378 | 12.278 | 8.228 | 0.66 | 9.226 | 0.501 | 0.472 | 1.619 | 0 | 0.161 | 0 | 0 | 0 | 0
1 | 61.87 | 3.21 | 7.44 | 0.74 | 1.02 | 3.15 | 1.04 | 1.29 | 0.19 | 0.08 | 0.26 | 0.01 | 0.03 | 0.01 | 0
1 | 62.039 | 3.315 | 12.311 | 8.289 | 0.58 | 8.848 | 0.796 | 1 | 1.42 | 0.001 | 0.298 | 0 | 0 | 0 | 0
1 | 60.924 | 2.237 | 12.067 | 8.134 | 0.293 | 6.164 | 2.727 | 4.092 | 0.044 | 0.078 | 1.366 | 0.012 | 0 | 0.048 | 0
1 | 62.445 | 2.293 | 5.879 | 0.946 | 0.853 | 1.837 | 1.001 | 1.237 | 0.181 | 0.091 | 0.219 | 0.01 | 0.029 | 0.017 | 0
1 | 95.181 | 0.004 | 0.59 | 0.496 | 0.212 | 1.477 | 0.236 | 1.115 | 0 | 0 | 0.141 | 0 | 0 | 0 | 1
1 | 64.865 | 1.587 | 13.02 | 7.973 | 0.77 | 6.277 | 1.086 | 1.65 | 0.077 | 0.017 | 0.354 | 0.027 | 0 | 0.096 | 0
1 | 95.177 | 0.004 | 0.591 | 0.497 | 0.212 | 1.477 | 0.237 | 1.115 | 0 | 0 | 0.141 | 0 | 0 | 0 | 1
1 | 64.757 | 2.242 | 13.615 | 7.307 | 0.584 | 5.793 | 0.499 | 1.098 | 0.12 | 0.019 | 0.051 | 0.036 | 0.004 | 0.001 | 0
1 | 86.57 | 0.003 | 1.153 | 1.426 | 0.474 | 3.973 | 0.819 | 3.134 | 0.171 | 0.488 | 1.224 | 0.017 | 0 | 0 | 1
1 | 65.963 | 1.638 | 13.505 | 7.868 | 0.624 | 5.777 | 0.726 | 1.63 | 0.088 | 0.01 | 0.261 | 0.031 | 0 | 0.086 | 0
1 | 92.872 | 0 | 0.164 | 1.019 | 0 | 1.904 | 0.187 | 3.009 | 0 | 0 | 0.543 | 0 | 0 | 0 | 1
1 | 78.627 | 0.008 | 1.167 | 4.136 | 0.988 | 5.819 | 1.906 | 2.783 | 0.845 | 1.578 | 1.043 | 0.001 | 0 | 0 | 0
1 | 61.676 | 0.02 | 10.938 | 7.337 | 1.759 | 7.456 | 2.609 | 3.277 | 0.01 | 0.01 | 0.943 | 0.059 | 0 | 0.469 | 0
1 | 61.827 | 0.48 | 12.356 | 6.196 | 1.048 | 6.019 | 1.927 | 4.443 | 1.438 | 2.46 | 0.625 | 0.086 | 0.001 | 0 | 0
1 | 63.279 | 1.188 | 10.48 | 6.58 | 1.002 | 7.138 | 2.462 | 3.302 | 0.042 | 0.241 | 1.561 | 0.02 | 0 | 0.154 | 0
1 | 63.249 | 2.155 | 13.213 | 8.211 | 0.365 | 5.91 | 1.537 | 2.829 | 0.059 | 0.01 | 0.643 | 0.02 | 0 | 0.045 | 0
1 | 62.233 | 3.24 | 12.374 | 8.269 | 0.582 | 8.709 | 0.785 | 1.019 | 1.361 | 0.002 | 0.293 | 0.002 | 0 | 0.004 | 0
1 | 59.137 | 2.879 | 12.521 | 8.683 | 0.044 | 6.273 | 2.792 | 4.573 | 0.069 | 0.01 | 1.229 | 0 | 0 | 0 | 0
1 | 64.67 | 0.014 | 10.559 | 6.126 | 1.333 | 6.118 | 2.212 | 3.913 | 0.588 | 1.188 | 0.794 | 0.071 | 0 | 0.232 | 0
1 | 71.354 | 0.057 | 9.948 | 5.057 | 1.007 | 3.803 | 1.363 | 3.01 | 0.012 | 0.01 | 1.187 | 0.015 | 0.494 | 0.301 | 0
1 | 73.548 | 0.009 | 3.694 | 2.151 | 1.513 | 8.267 | 2.247 | 2.751 | 0.547 | 1.558 | 2.531 | 0.054 | 0 | 0 | 0
1 | 61.306 | 3.205 | 12.333 | 8.34 | 0.448 | 8.162 | 1.302 | 1.904 | 1.071 | 0.004 | 0.533 | 0 | 0 | 0 | 0
1 | 96.454 | 0 | 0.923 | 0.279 | 0.017 | 0.897 | 0.289 | 0.874 | 0.015 | 0.028 | 0.018 | 0 | 0 | 0 | 1
1 | 61.372 | 2.353 | 6.055 | 1.006 | 0.896 | 1.911 | 1.057 | 1.175 | 0.203 | 0.125 | 0.217 | 0.01 | 0.029 | 0.017 | 0
1 | 61.723 | 0.01 | 12.368 | 5.866 | 1.11 | 5.498 | 2.158 | 5.086 | 1.409 | 2.858 | 0.7 | 0.1 | 0.002 | 0 | 0
1 | 59.689 | 2.418 | 11.756 | 7.81 | 0.303 | 6.841 | 3.112 | 4.358 | 0.052 | 0.188 | 1.748 | 0.018 | 0 | 0 | 0
1 | 61.789 | 0.01 | 12.35 | 5.863 | 1.109 | 5.486 | 2.154 | 5.074 | 1.399 | 2.837 | 0.704 | 0.099 | 0.004 | 0.002 | 0
1 | 65.068 | 2.334 | 12.455 | 7.594 | 0.689 | 7.24 | 0.651 | 1.161 | 0.856 | 0.005 | 0.329 | 0.015 | 0.101 | 0.061 | 0
1 | 64.292 | 1.482 | 12.372 | 7.928 | 0.809 | 6.272 | 1.478 | 2.156 | 0.055 | 0.01 | 0.534 | 0.018 | 0 | 0.132 | 0
1 | 73.827 | 0.321 | 3.783 | 5.489 | 1.062 | 5.835 | 1.983 | 3.045 | 0.713 | 1.373 | 0.951 | 0.006 | 0 | 0.061 | 0
1 | 66.991 | 0.029 | 9.705 | 6.454 | 1.567 | 6.162 | 1.891 | 2.026 | 0.01 | 0.01 | 0.852 | 0.01 | 0.228 | 0.33 | 0
1 | 60.749 | 2.026 | 5.944 | 1.293 | 0.891 | 1.644 | 1.111 | 1.187 | 0.182 | 0.096 | 0.214 | 0.012 | 0.029 | 0.04 | 0
1 | 76.68 | 0.01 | 0.1 | 4.71 | 1.22 | 6.19 | 2.37 | 3.28 | 1 | 1.97 | 1.1 | 0 | 0 | 0 | 0
1 | 71.966 | 0.01 | 3.895 | 2.276 | 1.617 | 8.777 | 2.381 | 2.878 | 0.582 | 1.662 | 2.706 | 0.057 | 0 | 0 | 0
1 | 60.074 | 3.02 | 12.453 | 8.556 | 0.217 | 7.104 | 2.148 | 3.42 | 0.505 | 0.007 | 0.929 | 0 | 0 | 0 | 0
1 | 96.68 | 0 | 0.901 | 0.226 | 0.012 | 0.848 | 0.259 | 0.855 | 0 | 0 | 0.008 | 0 | 0 | 0 | 1
1 | 63.953 | 0.928 | 12.409 | 7.645 | 1.131 | 6.554 | 1.569 | 2.372 | 0.054 | 0.01 | 0.562 | 0.045 | 0 | 0.257 | 0
1 | 92.295 | 0.03 | 0.235 | 1.038 | 0.543 | 2.563 | 0.232 | 1.567 | 0 | 0 | 0.369 | 0 | 0 | 0.002 | 1
1 | 67.656 | 0.01 | 7.369 | 0.04 | 1.98 | 11.148 | 2.39 | 2.51 | 0.2 | 1.38 | 4.179 | 0.11 | 0 | 0 | 0
1 | 62.043 | 0.2 | 11.212 | 7.421 | 1.655 | 7.349 | 2.411 | 3.042 | 0.019 | 0.01 | 0.855 | 0.056 | 0 | 0.426 | 0
1 | 94.02 | 0.003 | 0.751 | 0.747 | 0.147 | 1.705 | 0.264 | 1.568 | 0 | 0 | 0.198 | 0 | 0 | 0 | 1
1 | 64.159 | 2.438 | 10.786 | 7.529 | 0.04 | 5.51 | 2.493 | 4.27 | 0.009 | 0.009 | 1.113 | 0 | 0 | 0 | 0
1 | 62.137 | 1.902 | 12.319 | 7.195 | 0.857 | 7.594 | 1.228 | 2.496 | 1.528 | 1.254 | 0.397 | 0.044 | 0 | 0 | 0
1 | 61.716 | 0.176 | 12.029 | 6.335 | 1.244 | 6.155 | 2.188 | 4.434 | 1.089 | 2.046 | 0.731 | 0.086 | 0 | 0.111 | 0
1 | 71.435 | 0.811 | 6.754 | 6.257 | 0.912 | 5.926 | 1.552 | 2.503 | 0.546 | 0.995 | 0.695 | 0.015 | 0 | 0.045 | 0
1 | 75.34 | 0.011 | 1.31 | 4.913 | 1.222 | 6.119 | 2.345 | 3.361 | 0.933 | 1.84 | 1.085 | 0.005 | 0 | 0.034 | 0
1 | 62.057 | 3.314 | 12.316 | 8.287 | 0.582 | 8.851 | 0.788 | 0.988 | 1.421 | 0.001 | 0.294 | 0 | 0 | 0 | 0
1 | 63.102 | 0.059 | 10.608 | 7.274 | 1.665 | 7.081 | 2.395 | 2.919 | 0.012 | 0.01 | 0.884 | 0.04 | 0 | 0.427 | 0
1 | 79.108 | 0.012 | 5.546 | 3.775 | 0.957 | 4.358 | 1.377 | 2.146 | 0.005 | 0.005 | 0.523 | 0.029 | 0 | 0.225 | 1
1 | 67.641 | 0.01 | 7.376 | 0.054 | 1.979 | 11.142 | 2.39 | 2.511 | 0.2 | 1.377 | 4.173 | 0.11 | 0 | 0.001 | 0
1 | 72.198 | 0.01 | 3.814 | 2.536 | 1.571 | 8.484 | 2.363 | 2.93 | 0.594 | 1.638 | 2.564 | 0.052 | 0 | 0.01 | 0
1 | 65.138 | 2.114 | 14.43 | 8.174 | 0.526 | 6.141 | 0.428 | 1.073 | 0.111 | 0.011 | 0.023 | 0.04 | 0 | 0 | 0
1 | 79.763 | 0.02 | 9.237 | 0.114 | 1.501 | 3.023 | 0.045 | 0.093 | 0.01 | 0.01 | 1.336 | 0.069 | 2.31 | 0 | 0
1 | 88.972 | 0.004 | 2.123 | 1.863 | 0.288 | 2.481 | 0.64 | 2.227 | 0.002 | 0.002 | 0.51 | 0.007 | 0 | 0.074 | 1
1 | 87.39 | 0.38 | 1.597 | 1.546 | 0.68 | 3.236 | 0.459 | 0.644 | 0.03 | 0.015 | 0.209 | 0.002 | 0.005 | 0.003 | 1
1 | 77.394 | 0.01 | 2.01 | 4.478 | 1.038 | 5.84 | 1.917 | 2.724 | 0.763 | 1.414 | 0.99 | 0 | 0 | 0.038 | 0
1 | 61.616 | 0.02 | 10.939 | 7.348 | 1.768 | 7.491 | 2.615 | 3.261 | 0.01 | 0.01 | 0.939 | 0.059 | 0 | 0.469 | 0
1 | 94.265 | 0 | 0.41 | 0.762 | 0 | 1.528 | 0.273 | 2.084 | 0 | 0 | 0.432 | 0 | 0 | 0 | 1
1 | 61.319 | 1.909 | 11.569 | 8.169 | 0.538 | 6.254 | 2.604 | 3.873 | 0.01 | 0.01 | 1.109 | 0 | 0 | 0.121 | 0
1 | 62.92 | 0.023 | 10.551 | 7.278 | 1.705 | 7.17 | 2.445 | 2.93 | 0.01 | 0.01 | 0.893 | 0.041 | 0 | 0.436 | 0
1 | 63.463 | 2.911 | 13.101 | 8.245 | 0.609 | 8.112 | 0.471 | 0.69 | 1.067 | 0.004 | 0.109 | 0.015 | 0 | 0 | 0
1 | 75.27 | 0.014 | 4.155 | 4.358 | 1.182 | 5.097 | 1.825 | 2.898 | 0.585 | 1.148 | 1.161 | 0.012 | 0.39 | 0.099 | 0
1 | 60.87 | 2.122 | 6.336 | 1.463 | 0.992 | 2.792 | 1.625 | 1.263 | 0.209 | 0.197 | 0.704 | 0.023 | 0.026 | 0.015 | 0
1 | 62.412 | 3.338 | 12.063 | 7.992 | 0.666 | 8.97 | 0.518 | 0.49 | 1.573 | 0.003 | 0.161 | 0 | 0.001 | 0.001 | 0
1 | 90.313 | 0.002 | 0.452 | 1.597 | 0.145 | 2.423 | 0.435 | 3.221 | 0.091 | 0.179 | 0.663 | 0 | 0 | 0.015 | 1
1 | 64.651 | 0.026 | 10.203 | 7.017 | 1.545 | 6.518 | 2.169 | 2.703 | 0.17 | 0.336 | 0.806 | 0.022 | 0 | 0.338 | 0
1 | 63.852 | 2.642 | 12.568 | 7.483 | 0.736 | 8.395 | 0.649 | 0.859 | 0.986 | 0.131 | 0.487 | 0.024 | 0 | 0 | 0
1 | 88.575 | 0.196 | 1.509 | 1.989 | 0.105 | 2.559 | 0.479 | 3.27 | 0.001 | 0.001 | 0.667 | 0 | 0 | 0.024 | 1
1 | 87.975 | 0.006 | 2.594 | 1.977 | 0.45 | 2.807 | 0.692 | 1.918 | 0.002 | 0.002 | 0.344 | 0.011 | 0 | 0.085 | 1
1 | 96.696 | 0 | 0.919 | 0.227 | 0.004 | 0.829 | 0.268 | 0.849 | 0.003 | 0.007 | 0.004 | 0 | 0 | 0 | 1
1 | 67.057 | 0.011 | 7.72 | 0.754 | 1.959 | 10.793 | 2.412 | 2.584 | 0.181 | 1.246 | 3.864 | 0.105 | 0 | 0.046 | 0
1 | 62.135 | 0.019 | 10.623 | 6.682 | 1.789 | 7.834 | 2.599 | 3.201 | 0.027 | 0.135 | 1.236 | 0.065 | 0 | 0.427 | 0
1 | 62.052 | 0.019 | 10.847 | 7.206 | 1.722 | 7.347 | 2.571 | 3.315 | 0.057 | 0.106 | 0.925 | 0.06 | 0 | 0.447 | 0
1 | 62.474 | 3.378 | 12.28 | 8.229 | 0.66 | 9.226 | 0.5 | 0.472 | 1.619 | 0 | 0.16 | 0 | 0 | 0 | 0
1 | 61.891 | 0.06 | 11.624 | 6.701 | 1.435 | 6.519 | 2.352 | 4.03 | 0.622 | 1.252 | 0.821 | 0.076 | 0 | 0.253 | 0
1 | 67.492 | 0.934 | 11.977 | 7.176 | 0.717 | 4.928 | 1.166 | 2.637 | 0.054 | 0.011 | 0.67 | 0.018 | 0 | 0.218 | 0
1 | 92.371 | 0 | 0.698 | 1.623 | 0.601 | 3.406 | 0.339 | 0.711 | 0 | 0 | 0.233 | 0 | 0 | 0 | 1
1 | 81.978 | 0.212 | 3.927 | 3.214 | 0.901 | 4.342 | 0.914 | 1.974 | 0.099 | 0.003 | 0.515 | 0.017 | 0 | 0.135 | 1
1 | 65.18 | 2.1 | 14.52 | 8.27 | 0.52 | 6.18 | 0.42 | 1.07 | 0.11 | 0.01 | 0.02 | 0.04 | 0 | 0 | 0
1 | 65.656 | 0.032 | 9.732 | 7.126 | 1.57 | 6.49 | 2.088 | 2.235 | 0.01 | 0.01 | 0.797 | 0.003 | 0 | 0.365 | 0
1 | 70.699 | 0.01 | 5.165 | 3.931 | 1.336 | 7.555 | 4.108 | 1.968 | 0.234 | 0.649 | 3.13 | 0.08 | 0 | 0 | 0
1 | 78.786 | 0.008 | 1.115 | 4.164 | 0.976 | 5.759 | 1.893 | 2.775 | 0.848 | 1.573 | 1.01 | 0 | 0 | 0 | 0
1 | 66.85 | 1.563 | 12.544 | 7.636 | 0.639 | 5.785 | 0.812 | 1.743 | 0.165 | 0.17 | 0.311 | 0.03 | 0 | 0.069 | 0
1 | 73.156 | 0.196 | 4.749 | 5.573 | 1.039 | 5.415 | 1.984 | 3.289 | 0.583 | 1.127 | 1.029 | 0.004 | 0 | 0.134 | 0
1 | 67.239 | 1.043 | 12.117 | 7.196 | 0.702 | 4.982 | 1.098 | 2.494 | 0.06 | 0.011 | 0.606 | 0.019 | 0 | 0.199 | 0
1 | 60.934 | 1.358 | 11.348 | 7.86 | 0.913 | 6.83 | 2.819 | 3.742 | 0.026 | 0.055 | 1.24 | 0.026 | 0 | 0.21 | 0
1 | 61.791 | 0.632 | 11.723 | 6.96 | 1.321 | 7.072 | 2.06 | 3.435 | 0.826 | 1.07 | 0.708 | 0.064 | 0 | 0.209 | 0
1 | 95.464 | 0.001 | 0.867 | 0.503 | 0.079 | 1.16 | 0.397 | 0.999 | 0.065 | 0.128 | 0.072 | 0 | 0 | 0 | 1
1 | 60.899 | 1.192 | 12.268 | 6.938 | 0.754 | 6.186 | 2.344 | 4.463 | 0.97 | 1.668 | 0.94 | 0.061 | 0 | 0 | 0
1 | 62.92 | 0.023 | 10.551 | 7.278 | 1.705 | 7.17 | 2.445 | 2.93 | 0.01 | 0.01 | 0.893 | 0.041 | 0 | 0.436 | 0
1 | 75.473 | 0.012 | 1.169 | 4.979 | 1.258 | 6.218 | 2.335 | 3.157 | 0.889 | 1.751 | 1.065 | 0 | 0 | 0.04 | 0
1 | 87.048 | 0 | 5.19 | 2.011 | 0 | 4.06 | 0 | 0.78 | 0.25 | 0 | 0.66 | 0 | 0 | 0 | 0
1 | 66.003 | 0.029 | 9.631 | 7.055 | 1.552 | 6.434 | 2.067 | 2.229 | 0.01 | 0.01 | 0.79 | 0.003 | 0 | 0.361 | 0
1 | 92.68 | 0.001 | 0.057 | 1.06 | 0 | 1.964 | 0.174 | 3.185 | 0 | 0 | 0.594 | 0 | 0 | 0 | 1
1 | 71.621 | 0.121 | 4.448 | 2.601 | 1.557 | 8.631 | 2.276 | 2.783 | 0.559 | 1.575 | 2.559 | 0.056 | 0 | 0 | 0
1 | 59.125 | 2.589 | 11.924 | 8.209 | 0.193 | 6.378 | 3.111 | 4.41 | 0.045 | 0.097 | 1.527 | 0.011 | 0.001 | 0.001 | 0
1 | 62.684 | 3.356 | 12.193 | 8.179 | 0.655 | 9.178 | 0.498 | 0.489 | 1.609 | 0 | 0.163 | 0 | 0 | 0 | 0
1 | 61.445 | 1.999 | 6.431 | 1.706 | 0.833 | 1.776 | 1.047 | 1.248 | 0.175 | 0.09 | 0.228 | 0.011 | 0.027 | 0.04 | 0
1 | 68.826 | 0.02 | 10.052 | 6.387 | 0.929 | 4.162 | 1.797 | 3.831 | 0.01 | 0.01 | 1.155 | 0.004 | 0 | 0.395 | 0
1 | 61.639 | 0.017 | 11.593 | 6.671 | 1.469 | 6.584 | 2.409 | 4.098 | 0.648 | 1.309 | 0.83 | 0.078 | 0 | 0.255 | 0
1 | 69.032 | 0.833 | 11.687 | 6.269 | 0.819 | 4.695 | 1.001 | 2.277 | 0.049 | 0.01 | 0.745 | 0.025 | 0.309 | 0.186 | 0
1 | 92.521 | 0 | 0.299 | 1.299 | 0.248 | 2.57 | 0.24 | 2.196 | 0 | 0 | 0.455 | 0 | 0 | 0 | 1
1 | 77.088 | 0.011 | 6.237 | 4.207 | 0.931 | 4.636 | 1.515 | 2.502 | 0.005 | 0.005 | 0.565 | 0.032 | 0 | 0.247 | 0
1 | 62.98 | 2.897 | 11.283 | 7.983 | 0.495 | 7.96 | 1.36 | 1.992 | 1.055 | 0.155 | 0.581 | 0 | 0 | 0 | 0
1 | 71.506 | 0.02 | 9.868 | 4.984 | 1.012 | 3.741 | 1.375 | 3.052 | 0.01 | 0.01 | 1.211 | 0.015 | 0.507 | 0.306 | 0
1 | 66.376 | 1.219 | 12.546 | 7.574 | 0.781 | 5.636 | 1.032 | 1.981 | 0.068 | 0.01 | 0.446 | 0.023 | 0 | 0.161 | 0
1 | 65.128 | 2.088 | 14.456 | 8.263 | 0.525 | 6.182 | 0.459 | 1.115 | 0.108 | 0.01 | 0.039 | 0.039 | 0 | 0.003 | 0
1 | 61.665 | 0.02 | 10.9 | 7.248 | 1.773 | 7.551 | 2.617 | 3.259 | 0.013 | 0.029 | 0.985 | 0.061 | 0 | 0.463 | 0
1 | 67.638 | 0.868 | 11.836 | 7.114 | 0.727 | 4.847 | 1.202 | 2.729 | 0.051 | 0.01 | 0.701 | 0.016 | 0 | 0.231 | 0
1 | 77.294 | 0.005 | 3.735 | 3.213 | 0.938 | 6.052 | 2.94 | 2.188 | 0.163 | 0.452 | 2.338 | 0.056 | 0 | 0 | 1
1 | 76.524 | 0.01 | 0.563 | 4.743 | 1.193 | 6.037 | 2.322 | 3.285 | 0.945 | 1.862 | 1.093 | 0 | 0 | 0.018 | 0
1 | 67.056 | 0.011 | 7.72 | 0.754 | 1.959 | 10.793 | 2.412 | 2.584 | 0.181 | 1.246 | 3.863 | 0.105 | 0 | 0.046 | 0
1 | 87.311 | 0.503 | 4.249 | 2.53 | 0.125 | 2.592 | 0.321 | 1.511 | 0.026 | 0.002 | 0.119 | 0.01 | 0 | 0 | 1
1 | 61.879 | 3.208 | 7.436 | 0.742 | 1.02 | 3.152 | 1.041 | 1.291 | 0.19 | 0.081 | 0.26 | 0.01 | 0.03 | 0.01 | 0
1 | 62.509 | 3.376 | 12.267 | 8.221 | 0.659 | 9.22 | 0.5 | 0.47 | 1.618 | 0 | 0.16 | 0 | 0 | 0 | 0
1 | 61.73 | 0.595 | 11.178 | 7.501 | 1.58 | 7.794 | 2.259 | 2.794 | 0.284 | 0.008 | 0.808 | 0.05 | 0 | 0.39 | 0
1 | 76.723 | 0.01 | 0.121 | 4.699 | 1.215 | 6.181 | 2.36 | 3.27 | 0.997 | 1.962 | 1.098 | 0 | 0 | 0 | 0
1 | 89.349 | 0.002 | 3.344 | 1.408 | 0.235 | 1.803 | 0.662 | 1.74 | 0.298 | 0.605 | 0.148 | 0.021 | 0 | 0 | 1
1 | 61.419 | 2.324 | 7.614 | 2.874 | 0.788 | 3.107 | 0.893 | 0.987 | 0.416 | 0.075 | 0.162 | 0.011 | 0.022 | 0.015 | 0
1 | 79.583 | 0.02 | 9.35 | 0.105 | 1.517 | 3.037 | 0.042 | 0.073 | 0.01 | 0.01 | 1.35 | 0.069 | 2.34 | 0 | 0
1 | 62.044 | 3.315 | 12.217 | 8.143 | 0.59 | 8.746 | 0.795 | 0.996 | 1.4 | 0.003 | 0.295 | 0 | 0.001 | 0 | 0
1 | 76.682 | 0.01 | 0.1 | 4.71 | 1.22 | 6.189 | 2.37 | 3.28 | 1 | 1.97 | 1.1 | 0 | 0 | 0 | 0
1 | 66.423 | 0.806 | 11.379 | 6.93 | 0.858 | 5.641 | 1.845 | 2.573 | 0.096 | 0.145 | 1.203 | 0.032 | 0 | 0.188 | 0
1 | 76.336 | 0.01 | 0.563 | 4.785 | 1.204 | 6.084 | 2.341 | 3.308 | 0.954 | 1.878 | 1.103 | 0 | 0 | 0.018 | 0
1 | 62.032 | 3.193 | 7.402 | 0.743 | 1.016 | 3.147 | 1.036 | 1.295 | 0.189 | 0.08 | 0.261 | 0.01 | 0.03 | 0.01 | 0
1 | 81.802 | 0.011 | 5.589 | 3.074 | 0.554 | 2.74 | 0.876 | 2.614 | 0.005 | 0.005 | 0.859 | 0.008 | 0.278 | 0.168 | 0
1 | 62.956 | 3.151 | 12.681 | 8.237 | 0.635 | 8.684 | 0.486 | 0.577 | 1.349 | 0.002 | 0.135 | 0.007 | 0 | 0 | 0
1 | 79.404 | 0.025 | 9.433 | 0.133 | 1.526 | 3.059 | 0.045 | 0.071 | 0.01 | 0.01 | 1.357 | 0.07 | 2.349 | 0.001 | 0
1 | 81.937 | 0.014 | 4.54 | 3.48 | 0.754 | 3.755 | 1.028 | 1.857 | 0.004 | 0.004 | 0.457 | 0 | 0 | 0.153 | 1
1 | 87.049 | 0 | 5.19 | 2.01 | 0 | 4.06 | 0 | 0.78 | 0.25 | 0 | 0.66 | 0 | 0 | 0 | 0
1 | 62.074 | 3.146 | 7.368 | 0.771 | 1.032 | 3.263 | 1.067 | 1.322 | 0.198 | 0.112 | 0.309 | 0.011 | 0.029 | 0.01 | 0
1 | 68.826 | 0.02 | 10.052 | 6.387 | 0.929 | 4.162 | 1.797 | 3.831 | 0.01 | 0.01 | 1.155 | 0.004 | 0 | 0.395 | 0
1 | 93.831 | 0.003 | 0.739 | 0.784 | 0.157 | 1.766 | 0.264 | 1.618 | 0 | 0 | 0.211 | 0 | 0 | 0 | 1
1 | 67.79 | 0.907 | 11.612 | 7.101 | 0.732 | 4.96 | 1.197 | 2.658 | 0.084 | 0.071 | 0.677 | 0.017 | 0 | 0.212 | 0
1 | 71.953 | 0.01 | 3.904 | 2.295 | 1.615 | 8.763 | 2.38 | 2.883 | 0.584 | 1.662 | 2.696 | 0.057 | 0 | 0.001 | 0
1 | 74.142 | 0.062 | 3.442 | 5.291 | 1.104 | 5.526 | 2.136 | 3.392 | 0.678 | 1.328 | 1.092 | 0.001 | 0 | 0.118 | 0
1 | 62.498 | 1.455 | 11.087 | 7.898 | 0.78 | 6.286 | 2.468 | 3.462 | 0.01 | 0.01 | 1.03 | 0 | 0 | 0.178 | 0
1 | 63.463 | 2.911 | 13.101 | 8.245 | 0.609 | 8.113 | 0.471 | 0.69 | 1.067 | 0.004 | 0.109 | 0.015 | 0 | 0 | 0
1 | 59.507 | 2.456 | 11.966 | 8.34 | 0.253 | 6.485 | 3.078 | 4.367 | 0.037 | 0.086 | 1.495 | 0.009 | 0 | 0.023 | 0
1 | 65.433 | 1.464 | 12.981 | 7.766 | 0.848 | 6.36 | 0.931 | 1.418 | 0.083 | 0.039 | 0.329 | 0.03 | 0 | 0.103 | 0
1 | 65.975 | 1.701 | 13.652 | 7.896 | 0.587 | 5.749 | 0.673 | 1.607 | 0.091 | 0.01 | 0.24 | 0.032 | 0 | 0.075 | 0
1 | 74.943 | 0.017 | 8.462 | 4.337 | 0.88 | 3.437 | 1.204 | 2.831 | 0.008 | 0.008 | 1.057 | 0.013 | 0.429 | 0.259 | 0
1 | 64.081 | 3.046 | 11.175 | 7.828 | 0.691 | 8.887 | 0.638 | 0.699 | 1.544 | 0.156 | 0.244 | 0 | 0 | 0 | 0
1 | 90.284 | 0.074 | 2.317 | 1.333 | 0.335 | 2.144 | 0.485 | 1.604 | 0.211 | 0.361 | 0.212 | 0.013 | 0 | 0 | 1
1 | 84.426 | 0.012 | 5.953 | 0.556 | 1.043 | 2.868 | 0.116 | 0.872 | 0.006 | 0.006 | 1.016 | 0.043 | 1.463 | 0 | 0
1 | 75.13 | 0.017 | 7.712 | 4.887 | 0.878 | 5.4 | 1.16 | 1.568 | 0.115 | 0.006 | 0.733 | 0 | 0 | 0.203 | 0
1 | 92.221 | 0.106 | 0.981 | 0.795 | 0.191 | 1.747 | 0.302 | 1.592 | 0.009 | 0.005 | 0.21 | 0 | 0.001 | 0.001 | 1
1 | 93.324 | 0.006 | 0.438 | 0.855 | 0.332 | 2.106 | 0.235 | 1.582 | 0 | 0 | 0.279 | 0 | 0 | 0 | 1
1 | 62.054 | 1.792 | 11.01 | 7.151 | 1.041 | 8.86 | 2.619 | 1.265 | 0.79 | 0.376 | 1.802 | 0.055 | 0 | 0 | 0
1 | 69.034 | 0.786 | 6.002 | 6.429 | 0.986 | 6.248 | 2.426 | 3.38 | 0.469 | 0.92 | 1.064 | 0 | 0 | 0.096 | 0
1 | 61.376 | 3.178 | 12.36 | 8.374 | 0.447 | 8.155 | 1.301 | 1.916 | 1.064 | 0.003 | 0.536 | 0 | 0 | 0.003 | 0
1 | 67.843 | 1.616 | 11.181 | 7.446 | 0.682 | 6.182 | 0.872 | 1.582 | 0.316 | 0.464 | 0.27 | 0.031 | 0 | 0 | 0
1 | 59.624 | 2.068 | 12.148 | 7.88 | 0.368 | 6.304 | 2.959 | 4.621 | 0.323 | 0.666 | 1.385 | 0.029 | 0 | 0 | 0
1 | 68.793 | 0.03 | 10.061 | 6.395 | 0.925 | 4.169 | 1.801 | 3.834 | 0.01 | 0.01 | 1.155 | 0.004 | 0 | 0.394 | 0
1 | 76.707 | 0.019 | 9.176 | 0.844 | 1.558 | 4.031 | 0.881 | 0.357 | 0.058 | 0.145 | 1.8 | 0.077 | 2.029 | 0 | 0
1 | 59.567 | 2.815 | 12.338 | 8.575 | 0.02 | 6.087 | 2.839 | 4.688 | 0.01 | 0.01 | 1.257 | 0 | 0 | 0 | 0
1 | 96.743 | 0 | 0.929 | 0.214 | 0.001 | 0.814 | 0.261 | 0.843 | 0.001 | 0.002 | 0.001 | 0 | 0 | 0 | 1
1 | 66.444 | 1.669 | 11.126 | 5.402 | 0.665 | 5.262 | 2.037 | 2.895 | 0.03 | 0.066 | 1.49 | 0.032 | 0.853 | 0 | 0
1 | 61.66 | 0.307 | 11.218 | 6.132 | 1.428 | 6.274 | 2.285 | 3.843 | 0.607 | 1.197 | 0.778 | 0.072 | 0.003 | 0.233 | 0
1 | 67.057 | 0.011 | 7.72 | 0.754 | 1.959 | 10.793 | 2.412 | 2.584 | 0.181 | 1.246 | 3.864 | 0.105 | 0 | 0.046 | 0
1 | 59.426 | 2.791 | 12.597 | 8.652 | 0.054 | 6.135 | 2.748 | 4.544 | 0.015 | 0.01 | 1.209 | 0.002 | 0 | 0.004 | 0
1 | 67.314 | 1.03 | 12.191 | 7.267 | 0.7 | 5.023 | 1.099 | 2.51 | 0.059 | 0.01 | 0.611 | 0.019 | 0 | 0.201 | 0
1 | 72.592 | 0.013 | 7.637 | 5.085 | 1.159 | 5.421 | 1.825 | 2.766 | 0.039 | 0.072 | 0.669 | 0.041 | 0 | 0.301 | 0
1 | 89.562 | 0.35 | 1.339 | 1.697 | 0.544 | 3.163 | 0.261 | 1.483 | 0.147 | 0 | 0.353 | 0 | 0 | 0 | 1
1 | 71.527 | 0.02 | 9.608 | 4.867 | 1.038 | 3.959 | 1.418 | 3.044 | 0.035 | 0.082 | 1.275 | 0.017 | 0.485 | 0.293 | 0
1 | 66.143 | 0.027 | 9.329 | 6.069 | 1.622 | 7.139 | 2.109 | 2.229 | 0.038 | 0.213 | 1.293 | 0.016 | 0 | 0.307 | 0
1 | 91.593 | 0.001 | 0.439 | 1.277 | 0.061 | 2.154 | 0.26 | 3.191 | 0.002 | 0.004 | 0.606 | 0.002 | 0 | 0.016 | 1
1 | 63.463 | 2.911 | 13.1 | 8.245 | 0.609 | 8.112 | 0.471 | 0.69 | 1.067 | 0.004 | 0.109 | 0.015 | 0 | 0 | 0
1 | 61.585 | 0.02 | 10.999 | 7.299 | 1.747 | 7.431 | 2.604 | 3.333 | 0.058 | 0.108 | 0.932 | 0.061 | 0 | 0.454 | 0
1 | 61.621 | 0.092 | 11.211 | 7.127 | 1.638 | 7.211 | 2.499 | 3.506 | 0.274 | 0.476 | 0.884 | 0.065 | 0 | 0.383 | 0
1 | 72.713 | 0.01 | 3.745 | 2.239 | 1.558 | 8.53 | 2.302 | 2.892 | 0.563 | 1.604 | 2.628 | 0.055 | 0 | 0 | 0
1 | 67.501 | 0.937 | 11.987 | 7.18 | 0.716 | 4.922 | 1.158 | 2.636 | 0.054 | 0.01 | 0.663 | 0.018 | 0 | 0.218 | 0
1 | 68.354 | 0.01 | 6.804 | 0.404 | 1.921 | 10.764 | 2.388 | 2.57 | 0.262 | 1.426 | 3.94 | 0.101 | 0 | 0 | 0
1 | 72.649 | 0.011 | 4.374 | 2.087 | 1.608 | 8.26 | 2.172 | 2.628 | 0.533 | 1.516 | 2.582 | 0.058 | 0.21 | 0 | 0
1 | 90.094 | 0.079 | 1.753 | 2.158 | 0.648 | 3.623 | 0.428 | 0.749 | 0.005 | 0.001 | 0.255 | 0.001 | 0 | 0.021 | 1
1 | 85.486 | 0.008 | 2.637 | 2.686 | 0.419 | 3.165 | 0.681 | 2.915 | 0.003 | 0.003 | 0.647 | 0 | 0 | 0.097 | 1
1 | 60.711 | 2.12 | 5.711 | 1.011 | 0.85 | 1.37 | 1.04 | 1.09 | 0.19 | 0.1 | 0.18 | 0.01 | 0.03 | 0.02 | 0
1 | 62.26 | 1.95 | 10.083 | 5.905 | 0.849 | 5.416 | 2.072 | 2.857 | 0.06 | 0.03 | 0.816 | 0.003 | 0.008 | 0.131 | 0
1 | 82.077 | 0.007 | 4.359 | 3.2 | 0.652 | 3.73 | 1.142 | 2.549 | 0.022 | 0.04 | 0.618 | 0.023 | 0 | 0.169 | 1
1 | 66.116 | 0.161 | 8.356 | 1.973 | 1.877 | 10.281 | 2.356 | 2.583 | 0.222 | 1.025 | 3.306 | 0.094 | 0 | 0.101 | 0
1 | 61.577 | 2.164 | 12.491 | 8.217 | 0.432 | 6.411 | 2.269 | 3.27 | 0.057 | 0.063 | 1.041 | 0.018 | 0 | 0.042 | 0
1 | 62.513 | 1.431 | 11.041 | 7.765 | 0.806 | 6.392 | 2.472 | 3.449 | 0.014 | 0.036 | 1.093 | 0.002 | 0 | 0.175 | 0
1 | 61.878 | 2.963 | 12.469 | 8.324 | 0.498 | 7.92 | 1.246 | 1.835 | 0.936 | 0.004 | 0.494 | 0.004 | 0 | 0.015 | 0
1 | 92.686 | 0 | 0.055 | 1.059 | 0.001 | 1.965 | 0.174 | 3.18 | 0 | 0 | 0.593 | 0 | 0 | 0 | 1
1 | 67.697 | 1.436 | 7.517 | 4.872 | 1.169 | 8.807 | 1.694 | 2.064 | 0.946 | 0.946 | 1.664 | 0.033 | 0 | 0 | 0
1 | 66.837 | 0.011 | 7.852 | 1.018 | 1.951 | 10.658 | 2.42 | 2.614 | 0.176 | 1.2 | 3.745 | 0.103 | 0 | 0.062 | 0
1 | 88.162 | 0.007 | 2.727 | 2.15 | 0.367 | 2.525 | 0.73 | 1.698 | 0.002 | 0.002 | 0.454 | 0 | 0 | 0.085 | 1
1 | 89.988 | 0.123 | 1.209 | 1.856 | 0.293 | 2.884 | 0.428 | 2.303 | 0.001 | 0.001 | 0.503 | 0 | 0 | 0.015 | 1
1 | 74.906 | 0.014 | 3.697 | 4.728 | 1.152 | 5.274 | 1.98 | 3.145 | 0.635 | 1.247 | 1.143 | 0.006 | 0.219 | 0.108 | 0
1 | 71.339 | 1.225 | 4.784 | 6.027 | 1.008 | 7.219 | 1.677 | 2.285 | 1.194 | 1.202 | 0.763 | 0 | 0 | 0.012 | 0
1 | 67.587 | 0.887 | 11.841 | 7.125 | 0.725 | 4.874 | 1.203 | 2.722 | 0.059 | 0.01 | 0.7 | 0.016 | 0 | 0.229 | 0
1 | 92.712 | 0.011 | 0.082 | 0.94 | 0.54 | 2.51 | 0.2 | 1.54 | 0 | 0 | 0.36 | 0 | 0 | 0 | 1
1 | 66.399 | 0.268 | 8.537 | 4.433 | 1.303 | 7.26 | 2.132 | 3.74 | 1.054 | 2.101 | 1.561 | 0.073 | 0 | 0 | 0
1 | 59.867 | 0.01 | 7.669 | 5.402 | 1.727 | 10.036 | 6.031 | 2.179 | 0.349 | 0.968 | 4.493 | 0.12 | 0 | 0 | 0
1 | 61.858 | 2.976 | 7.774 | 1.344 | 1.07 | 3.565 | 1.149 | 1.424 | 0.198 | 0.074 | 0.309 | 0.014 | 0.027 | 0.044 | 0
1 | 88.618 | 0.003 | 0.31 | 2.03 | 0.392 | 3.025 | 0.946 | 2.468 | 0.321 | 0.633 | 0.647 | 0 | 0 | 0 | 1
1 | 61.732 | 0.593 | 11.177 | 7.5 | 1.581 | 7.795 | 2.258 | 2.792 | 0.285 | 0.008 | 0.807 | 0.05 | 0 | 0.39 | 0
1 | 67.398 | 1.611 | 12.924 | 7.532 | 0.556 | 5.548 | 0.646 | 1.694 | 0.086 | 0.009 | 0.26 | 0.031 | 0 | 0.071 | 0
1 | 94.024 | 0.004 | 0.49 | 0.812 | 0.012 | 1.575 | 0.287 | 2.089 | 0.002 | 0 | 0.435 | 0 | 0 | 0.003 | 1
1 | 79.46 | 0.02 | 9.42 | 0.1 | 1.53 | 3.05 | 0.04 | 0.06 | 0.01 | 0.01 | 1.36 | 0.07 | 2.36 | 0 | 0
1 | 62.934 | 1.314 | 10.741 | 7.132 | 0.902 | 6.782 | 2.466 | 3.372 | 0.029 | 0.147 | 1.346 | 0.011 | 0 | 0.16 | 0
1 | 73.841 | 0.015 | 5.46 | 4.86 | 1.106 | 4.846 | 1.824 | 3.155 | 0.457 | 0.894 | 1.161 | 0.008 | 0.278 | 0.168 | 0
1 | 74.991 | 1.218 | 3.711 | 0.887 | 0.489 | 1.408 | 0.721 | 1.328 | 0.109 | 0.057 | 0.167 | 0.006 | 0.017 | 0.011 | 0
1 | 88.655 | 0.319 | 2.212 | 2.022 | 0.537 | 3.052 | 0.232 | 1.471 | 0.016 | 0.001 | 0.31 | 0.006 | 0 | 0 | 1
1 | 71.5 | 0.02 | 9.864 | 4.976 | 1.013 | 3.752 | 1.376 | 3.051 | 0.01 | 0.012 | 1.215 | 0.015 | 0.506 | 0.306 | 0
1 | 61.708 | 0.014 | 12.359 | 5.862 | 1.11 | 5.493 | 2.158 | 5.083 | 1.408 | 2.855 | 0.699 | 0.1 | 0 | 0 | 0
1 | 62.428 | 1.458 | 11.109 | 7.914 | 0.782 | 6.296 | 2.473 | 3.466 | 0.01 | 0.01 | 1.032 | 0 | 0 | 0.178 | 0
1 | 92.488 | 0 | 0.385 | 1.369 | 0.325 | 2.751 | 0.261 | 1.875 | 0 | 0 | 0.407 | 0 | 0 | 0 | 1
1 | 78.259 | 1.102 | 7.642 | 4.841 | 0.273 | 4.175 | 0.303 | 2.076 | 0.058 | 0.005 | 0.293 | 0.021 | 0 | 0 | 0
1 | 95.107 | 0.011 | 0.616 | 0.514 | 0.212 | 1.492 | 0.239 | 1.116 | 0.002 | 0 | 0.142 | 0 | 0 | 0 | 1
1 | 59.81 | 0.011 | 7.682 | 5.411 | 1.729 | 10.049 | 6.039 | 2.181 | 0.35 | 0.97 | 4.499 | 0.12 | 0 | 0 | 0
1 | 71.983 | 0.01 | 3.881 | 2.281 | 1.615 | 8.77 | 2.38 | 2.88 | 0.584 | 1.663 | 2.702 | 0.057 | 0 | 0 | 0
1 | 95.018 | 0 | 0.591 | 0.62 | 0 | 1.32 | 0.32 | 1.55 | 0 | 0 | 0.35 | 0 | 0 | 0 | 1
1 | 92.44 | 0 | 0.328 | 1.317 | 0.252 | 2.582 | 0.245 | 2.196 | 0 | 0 | 0.456 | 0 | 0 | 0.001 | 1
1 | 61.813 | 0.475 | 12.342 | 6.212 | 1.055 | 6.036 | 1.936 | 4.433 | 1.424 | 2.434 | 0.628 | 0.086 | 0 | 0.005 | 0
1 | 66.094 | 0.024 | 9.109 | 5.149 | 1.692 | 7.831 | 2.189 | 2.344 | 0.063 | 0.394 | 1.751 | 0.035 | 0 | 0.266 | 0
1 | 67.777 | 0.769 | 11.628 | 7.03 | 0.751 | 4.767 | 1.272 | 2.858 | 0.046 | 0.01 | 0.754 | 0.015 | 0 | 0.25 | 0
1 | 67.59 | 0.889 | 11.84 | 7.125 | 0.726 | 4.882 | 1.198 | 2.714 | 0.063 | 0.01 | 0.698 | 0.016 | 0 | 0.229 | 0
1 | 92.957 | 0.03 | 1.321 | 0.967 | 0.065 | 1.612 | 0.42 | 1.73 | 0.089 | 0.153 | 0.367 | 0.005 | 0 | 0 | 1
1 | 63.832 | 2.913 | 10.822 | 7.851 | 0.66 | 8.53 | 0.983 | 1.269 | 1.372 | 0.241 | 0.394 | 0 | 0 | 0 | 0
1 | 91.062 | 0.16 | 0.638 | 1.436 | 0.022 | 2.291 | 0.227 | 3.173 | 0.054 | 0 | 0.606 | 0 | 0 | 0 | 1
1 | 61.377 | 3.197 | 12.338 | 8.372 | 0.443 | 8.179 | 1.301 | 1.907 | 1.074 | 0.003 | 0.534 | 0 | 0 | 0 | 0
1 | 92.42 | 0 | 0.74 | 1.619 | 0.617 | 3.419 | 0.346 | 0.6 | 0 | 0 | 0.21 | 0 | 0 | 0 | 1
1 | 96.452 | 0 | 0.907 | 0.314 | 0.046 | 1.003 | 0.266 | 0.819 | 0 | 0 | 0.015 | 0 | 0 | 0 | 1
1 | 71.201 | 0.244 | 4.503 | 2.729 | 1.529 | 8.727 | 2.301 | 2.808 | 0.62 | 1.541 | 2.543 | 0.053 | 0 | 0 | 0
1 | 94.276 | 0 | 1.015 | 0.723 | 0.001 | 1.461 | 0.291 | 1.651 | 0 | 0 | 0.151 | 0 | 0 | 0 | 1
1 | 63.935 | 2.584 | 12.455 | 7.32 | 0.763 | 8.455 | 0.687 | 0.895 | 0.969 | 0.159 | 0.568 | 0.025 | 0 | 0 | 0
1 | 62.542 | 0.01 | 12.064 | 5.739 | 1.082 | 5.399 | 2.112 | 5.013 | 1.374 | 2.787 | 0.693 | 0.097 | 0 | 0 | 0
1 | 63.749 | 2.767 | 12.781 | 8.108 | 0.633 | 7.96 | 0.563 | 0.885 | 1.062 | 0.004 | 0.189 | 0.012 | 0 | 0.027 | 0
1 | 67.064 | 0.011 | 7.715 | 0.758 | 1.959 | 10.789 | 2.412 | 2.585 | 0.182 | 1.246 | 3.861 | 0.105 | 0 | 0.046 | 0
1 | 83.504 | 0.006 | 1.065 | 3.126 | 0.719 | 4.458 | 1.465 | 2.269 | 0.626 | 1.161 | 0.745 | 0 | 0 | 0 | 0
1 | 66.562 | 2.852 | 10.728 | 7.228 | 0.5 | 7.82 | 0.72 | 1.082 | 1.224 | 0.001 | 0.275 | 0 | 0 | 0 | 0
1 | 92.662 | 0.003 | 0.064 | 1.064 | 0.001 | 1.968 | 0.174 | 3.183 | 0.001 | 0 | 0.594 | 0 | 0 | 0 | 1
1 | 93.422 | 0.003 | 0.87 | 0.877 | 0.178 | 1.834 | 0.29 | 1.626 | 0 | 0 | 0.22 | 0 | 0 | 0.005 | 1
1 | 75.202 | 0.012 | 2.089 | 5.034 | 1.15 | 5.736 | 2.243 | 3.399 | 0.801 | 1.576 | 1.114 | 0 | 0 | 0.078 | 0
1 | 78.737 | 0.007 | 3.012 | 1.809 | 1.126 | 6.557 | 1.748 | 2.507 | 0.407 | 1.16 | 1.929 | 0.04 | 0 | 0 | 0
1 | 65.498 | 0.626 | 11.634 | 7.236 | 1.073 | 5.794 | 1.654 | 2.852 | 0.039 | 0.01 | 0.757 | 0.032 | 0 | 0.304 | 0
1 | 67.098 | 1.082 | 12.293 | 7.342 | 0.714 | 5.161 | 1.076 | 2.385 | 0.061 | 0.01 | 0.57 | 0.02 | 0 | 0.19 | 0
1 | 67.531 | 0.929 | 11.969 | 7.163 | 0.718 | 4.912 | 1.161 | 2.64 | 0.054 | 0.01 | 0.668 | 0.018 | 0.004 | 0.219 | 0
1 | 61.829 | 1.125 | 11.196 | 4.909 | 1.041 | 5.342 | 1.719 | 3.7 | 1.144 | 1.899 | 0.539 | 0.068 | 0.007 | 0.002 | 0
1 | 61.092 | 2.379 | 12.363 | 8.318 | 0.191 | 5.843 | 2.475 | 4.247 | 0.02 | 0.01 | 1.133 | 0.004 | 0 | 0.056 | 0
1 | 92.352 | 0 | 0.74 | 1.659 | 0.639 | 3.498 | 0.35 | 0.551 | 0 | 0 | 0.21 | 0 | 0 | 0 | 1
1 | 96.659 | 0 | 0.969 | 0.23 | 0 | 0.847 | 0.257 | 0.839 | 0.003 | 0 | 0.008 | 0 | 0 | 0 | 1
1 | 92.292 | 0.016 | 0.144 | 1.147 | 0.009 | 2.028 | 0.196 | 3.243 | 0 | 0 | 0.615 | 0 | 0 | 0.002 | 1
1 | 75.59 | 0.134 | 1.077 | 4.954 | 1.153 | 6.088 | 2.364 | 3.369 | 0.913 | 1.798 | 1.11 | 0 | 0 | 0.017 | 0
1 | 71.918 | 0.011 | 4.71 | 2.656 | 1.532 | 8.073 | 2.241 | 2.903 | 0.504 | 1.434 | 2.495 | 0.051 | 0.07 | 0.042 | 0
1 | 70.806 | 0.011 | 5.392 | 2.438 | 1.577 | 8.525 | 2.292 | 2.951 | 0.432 | 1.377 | 2.759 | 0.059 | 0 | 0.055 | 0
1 | 74.441 | 0.013 | 3.113 | 5.2 | 1.113 | 5.502 | 2.178 | 3.46 | 0.698 | 1.373 | 1.121 | 0 | 0 | 0.119 | 0
1 | 74.441 | 0.013 | 3.113 | 5.2 | 1.113 | 5.502 | 2.178 | 3.46 | 0.698 | 1.373 | 1.121 | 0 | 0 | 0.119 | 0
1 | 59.87 | 2.52 | 9.666 | 5.353 | 0.469 | 4.6 | 2.298 | 3.127 | 0.102 | 0.096 | 1.006 | 0.011 | 0.012 | 0.007 | 0
1 | 64.514 | 0.181 | 10.573 | 6.811 | 1.388 | 6.299 | 2.016 | 2.941 | 0.49 | 0.834 | 0.734 | 0.029 | 0 | 0.239 | 0
1 | 62.708 | 2.18 | 11.516 | 7.983 | 0.807 | 7.646 | 1.557 | 2.013 | 0.733 | 0.006 | 0.619 | 0.001 | 0 | 0.118 | 0
1 | 88.634 | 0.245 | 3.315 | 2.087 | 0.327 | 2.31 | 0.439 | 1.442 | 0.014 | 0.002 | 0.252 | 0.005 | 0 | 0.047 | 1
1 | 68.828 | 0.02 | 10.05 | 6.387 | 0.929 | 4.163 | 1.797 | 3.831 | 0.01 | 0.01 | 1.155 | 0.004 | 0 | 0.395 | 0
1 | 65.68 | 2.597 | 9.876 | 7.392 | 0.668 | 8.183 | 1.031 | 1.379 | 1.299 | 0.344 | 0.451 | 0 | 0 | 0 | 0
1 | 61.639 | 0.015 | 11.598 | 6.675 | 1.469 | 6.588 | 2.41 | 4.1 | 0.648 | 1.31 | 0.831 | 0.078 | 0 | 0.256 | 0
1 | 65.59 | 2.535 | 7.859 | 0.605 | 1.128 | 3.129 | 0.829 | 1.03 | 0.152 | 0.065 | 0.493 | 0.023 | 0.523 | 0.008 | 0
1 | 94.065 | 0.003 | 1.089 | 0.758 | 0.007 | 1.492 | 0.301 | 1.669 | 0.01 | 0.017 | 0.153 | 0.001 | 0 | 0 | 1
1 | 63.461 | 2.909 | 13.097 | 8.243 | 0.609 | 8.114 | 0.474 | 0.691 | 1.066 | 0.004 | 0.111 | 0.015 | 0 | 0 | 0
1 | 61.102 | 1.97 | 11.651 | 8.207 | 0.508 | 6.265 | 2.631 | 3.946 | 0.01 | 0.01 | 1.121 | 0.001 | 0 | 0.115 | 0
1 | 68.54 | 0.094 | 9.899 | 6.197 | 0.926 | 4.064 | 1.771 | 3.734 | 0.016 | 0.013 | 1.121 | 0.004 | 0.001 | 0.382 | 0
1 | 89.923 | 0.004 | 2.708 | 1.537 | 0.194 | 1.897 | 0.498 | 1.919 | 0.002 | 0.002 | 0.353 | 0.003 | 0.097 | 0.059 | 1
1 | 92.621 | 0 | 0.043 | 1.088 | 0.02 | 2.028 | 0.176 | 3.156 | 0 | 0 | 0.597 | 0 | 0 | 0 | 1
1 | 63.681 | 1.67 | 11.954 | 7.71 | 0.472 | 5.618 | 2.111 | 3.547 | 0.046 | 0.05 | 1.1 | 0.014 | 0 | 0.124 | 0
1 | 67.304 | 1.024 | 12.175 | 7.266 | 0.705 | 5.032 | 1.105 | 2.508 | 0.058 | 0.01 | 0.613 | 0.019 | 0 | 0.202 | 0
1 | 65.876 | 0.032 | 9.672 | 7.121 | 1.559 | 6.44 | 2.061 | 2.182 | 0.01 | 0.01 | 0.79 | 0 | 0 | 0.36 | 0
1 | 67.638 | 0.868 | 11.836 | 7.115 | 0.727 | 4.847 | 1.202 | 2.729 | 0.051 | 0.01 | 0.701 | 0.016 | 0 | 0.231 | 0
1 | 61.512 | 0.427 | 11.052 | 4.909 | 1.059 | 4.683 | 1.938 | 4.299 | 1.169 | 2.314 | 0.597 | 0.082 | 0.006 | 0.004 | 0
1 | 68.824 | 0.021 | 10.055 | 6.388 | 0.928 | 4.163 | 1.797 | 3.83 | 0.01 | 0.01 | 1.155 | 0.004 | 0 | 0.395 | 0
1 | 96.768 | 0 | 0.921 | 0.21 | 0 | 0.81 | 0.26 | 0.84 | 0 | 0 | 0 | 0 | 0 | 0 | 1
1 | 61.864 | 3.133 | 7.541 | 0.884 | 1.031 | 3.233 | 1.073 | 1.358 | 0.201 | 0.11 | 0.274 | 0.012 | 0.029 | 0.016 | 0
1 | 65.474 | 0.029 | 9.86 | 7.072 | 1.549 | 6.447 | 2.092 | 2.37 | 0.076 | 0.144 | 0.793 | 0.008 | 0 | 0.348 | 0
1 | 74.652 | 0.401 | 1.946 | 5.198 | 1.13 | 6.412 | 2.158 | 3.034 | 1.009 | 1.657 | 1.008 | 0 | 0 | 0.016 | 0
1 | 91.169 | 0.001 | 0.69 | 1.397 | 0.059 | 2.102 | 0.277 | 3.226 | 0.001 | 0.001 | 0.63 | 0 | 0 | 0.025 | 1
1 | 94.486 | 0.002 | 0.779 | 0.656 | 0.122 | 1.553 | 0.263 | 1.445 | 0 | 0 | 0.164 | 0 | 0 | 0 | 1
1 | 92.65 | 0 | 0.032 | 1.066 | 0 | 1.974 | 0.171 | 3.221 | 0 | 0 | 0.605 | 0 | 0 | 0 | 1
1 | 95.021 | 0 | 0.59 | 0.62 | 0 | 1.32 | 0.32 | 1.549 | 0 | 0 | 0.35 | 0 | 0 | 0 | 1
1 | 63.414 | 0.978 | 7.908 | 4.353 | 1.244 | 4.169 | 1.613 | 1.716 | 0.092 | 0.051 | 0.517 | 0.006 | 0.014 | 0.209 | 0
1 | 60.163 | 2.282 | 7.855 | 3.495 | 0.623 | 3.099 | 1.755 | 2.236 | 0.14 | 0.099 | 0.645 | 0.01 | 0.02 | 0.013 | 0
1 | 87.078 | 0.004 | 0.204 | 2.336 | 0.41 | 3.379 | 0.91 | 3.263 | 0.325 | 0.64 | 0.778 | 0 | 0 | 0.006 | 1
1 | 59.036 | 2.864 | 12.528 | 8.696 | 0.025 | 6.183 | 2.862 | 4.698 | 0.022 | 0.01 | 1.262 | 0 | 0 | 0 | 0
1 | 68.835 | 0.02 | 10.041 | 6.385 | 0.929 | 4.165 | 1.798 | 3.83 | 0.011 | 0.012 | 1.155 | 0.004 | 0 | 0.395 | 0
1 | 77.924 | 0.12 | 1.351 | 4.02 | 0.973 | 5.581 | 1.857 | 2.704 | 0.819 | 1.508 | 0.974 | 0 | 0.001 | 0.001 | 0
1 | 92.719 | 0.061 | 1.223 | 1.064 | 0.183 | 1.942 | 0.289 | 1.609 | 0.003 | 0 | 0.212 | 0.001 | 0 | 0.004 | 1
1 | 63.23 | 0.023 | 10.442 | 7.212 | 1.692 | 7.121 | 2.422 | 2.916 | 0.01 | 0.01 | 0.888 | 0.041 | 0 | 0.431 | 0
1 | 65.18 | 2.1 | 14.52 | 8.27 | 0.52 | 6.18 | 0.42 | 1.07 | 0.11 | 0.01 | 0.02 | 0.04 | 0 | 0 | 0
1 | 92.524 | 0 | 0.3 | 1.298 | 0.248 | 2.569 | 0.24 | 2.195 | 0 | 0 | 0.454 | 0 | 0 | 0 | 1
1 | 73.981 | 0.021 | 7.143 | 5.286 | 1.126 | 5.028 | 1.587 | 2.041 | 0.007 | 0.007 | 0.671 | 0.002 | 0 | 0.262 | 0
1 | 66.972 | 0.041 | 7.77 | 0.838 | 1.939 | 10.745 | 2.417 | 2.607 | 0.18 | 1.233 | 3.836 | 0.104 | 0 | 0.045 | 0
1 | 94.495 | 0 | 0.892 | 0.692 | 0 | 1.421 | 0.298 | 1.622 | 0 | 0 | 0.206 | 0 | 0 | 0 | 1
1 | 62.763 | 1.428 | 11.191 | 7.871 | 0.777 | 6.207 | 2.375 | 3.399 | 0.013 | 0.01 | 1.002 | 0.001 | 0 | 0.18 | 0
1 | 80.257 | 0.008 | 0.658 | 3.898 | 0.941 | 5.075 | 1.893 | 2.946 | 0.746 | 1.469 | 0.895 | 0 | 0 | 0.014 | 0
1 | 94.288 | 0 | 1.01 | 0.721 | 0 | 1.461 | 0.29 | 1.65 | 0 | 0 | 0.15 | 0 | 0 | 0 | 1
1 | 63.679 | 0.02 | 10.814 | 6.456 | 1.722 | 6.918 | 2.304 | 2.949 | 0.053 | 0.097 | 0.982 | 0.062 | 0.277 | 0.401 | 0
1 | 94.99 | 0.003 | 0.602 | 0.627 | 0.001 | 1.326 | 0.32 | 1.549 | 0.001 | 0 | 0.35 | 0 | 0 | 0 | 1
1 | 68.74 | 0.833 | 11.384 | 6.854 | 0.698 | 4.705 | 1.167 | 2.681 | 0.049 | 0.01 | 0.687 | 0.016 | 0 | 0.222 | 0
1 | 90.319 | 0.001 | 0.762 | 1.03 | 0.181 | 2.778 | 0.381 | 3.13 | 0.017 | 0.115 | 0.896 | 0.01 | 0 | 0.004 | 1
1 | 71.752 | 0.793 | 10.235 | 6.153 | 0.639 | 4.392 | 1.017 | 2.404 | 0.046 | 0.008 | 0.584 | 0.015 | 0 | 0.185 | 0
1 | 61.886 | 3.159 | 7.548 | 0.951 | 1.013 | 3.242 | 1.082 | 1.354 | 0.185 | 0.078 | 0.283 | 0.01 | 0.029 | 0.015 | 0
1 | 83.175 | 0.002 | 5.68 | 1.767 | 0.38 | 5.365 | 0.468 | 1.13 | 0.237 | 0.242 | 1.281 | 0.02 | 0 | 0.009 | 0
1 | 68.922 | 0.184 | 6.059 | 3.84 | 1.605 | 8.479 | 2.344 | 2.854 | 0.495 | 1.169 | 2.136 | 0.055 | 0 | 0.116 | 0
1 | 92.63 | 0 | 0.021 | 1.071 | 0.001 | 1.982 | 0.17 | 3.236 | 0 | 0 | 0.609 | 0 | 0 | 0 | 1
1 | 67.36 | 0.01 | 7.541 | 0.389 | 1.97 | 10.976 | 2.401 | 2.546 | 0.191 | 1.315 | 4.025 | 0.108 | 0 | 0.022 | 0
1 | 60.711 | 2.12 | 5.71 | 1.01 | 0.85 | 1.37 | 1.04 | 1.09 | 0.19 | 0.1 | 0.18 | 0.01 | 0.03 | 0.02 | 0
1 | 71.293 | 0.01 | 4.397 | 2.575 | 1.605 | 8.624 | 2.382 | 2.961 | 0.588 | 1.64 | 2.577 | 0.059 | 0 | 0.017 | 0
1 | 59.815 | 0.018 | 7.691 | 5.417 | 1.727 | 10.047 | 6.027 | 2.177 | 0.353 | 0.968 | 4.49 | 0.12 | 0 | 0 | 0
1 | 76.373 | 0.01 | 0.56 | 4.777 | 1.202 | 6.076 | 2.337 | 3.303 | 0.952 | 1.876 | 1.101 | 0 | 0 | 0.018 | 0
1 | 94.265 | 0 | 0.41 | 0.762 | 0 | 1.529 | 0.273 | 2.083 | 0 | 0 | 0.432 | 0 | 0 | 0 | 1
1 | 92.341 | 0 | 0.743 | 1.662 | 0.64 | 3.501 | 0.351 | 0.551 | 0 | 0 | 0.21 | 0 | 0 | 0 | 1
1 | 61.585 | 0.02 | 10.999 | 7.299 | 1.747 | 7.431 | 2.604 | 3.333 | 0.058 | 0.108 | 0.932 | 0.061 | 0 | 0.454 | 0
1 | 91.769 | 0.003 | 1.224 | 1.318 | 0.137 | 1.962 | 0.431 | 2.097 | 0.001 | 0.001 | 0.464 | 0 | 0 | 0.032 | 1
1 | 91.835 | 0.089 | 0.258 | 1.049 | 0.028 | 1.995 | 0.198 | 3.133 | 0.005 | 0.002 | 0.585 | 0 | 0.001 | 0 | 1
1 | 73.834 | 0.012 | 3.303 | 4.479 | 1.237 | 6.309 | 2.228 | 3.316 | 0.67 | 1.445 | 1.512 | 0.014 | 0 | 0.089 | 0
1 | 63.463 | 2.911 | 13.1 | 8.245 | 0.609 | 8.113 | 0.471 | 0.69 | 1.067 | 0.004 | 0.109 | 0.015 | 0 | 0 | 0
1 | 60.377 | 1.701 | 12.446 | 7.482 | 0.52 | 6.092 | 2.417 | 4.591 | 0.706 | 1.204 | 0.956 | 0.042 | 0 | 0 | 0
1 | 81.139 | 0.005 | 3.749 | 0.925 | 1.248 | 6.972 | 1.276 | 1.44 | 0.091 | 0.626 | 2.012 | 0.05 | 0 | 0 | 1
1 | 69.058 | 1.785 | 4.766 | 1.125 | 0.829 | 2.259 | 0.863 | 0.99 | 0.141 | 0.07 | 0.203 | 0.007 | 0.022 | 0.013 | 0
1 | 92.484 | 0.035 | 0.136 | 0.938 | 0.544 | 2.515 | 0.206 | 1.538 | 0.001 | 0.001 | 0.359 | 0 | 0 | 0 | 1
1 | 83.452 | 0.621 | 1.71 | 0.96 | 0.63 | 2.18 | 0.443 | 1.41 | 0.055 | 0.029 | 0.308 | 0.003 | 0.009 | 0.006 | 1
1 | 92.273 | 0.014 | 0.249 | 1.158 | 0.012 | 2.01 | 0.191 | 3.178 | 0.001 | 0 | 0.596 | 0 | 0 | 0.004 | 1
1 | 64.894 | 1.374 | 12.844 | 7.876 | 0.926 | 6.463 | 1.082 | 1.582 | 0.108 | 0.01 | 0.32 | 0.031 | 0 | 0.143 | 0
1 | 80.532 | 0.007 | 1.035 | 3.779 | 0.864 | 5.278 | 1.71 | 2.701 | 0.753 | 1.396 | 0.946 | 0 | 0 | 0 | 0
1 | 67.631 | 1.597 | 12.812 | 7.466 | 0.584 | 5.548 | 0.644 | 1.602 | 0.085 | 0.009 | 0.248 | 0.03 | 0 | 0.07 | 0
1 | 60.75 | 2.115 | 5.7 | 1.017 | 0.85 | 1.38 | 1.042 | 1.094 | 0.191 | 0.103 | 0.182 | 0.01 | 0.03 | 0.02 | 0
1 | 86.256 | 0.005 | 2.706 | 2.494 | 0.249 | 2.564 | 0.606 | 3.398 | 0.003 | 0.003 | 0.756 | 0.001 | 0 | 0.106 | 1
1 | 62.966 | 0.032 | 10.565 | 7.277 | 1.695 | 7.147 | 2.433 | 2.927 | 0.01 | 0.01 | 0.891 | 0.041 | 0 | 0.434 | 0
1 | 81.427 | 0.574 | 6.662 | 3.352 | 0.004 | 4.481 | 0.578 | 1.572 | 0.202 | 0.002 | 0.782 | 0 | 0 | 0 | 0
1 | 61.562 | 0.065 | 10.839 | 7.215 | 1.75 | 7.37 | 2.586 | 3.224 | 0.014 | 0.012 | 0.924 | 0.059 | 0.001 | 0.46 | 0
1 | 59.012 | 2.86 | 12.529 | 8.699 | 0.02 | 6.16 | 2.88 | 4.73 | 0.01 | 0.01 | 1.27 | 0 | 0 | 0 | 0
1 | 68.067 | 0.028 | 8.889 | 6.616 | 1.477 | 6.12 | 1.908 | 2.128 | 0.009 | 0.009 | 0.755 | 0 | 0 | 0.331 | 0
1 | 67.501 | 0.934 | 11.981 | 7.178 | 0.717 | 4.922 | 1.16 | 2.637 | 0.054 | 0.01 | 0.664 | 0.018 | 0 | 0.219 | 0
1 | 61.388 | 2.373 | 6.084 | 0.942 | 0.883 | 1.832 | 1.03 | 1.167 | 0.188 | 0.094 | 0.206 | 0.01 | 0.03 | 0.017 | 0
1 | 59.716 | 0.344 | 8.248 | 5.795 | 1.53 | 9.595 | 5.67 | 2.479 | 0.31 | 0.858 | 4.122 | 0.106 | 0 | 0 | 0
1 | 60.749 | 0.958 | 12.268 | 6.796 | 0.768 | 5.87 | 2.528 | 4.874 | 0.909 | 1.849 | 1.016 | 0.067 | 0 | 0 | 0
1 | 61.132 | 2.343 | 6.246 | 1.095 | 0.911 | 1.946 | 1.066 | 1.168 | 0.185 | 0.093 | 0.215 | 0.01 | 0.029 | 0.026 | 0
1 | 91.144 | 0.011 | 0.642 | 1.301 | 0.6 | 2.742 | 0.31 | 1.581 | 0.001 | 0.001 | 0.385 | 0 | 0 | 0.021 | 1
1 | 90.09 | 0.011 | 1.293 | 1.441 | 0.598 | 2.663 | 0.346 | 1.727 | 0.001 | 0.001 | 0.465 | 0.002 | 0.063 | 0.038 | 1
1 | 80.714 | 0.984 | 5.024 | 3.66 | 0.164 | 3.558 | 1.36 | 2.706 | 0.015 | 0.037 | 0.721 | 0.004 | 0 | 0 | 1
1 | 61.165 | 2.013 | 10.485 | 7.153 | 1.035 | 9.326 | 2.86 | 1.459 | 1 | 0.383 | 1.953 | 0.047 | 0 | 0 | 0
1 | 68.213 | 1.893 | 4.978 | 0.872 | 0.705 | 1.722 | 0.888 | 1.228 | 0.15 | 0.075 | 0.232 | 0.008 | 0.024 | 0.014 | 0
1 | 76.182 | 0.011 | 0.67 | 4.811 | 1.21 | 6.099 | 2.344 | 3.308 | 0.945 | 1.86 | 1.101 | 0.001 | 0 | 0.023 | 0
1 | 62.307 | 0.298 | 11.397 | 7.44 | 1.574 | 7.21 | 2.298 | 2.995 | 0.023 | 0.01 | 0.824 | 0.055 | 0 | 0.405 | 0
1 | 62.84 | 0.573 | 10.824 | 7.271 | 1.528 | 7.58 | 2.194 | 2.751 | 0.275 | 0.008 | 0.792 | 0.048 | 0 | 0.377 | 0
1 | 95.232 | 0.002 | 0.825 | 0.511 | 0.082 | 1.31 | 0.262 | 1.247 | 0 | 0 | 0.111 | 0 | 0 | 0 | 1
1 | 62.347 | 2.625 | 11.522 | 7.003 | 0.719 | 8.666 | 1.504 | 2.03 | 0.914 | 0.229 | 1.139 | 0.019 | 0 | 0.008 | 0
1 | 85.915 | 0.003 | 2.529 | 2.285 | 0.318 | 2.978 | 0.655 | 3.426 | 0.141 | 0.284 | 0.658 | 0.017 | 0 | 0.055 | 1
1 | 75.005 | 0.674 | 8.91 | 5.37 | 0.515 | 3.951 | 0.916 | 2.361 | 0.039 | 0.007 | 0.52 | 0.013 | 0 | 0.157 | 0
1 | 65.175 | 2.102 | 14.516 | 8.27 | 0.52 | 6.186 | 0.42 | 1.069 | 0.113 | 0.01 | 0.02 | 0.04 | 0 | 0 | 0
1 | 95.156 | 0 | 0.616 | 0.588 | 0 | 1.28 | 0.315 | 1.495 | 0 | 0 | 0.323 | 0 | 0 | 0 | 1
1 | 67.064 | 0.011 | 7.718 | 0.754 | 1.959 | 10.791 | 2.412 | 2.584 | 0.181 | 1.246 | 3.863 | 0.105 | 0 | 0.046 | 0
1 | 66.764 | 0.028 | 9.399 | 6.885 | 1.51 | 6.3 | 2.019 | 2.213 | 0.01 | 0.01 | 0.773 | 0.003 | 0 | 0.352 | 0
1 | 61.721 | 0.01 | 12.365 | 5.868 | 1.11 | 5.499 | 2.159 | 5.089 | 1.409 | 2.859 | 0.7 | 0.1 | 0 | 0 | 0
1 | 79.46 | 0.02 | 9.42 | 0.1 | 1.53 | 3.05 | 0.04 | 0.06 | 0.01 | 0.01 | 1.36 | 0.07 | 2.36 | 0 | 0
1 | 92.623 | 0 | 0.02 | 1.072 | 0.001 | 1.982 | 0.171 | 3.24 | 0 | 0.001 | 0.61 | 0 | 0 | 0 | 1
1 | 61.036 | 2.425 | 6.31 | 1.122 | 0.886 | 2.004 | 1.034 | 1.138 | 0.22 | 0.093 | 0.203 | 0.01 | 0.029 | 0.017 | 0
1 | 65.787 | 0.029 | 9.695 | 7.103 | 1.564 | 6.473 | 2.08 | 2.233 | 0.01 | 0.01 | 0.795 | 0.003 | 0 | 0.364 | 0
1 | 60.713 | 2.122 | 5.723 | 1.024 | 0.85 | 1.385 | 1.039 | 1.089 | 0.193 | 0.1 | 0.18 | 0.01 | 0.03 | 0.02 | 0
1 | 79.28 | 0.02 | 9.431 | 0.207 | 1.52 | 3.069 | 0.07 | 0.124 | 0.01 | 0.01 | 1.357 | 0.069 | 2.32 | 0.007 | 0
1 | 59.109 | 2.598 | 12.072 | 8.396 | 0.177 | 6.512 | 3.165 | 4.497 | 0.042 | 0.1 | 1.562 | 0.011 | 0 | 0 | 0
1 | 74.253 | 0.018 | 8.8 | 4.47 | 0.89 | 3.466 | 1.244 | 2.883 | 0.009 | 0.009 | 1.083 | 0.013 | 0.446 | 0.269 | 0
1 | 87.026 | 0 | 5.188 | 2.01 | 0.003 | 4.068 | 0.004 | 0.783 | 0.251 | 0.003 | 0.663 | 0 | 0 | 0 | 0
1 | 61.322 | 3.165 | 12.342 | 8.375 | 0.46 | 8.181 | 1.317 | 1.92 | 1.063 | 0.003 | 0.539 | 0.001 | 0 | 0.005 | 0
1 | 61.795 | 0.02 | 10.935 | 7.257 | 1.736 | 7.393 | 2.589 | 3.322 | 0.058 | 0.107 | 0.927 | 0.061 | 0 | 0.451 | 0
1 | 63.879 | 0.367 | 11.745 | 6.867 | 1.181 | 5.951 | 1.932 | 3.541 | 0.421 | 0.813 | 0.767 | 0.055 | 0 | 0.241 | 0
1 | 91.975 | 0 | 0.459 | 1.287 | 0.285 | 2.747 | 0.287 | 2.204 | 0.004 | 0.027 | 0.528 | 0.002 | 0 | 0.001 | 1
1 | 74.854 | 0.01 | 5.275 | 0.299 | 1.566 | 8.667 | 1.761 | 2.231 | 0.143 | 0.983 | 3.082 | 0.078 | 0 | 0 | 0
1 | 90.768 | 0.01 | 0.225 | 1.391 | 0.601 | 2.965 | 0.437 | 1.713 | 0.119 | 0.22 | 0.451 | 0 | 0 | 0 | 1
1 | 62.128 | 0.791 | 12 | 7.095 | 1.239 | 6.996 | 1.891 | 3.187 | 0.761 | 0.96 | 0.637 | 0.061 | 0 | 0.187 | 0
1 | 92.8 | 0.01 | 0.098 | 0.929 | 0.521 | 2.468 | 0.204 | 1.54 | 0 | 0 | 0.36 | 0 | 0 | 0 | 1
1 | 69.529 | 0.009 | 6.866 | 0.163 | 1.878 | 10.568 | 2.235 | 2.361 | 0.185 | 1.275 | 3.878 | 0.102 | 0 | 0 | 0
1 | 74.441 | 0.013 | 3.112 | 5.2 | 1.113 | 5.502 | 2.178 | 3.46 | 0.698 | 1.373 | 1.121 | 0 | 0 | 0.119 | 0
1 | 85.051 | 0.516 | 1.429 | 0.957 | 0.614 | 2.237 | 0.401 | 1.432 | 0.046 | 0.024 | 0.317 | 0.002 | 0.007 | 0.005 | 1
1 | 79.042 | 0.006 | 4.111 | 0.902 | 1.041 | 6.663 | 1.362 | 2.892 | 0.096 | 0.662 | 2.339 | 0.056 | 0 | 0.024 | 0
1 | 76.458 | 0.01 | 0.56 | 4.758 | 1.196 | 6.055 | 2.328 | 3.296 | 0.948 | 1.867 | 1.098 | 0 | 0 | 0.018 | 0
1 | 69.135 | 0.015 | 8.481 | 5.915 | 1.476 | 6.466 | 2.051 | 2.65 | 0.044 | 0.081 | 0.755 | 0.046 | 0 | 0.342 | 0
1 | 90.236 | 0.004 | 1.952 | 1.442 | 0.304 | 2.304 | 0.504 | 1.895 | 0.072 | 0.146 | 0.28 | 0.009 | 0 | 0.029 | 1
1 | 87.126 | 0.301 | 3.943 | 2.453 | 0.353 | 2.502 | 0.486 | 1.518 | 0.017 | 0.003 | 0.277 | 0.006 | 0 | 0.058 | 1
1 | 65.288 | 0.029 | 9.851 | 7.147 | 1.587 | 6.58 | 2.136 | 2.336 | 0.014 | 0.019 | 0.81 | 0.008 | 0 | 0.374 | 0
1 | 62.544 | 3.263 | 12.112 | 8.17 | 0.572 | 8.744 | 0.78 | 1.025 | 1.4 | 0.001 | 0.3 | 0 | 0 | 0 | 0
1 | 67.429 | 1.691 | 4.702 | 0.964 | 0.709 | 1.45 | 0.883 | 1.197 | 0.151 | 0.08 | 0.186 | 0.008 | 0.024 | 0.016 | 0
1 | 61.874 | 0.475 | 12.308 | 6.138 | 1.057 | 6.071 | 1.933 | 4.426 | 1.427 | 2.45 | 0.66 | 0.086 | 0 | 0 | 0
1 | 59.288 | 2.442 | 12.11 | 8.236 | 0.241 | 6.476 | 3.074 | 4.495 | 0.146 | 0.275 | 1.492 | 0.017 | 0 | 0 | 0
1 | 62.048 | 3.317 | 12.311 | 8.287 | 0.582 | 8.855 | 0.79 | 0.99 | 1.424 | 0.001 | 0.295 | 0 | 0 | 0 | 0
1 | 84.801 | 0.008 | 1.853 | 2.851 | 0.663 | 3.491 | 1.208 | 2.288 | 0.35 | 0.687 | 0.632 | 0 | 0 | 0.059 | 0
1 | 93.876 | 0.002 | 0.659 | 1.033 | 0.409 | 2.409 | 0.289 | 0.854 | 0 | 0 | 0.173 | 0 | 0 | 0 | 1
1 | 96.476 | 0 | 0.856 | 0.271 | 0 | 0.893 | 0.254 | 1.01 | 0 | 0 | 0.043 | 0 | 0 | 0 | 1
1 | 74.441 | 0.013 | 3.113 | 5.2 | 1.113 | 5.502 | 2.178 | 3.46 | 0.698 | 1.373 | 1.121 | 0 | 0 | 0.119 | 0
1 | 63.465 | 2.911 | 13.1 | 8.244 | 0.609 | 8.112 | 0.471 | 0.69 | 1.067 | 0.004 | 0.109 | 0.015 | 0 | 0 | 0
1 | 67.053 | 0.881 | 11.732 | 7.075 | 0.775 | 5.22 | 1.444 | 2.611 | 0.071 | 0.066 | 0.888 | 0.024 | 0 | 0.206 | 0
1 | 92.513 | 0 | 0.731 | 1.597 | 0.601 | 3.367 | 0.348 | 0.611 | 0 | 0 | 0.219 | 0 | 0 | 0 | 1
1 | 65.622 | 0.018 | 9.583 | 6.475 | 1.591 | 6.793 | 2.292 | 3.1 | 0.051 | 0.094 | 0.858 | 0.053 | 0 | 0.395 | 0
1 | 92.624 | 0 | 0.036 | 1.083 | 0.014 | 2.013 | 0.174 | 3.181 | 0 | 0 | 0.601 | 0 | 0 | 0 | 1
1 | 61.394 | 0.811 | 9.391 | 5.187 | 1.464 | 5.571 | 2.085 | 2.605 | 0.102 | 0.104 | 0.689 | 0.044 | 0.01 | 0.309 | 0
1 | 68.825 | 0.02 | 10.052 | 6.385 | 0.929 | 4.164 | 1.797 | 3.831 | 0.01 | 0.01 | 1.156 | 0.004 | 0 | 0.395 | 0
1 | 65.877 | 1.664 | 13.592 | 7.884 | 0.613 | 5.788 | 0.716 | 1.644 | 0.089 | 0.01 | 0.256 | 0.033 | 0 | 0.084 | 0
1 | 77.947 | 0.017 | 5.271 | 4.082 | 1.117 | 4.82 | 1.313 | 2.229 | 0.005 | 0.005 | 0.624 | 0.02 | 0 | 0.216 | 1
1 | 94.281 | 0.001 | 1.013 | 0.722 | 0 | 1.462 | 0.29 | 1.65 | 0 | 0 | 0.15 | 0 | 0 | 0 | 1
1 | 92.64 | 0.002 | 0.076 | 1.069 | 0.001 | 1.968 | 0.176 | 3.184 | 0 | 0 | 0.594 | 0 | 0 | 0 | 1
1 | 84.565 | 0.445 | 3.936 | 3.103 | 0.245 | 3.239 | 0.39 | 2.653 | 0.024 | 0.003 | 0.49 | 0.008 | 0 | 0.031 | 1
1 | 76.331 | 0.012 | 0.569 | 4.787 | 1.203 | 6.085 | 2.339 | 3.306 | 0.953 | 1.878 | 1.103 | 0 | 0 | 0.018 | 0
1 | 61.588 | 0.02 | 10.998 | 7.298 | 1.747 | 7.431 | 2.604 | 3.332 | 0.058 | 0.108 | 0.932 | 0.061 | 0 | 0.454 | 0
1 | 73.084 | 0.018 | 9.149 | 4.707 | 0.954 | 3.653 | 1.29 | 2.987 | 0.009 | 0.009 | 1.154 | 0.014 | 0.469 | 0.283 | 0
1 | 61.646 | 0.02 | 10.955 | 7.289 | 1.745 | 7.426 | 2.603 | 3.332 | 0.062 | 0.115 | 0.932 | 0.061 | 0 | 0.452 | 0
1 | 61.715 | 0.134 | 12.115 | 6.218 | 1.21 | 5.99 | 2.181 | 4.6 | 1.17 | 2.252 | 0.723 | 0.089 | 0 | 0.083 | 0
1 | 62.156 | 3.333 | 12.303 | 8.273 | 0.602 | 8.951 | 0.716 | 0.857 | 1.474 | 0.001 | 0.261 | 0 | 0 | 0 | 0
1 | 76.691 | 0.01 | 0.105 | 4.707 | 1.219 | 6.188 | 2.368 | 3.277 | 0.999 | 1.968 | 1.1 | 0 | 0 | 0 | 0
1 | 73.421 | 0.012 | 2.614 | 5.292 | 1.316 | 6.365 | 2.396 | 3.3 | 0.767 | 1.509 | 1.071 | 0.012 | 0 | 0.107 | 0
1 | 65.86 | 0.044 | 9.682 | 7.126 | 1.555 | 6.448 | 2.057 | 2.179 | 0.015 | 0.01 | 0.789 | 0 | 0 | 0.358 | 0
1 | 79.438 | 0.022 | 9.426 | 0.112 | 1.529 | 3.055 | 0.041 | 0.062 | 0.01 | 0.01 | 1.358 | 0.07 | 2.356 | 0 | 0
1 | 61.346 | 0.019 | 10.518 | 7.094 | 1.765 | 7.837 | 3.072 | 3.126 | 0.055 | 0.137 | 1.411 | 0.068 | 0 | 0.408 | 0
1 | 62.47 | 3.38 | 12.28 | 8.23 | 0.66 | 9.23 | 0.5 | 0.47 | 1.62 | 0 | 0.16 | 0 | 0 | 0 | 0
1 | 63.48 | 3.041 | 7.065 | 0.769 | 0.979 | 3.12 | 0.998 | 1.338 | 0.18 | 0.076 | 0.27 | 0.009 | 0.028 | 0.009 | 0
1 | 91.301 | 0.006 | 2.268 | 0.664 | 0.399 | 1.992 | 0.224 | 1.344 | 0.002 | 0.002 | 0.414 | 0.012 | 0.416 | 0 | 1
1 | 80.69 | 0.006 | 3.42 | 2.571 | 0.765 | 4.966 | 2.495 | 1.835 | 0.135 | 0.375 | 1.868 | 0.046 | 0 | 0 | 1
1 | 61.87 | 3.206 | 7.444 | 0.748 | 1.021 | 3.155 | 1.042 | 1.292 | 0.19 | 0.08 | 0.261 | 0.01 | 0.03 | 0.011 | 0
1 | 65.197 | 2.048 | 14.399 | 8.241 | 0.546 | 6.186 | 0.461 | 1.098 | 0.108 | 0.01 | 0.039 | 0.039 | 0 | 0.009 | 0
1 | 62.466 | 3.366 | 12.275 | 8.226 | 0.664 | 9.223 | 0.509 | 0.482 | 1.614 | 0 | 0.163 | 0 | 0 | 0.002 | 0
1 | 65.66 | 0.029 | 9.735 | 7.132 | 1.571 | 6.494 | 2.089 | 2.236 | 0.01 | 0.01 | 0.798 | 0.003 | 0 | 0.366 | 0
1 | 67.478 | 0.994 | 11.898 | 7.092 | 0.732 | 5.155 | 1.144 | 2.523 | 0.077 | 0.068 | 0.685 | 0.021 | 0 | 0.193 | 0
1 | 61.832 | 0.481 | 12.356 | 6.202 | 1.046 | 6.017 | 1.926 | 4.441 | 1.435 | 2.454 | 0.625 | 0.086 | 0 | 0.001 | 0
1 | 92.72 | 0.01 | 0.08 | 0.942 | 0.532 | 2.502 | 0.2 | 1.565 | 0 | 0 | 0.364 | 0 | 0 | 0 | 1
1 | 64.508 | 0.165 | 10.521 | 6.852 | 1.414 | 6.352 | 2.041 | 2.898 | 0.438 | 0.745 | 0.746 | 0.028 | 0 | 0.256 | 0
1 | 62.789 | 1.62 | 11.315 | 7.635 | 0.462 | 5.619 | 2.646 | 4.245 | 0.029 | 0.064 | 1.408 | 0.008 | 0 | 0.15 | 0
1 | 61.589 | 0.076 | 10.936 | 7.184 | 1.735 | 7.356 | 2.577 | 3.297 | 0.06 | 0.108 | 0.92 | 0.06 | 0.001 | 0.446 | 0
1 | 71.983 | 0.01 | 3.881 | 2.282 | 1.615 | 8.769 | 2.38 | 2.88 | 0.584 | 1.663 | 2.702 | 0.057 | 0 | 0 | 0
1 | 73.466 | 0.012 | 2.592 | 5.274 | 1.31 | 6.347 | 2.392 | 3.312 | 0.78 | 1.534 | 1.07 | 0.012 | 0 | 0.103 | 0
1 | 59.083 | 2.602 | 12.09 | 8.402 | 0.175 | 6.513 | 3.167 | 4.499 | 0.041 | 0.097 | 1.563 | 0.011 | 0 | 0 | 0
1 | 67.509 | 0.933 | 11.977 | 7.175 | 0.716 | 4.917 | 1.161 | 2.642 | 0.054 | 0.01 | 0.665 | 0.018 | 0 | 0.219 | 0
1 | 77.184 | 0.008 | 1.999 | 3.588 | 1.118 | 6.525 | 1.966 | 2.743 | 0.758 | 1.549 | 1.459 | 0.016 | 0 | 0 | 0
1 | 62.223 | 0.564 | 11.111 | 7.374 | 1.552 | 7.591 | 2.214 | 2.806 | 0.271 | 0.008 | 0.827 | 0.048 | 0.025 | 0.386 | 0
1 | 60.619 | 1.016 | 11.42 | 7.724 | 1.141 | 7.077 | 2.821 | 3.782 | 0.051 | 0.104 | 1.175 | 0.042 | 0 | 0.279 | 0
1 | 63.475 | 2.905 | 13.097 | 8.241 | 0.609 | 8.103 | 0.473 | 0.696 | 1.064 | 0.004 | 0.11 | 0.015 | 0 | 0.001 | 0
1 | 71.278 | 1.615 | 4.383 | 1.176 | 0.811 | 2.378 | 0.814 | 0.948 | 0.128 | 0.064 | 0.204 | 0.007 | 0.02 | 0.012 | 0
1 | 74.441 | 0.013 | 3.113 | 5.2 | 1.113 | 5.502 | 2.178 | 3.46 | 0.698 | 1.373 | 1.121 | 0 | 0 | 0.119 | 0
1 | 86.877 | 0.231 | 2.962 | 2.635 | 0.35 | 3.119 | 0.432 | 2.266 | 0.013 | 0.002 | 0.49 | 0.004 | 0 | 0.045 | 1
1 | 76.706 | 0.01 | 0.1 | 4.704 | 1.218 | 6.184 | 2.366 | 3.278 | 0.998 | 1.967 | 1.099 | 0 | 0 | 0 | 0
1 | 94.156 | 0 | 1.089 | 0.771 | 0 | 1.617 | 0.285 | 1.467 | 0.027 | 0 | 0.384 | 0 | 0 | 0 | 1
1 | 62.457 | 0.019 | 10.641 | 7.173 | 1.72 | 7.344 | 2.551 | 3.269 | 0.01 | 0.01 | 0.931 | 0.058 | 0 | 0.457 | 0
1 | 82.618 | 0.012 | 5.513 | 2.878 | 0.636 | 2.678 | 0.84 | 2.142 | 0.005 | 0.005 | 0.709 | 0.008 | 0.269 | 0.162 | 0
1 | 65.344 | 1.512 | 13.096 | 7.939 | 0.82 | 6.275 | 0.903 | 1.399 | 0.091 | 0.01 | 0.248 | 0.028 | 0 | 0.104 | 0
1 | 75.441 | 0.21 | 0.971 | 4.99 | 1.136 | 6.188 | 2.406 | 3.382 | 0.931 | 1.833 | 1.112 | 0 | 0 | 0 | 0
1 | 65.778 | 0.08 | 9.596 | 6.99 | 1.546 | 6.343 | 2.039 | 2.158 | 0.014 | 0.012 | 0.778 | 0 | 0.001 | 0.353 | 0
1 | 92.698 | 0.003 | 0.063 | 1.018 | 0.183 | 2.148 | 0.183 | 2.627 | 0 | 0 | 0.515 | 0 | 0 | 0 | 1
1 | 65.301 | 1.656 | 13.172 | 7.9 | 0.624 | 5.853 | 1.014 | 1.958 | 0.076 | 0.01 | 0.39 | 0.026 | 0 | 0.094 | 0
1 | 66.428 | 0.569 | 9.745 | 3.455 | 1.532 | 9.086 | 1.843 | 2.137 | 0.144 | 0.781 | 2.502 | 0.076 | 0 | 0.068 | 0
1 | 69.382 | 0.016 | 8.544 | 5.759 | 1.408 | 6.101 | 2.067 | 2.77 | 0.008 | 0.008 | 0.755 | 0.046 | 0 | 0.361 | 0
1 | 62.276 | 0.727 | 11.464 | 7.565 | 1.468 | 7.566 | 2.056 | 2.584 | 0.254 | 0.009 | 0.723 | 0.047 | 0 | 0.347 | 0
1 | 64.721 | 1.204 | 13.275 | 7.3 | 0.741 | 5.676 | 1.11 | 2.631 | 0.479 | 0.848 | 0.376 | 0.052 | 0 | 0.053 | 0
1 | 65.718 | 1.826 | 11.284 | 6.915 | 0.69 | 6.267 | 1.334 | 2.403 | 0.615 | 0.006 | 0.827 | 0.007 | 0.219 | 0.133 | 0
1 | 87.046 | 0.006 | 1.744 | 1.122 | 0.704 | 4.034 | 0.988 | 1.734 | 0.205 | 0.583 | 1.039 | 0.02 | 0 | 0 | 1
1 | 82.491 | 0.005 | 4.439 | 3.163 | 0.403 | 4.581 | 0.787 | 1.749 | 0.412 | 0.496 | 0.827 | 0 | 0 | 0.043 | 0
1 | 66.558 | 1.41 | 13.016 | 7.623 | 0.636 | 5.433 | 0.858 | 1.999 | 0.077 | 0.01 | 0.402 | 0.027 | 0 | 0.129 | 0
1 | 61.854 | 0.48 | 12.344 | 6.193 | 1.046 | 6.015 | 1.927 | 4.442 | 1.438 | 2.458 | 0.624 | 0.086 | 0 | 0 | 0
1 | 93.336 | 0 | 0.2 | 0.936 | 0 | 1.784 | 0.215 | 2.733 | 0 | 0 | 0.528 | 0 | 0 | 0 | 1
1 | 65.18 | 2.1 | 14.52 | 8.27 | 0.52 | 6.18 | 0.42 | 1.07 | 0.11 | 0.01 | 0.02 | 0.04 | 0 | 0 | 0
1 | 67.472 | 0.85 | 11.748 | 7.079 | 0.749 | 4.958 | 1.305 | 2.717 | 0.057 | 0.03 | 0.782 | 0.019 | 0 | 0.226 | 0
1 | 76.339 | 0.01 | 0.56 | 4.785 | 1.204 | 6.085 | 2.341 | 3.307 | 0.954 | 1.879 | 1.103 | 0 | 0 | 0.018 | 0
1 | 61.886 | 3.215 | 7.572 | 0.945 | 1.01 | 3.316 | 1.025 | 1.268 | 0.229 | 0.078 | 0.257 | 0.01 | 0.029 | 0.01 | 0
1 | 94.181 | 0.003 | 0.701 | 0.71 | 0.171 | 1.691 | 0.257 | 1.488 | 0 | 0 | 0.193 | 0 | 0 | 0 | 1
1 | 73.533 | 0.253 | 3.938 | 5.452 | 1.072 | 5.717 | 2.037 | 3.231 | 0.729 | 1.26 | 1.038 | 0.001 | 0 | 0.109 | 0
1 | 61.033 | 2.394 | 6.162 | 0.937 | 0.898 | 1.863 | 1.045 | 1.146 | 0.19 | 0.099 | 0.214 | 0.01 | 0.03 | 0.017 | 0
1 | 62.441 | 3.372 | 12.042 | 7.862 | 0.678 | 8.931 | 0.527 | 0.51 | 1.55 | 0.004 | 0.165 | 0 | 0.001 | 0 | 0
1 | 94.228 | 0.002 | 1.035 | 0.735 | 0.002 | 1.468 | 0.292 | 1.653 | 0 | 0 | 0.151 | 0 | 0 | 0.001 | 1
1 | 63.573 | 2.844 | 12.185 | 7.992 | 0.674 | 8.295 | 0.65 | 0.952 | 1.285 | 0.002 | 0.276 | 0.003 | 0 | 0.049 | 0
1 | 70.008 | 0.363 | 10.66 | 5.805 | 0.901 | 4.182 | 1.294 | 2.897 | 0.026 | 0.01 | 1.006 | 0.016 | 0.317 | 0.273 | 0
1 | 81.189 | 0.01 | 2.292 | 3.67 | 0.82 | 4.192 | 1.546 | 2.697 | 0.471 | 0.926 | 0.802 | 0 | 0 | 0.08 | 0
1 | 89.219 | 0.01 | 0.889 | 1.416 | 0.667 | 3.312 | 0.821 | 1.608 | 0.037 | 0.103 | 0.8 | 0.013 | 0 | 0 | 1
1 | 71.237 | 0.02 | 9.915 | 5.03 | 1.024 | 3.819 | 1.403 | 3.08 | 0.027 | 0.045 | 1.2 | 0.017 | 0.493 | 0.305 | 0
1 | 63.467 | 2.909 | 13.104 | 8.245 | 0.608 | 8.108 | 0.471 | 0.691 | 1.064 | 0.004 | 0.108 | 0.015 | 0 | 0 | 0
1 | 63.559 | 2.864 | 13.078 | 8.22 | 0.611 | 8.036 | 0.486 | 0.735 | 1.042 | 0.004 | 0.121 | 0.015 | 0 | 0.005 | 0
1 | 67.321 | 1.01 | 12.092 | 7.12 | 0.726 | 5.148 | 1.125 | 2.51 | 0.061 | 0.038 | 0.684 | 0.021 | 0 | 0.196 | 0
1 | 95.145 | 0.004 | 0.583 | 0.504 | 0.209 | 1.484 | 0.236 | 1.144 | 0 | 0 | 0.148 | 0 | 0 | 0 | 1
1 | 88.083 | 0.15 | 2.656 | 2.602 | 0.655 | 3.733 | 0.497 | 0.926 | 0.009 | 0.002 | 0.295 | 0.003 | 0 | 0.04 | 1
1 | 76.056 | 0.012 | 2.915 | 4.833 | 1.034 | 5.19 | 2.019 | 3.306 | 0.64 | 1.259 | 1.046 | 0 | 0 | 0.109 | 0
1 | 90.827 | 0.001 | 0.162 | 1.473 | 0.127 | 2.472 | 0.394 | 3.18 | 0.11 | 0.205 | 0.662 | 0 | 0 | 0 | 1
1 | 67.965 | 0.018 | 10.488 | 5.591 | 1.176 | 4.763 | 1.746 | 3.428 | 0.239 | 0.476 | 1.074 | 0.038 | 0.325 | 0.288 | 0
1 | 74.364 | 0.887 | 6.763 | 5.166 | 0.687 | 4.805 | 1.577 | 2.707 | 0.006 | 0.006 | 0.767 | 0 | 0 | 0.108 | 0
1 | 62.045 | 3.291 | 12.305 | 8.275 | 0.589 | 8.838 | 0.803 | 1.014 | 1.417 | 0.011 | 0.3 | 0.001 | 0 | 0.002 | 0
1 | 92.738 | 0.01 | 0.091 | 0.937 | 0.534 | 2.498 | 0.201 | 1.541 | 0 | 0 | 0.358 | 0 | 0 | 0 | 1
1 | 60.847 | 1.416 | 11.383 | 7.885 | 0.878 | 6.815 | 2.835 | 3.778 | 0.027 | 0.057 | 1.255 | 0.025 | 0 | 0.2 | 0
1 | 76.259 | 0.077 | 0.633 | 4.835 | 1.195 | 6.173 | 2.303 | 3.214 | 0.964 | 1.893 | 1.066 | 0.001 | 0 | 0.003 | 0
1 | 92.38 | 0 | 0.663 | 1.597 | 0.571 | 3.337 | 0.331 | 0.839 | 0 | 0 | 0.253 | 0 | 0 | 0 | 1
1 | 65.902 | 1.565 | 11.077 | 7.235 | 0.805 | 6.493 | 1.201 | 2.285 | 0.751 | 0.005 | 0.697 | 0.002 | 0 | 0.213 | 0
1 | 61.873 | 0.015 | 11.511 | 6.633 | 1.458 | 6.553 | 2.393 | 4.093 | 0.644 | 1.3 | 0.829 | 0.078 | 0 | 0.254 | 0
1 | 64.905 | 2.12 | 13.969 | 7.787 | 0.545 | 5.893 | 0.461 | 1.075 | 0.115 | 0.016 | 0.032 | 0.038 | 0.002 | 0.001 | 0
1 | 70.232 | 0.912 | 10.788 | 6.553 | 0.619 | 4.672 | 0.992 | 2.594 | 0.052 | 0.009 | 0.611 | 0.017 | 0 | 0.177 | 0
1 | 96.77 | 0 | 0.92 | 0.21 | 0 | 0.81 | 0.26 | 0.84 | 0 | 0 | 0 | 0 | 0 | 0 | 1
1 | 63.959 | 1.04 | 6.739 | 0.879 | 1.418 | 6.194 | 1.743 | 1.855 | 0.186 | 0.687 | 2.066 | 0.059 | 0.015 | 0.033 | 0
1 | 76.233 | 0.022 | 0.696 | 4.813 | 1.198 | 6.071 | 2.327 | 3.299 | 0.943 | 1.857 | 1.098 | 0 | 0 | 0.021 | 0
1 | 59.087 | 2.601 | 12.089 | 8.401 | 0.175 | 6.512 | 3.166 | 4.498 | 0.041 | 0.097 | 1.563 | 0.011 | 0 | 0 | 0
1 | 75.911 | 0.01 | 0.744 | 4.801 | 1.217 | 6.188 | 2.436 | 3.278 | 0.938 | 1.855 | 1.191 | 0.003 | 0 | 0.018 | 0
1 | 64.759 | 1.904 | 13.456 | 8.037 | 0.488 | 5.821 | 1.058 | 2.152 | 0.077 | 0.01 | 0.42 | 0.027 | 0 | 0.062 | 0
1 | 79.227 | 0.736 | 6.456 | 4.447 | 0.405 | 4.083 | 0.529 | 2.332 | 0.04 | 0.005 | 0.43 | 0.014 | 0 | 0.052 | 1
1 | 66.51 | 0.028 | 9.094 | 6.945 | 1.526 | 6.398 | 2.097 | 2.354 | 0.077 | 0.142 | 0.829 | 0.003 | 0 | 0.342 | 0
1 | 61.509 | 2.289 | 6.334 | 1.132 | 0.9 | 1.921 | 1.056 | 1.233 | 0.181 | 0.091 | 0.249 | 0.01 | 0.053 | 0.031 | 0
1 | 60.819 | 1.547 | 11.614 | 8.042 | 0.799 | 6.627 | 2.679 | 3.897 | 0.01 | 0.01 | 1.096 | 0.019 | 0 | 0.202 | 0
1 | 73.199 | 0.012 | 3.501 | 3.725 | 1.367 | 7.154 | 2.28 | 3.166 | 0.641 | 1.52 | 1.92 | 0.029 | 0 | 0.059 | 0
1 | 91.71 | 0.069 | 0.596 | 1.478 | 0.243 | 2.657 | 0.304 | 2.257 | 0 | 0 | 0.474 | 0 | 0 | 0 | 1
1 | 61.71 | 0.01 | 12.37 | 5.87 | 1.11 | 5.5 | 2.16 | 5.09 | 1.41 | 2.86 | 0.7 | 0.1 | 0 | 0 | 0
1 | 62.49 | 0.87 | 11.034 | 7.574 | 1.369 | 7.442 | 2.141 | 2.658 | 0.294 | 0.008 | 0.798 | 0.03 | 0 | 0.32 | 0
1 | 62.611 | 0.576 | 10.859 | 7.317 | 1.536 | 7.63 | 2.199 | 2.805 | 0.276 | 0.008 | 0.801 | 0.048 | 0 | 0.379 | 0
1 | 65.51 | 1.384 | 12.701 | 7.397 | 0.909 | 6.595 | 1.012 | 1.483 | 0.088 | 0.102 | 0.515 | 0.034 | 0 | 0.101 | 0
1 | 66.343 | 0.028 | 9.751 | 6.881 | 1.505 | 6.173 | 2.005 | 2.331 | 0.01 | 0.01 | 0.846 | 0.004 | 0.059 | 0.359 | 0
1 | 60.743 | 2.15 | 5.875 | 1.192 | 0.843 | 1.557 | 1.034 | 1.088 | 0.221 | 0.098 | 0.183 | 0.01 | 0.029 | 0.02 | 0
1 | 63.352 | 2.757 | 12.89 | 8.21 | 0.627 | 7.921 | 0.683 | 0.984 | 0.955 | 0.004 | 0.207 | 0.013 | 0 | 0.019 | 0
1 | 73.865 | 0.934 | 7.265 | 5.345 | 0.501 | 4.583 | 1.682 | 2.97 | 0.006 | 0.006 | 0.817 | 0 | 0 | 0.114 | 0
1 | 71.372 | 1.664 | 11.63 | 6.683 | 0.412 | 5.172 | 0.399 | 1.17 | 0.087 | 0.008 | 0.088 | 0.032 | 0 | 0 | 0
1 | 62.347 | 3.119 | 12.037 | 7.838 | 0.664 | 8.971 | 0.887 | 1.085 | 1.349 | 0.075 | 0.508 | 0.006 | 0 | 0.003 | 0
1 | 67.67 | 0.01 | 7.364 | 0.041 | 1.978 | 11.143 | 2.388 | 2.511 | 0.2 | 1.379 | 4.177 | 0.11 | 0 | 0 | 0
1 | 74.923 | 1.455 | 7.021 | 4.972 | 0.098 | 4.224 | 1.912 | 3.199 | 0.023 | 0.054 | 1.028 | 0.006 | 0 | 0 | 0
1 | 66.551 | 1.318 | 12.84 | 7.562 | 0.674 | 5.421 | 0.938 | 2.108 | 0.072 | 0.01 | 0.447 | 0.026 | 0 | 0.149 | 0
1 | 62.412 | 0.019 | 10.697 | 7.181 | 1.725 | 7.346 | 2.561 | 3.229 | 0.01 | 0.01 | 0.92 | 0.058 | 0 | 0.458 | 0
1 | 62.92 | 0.023 | 10.551 | 7.278 | 1.705 | 7.17 | 2.445 | 2.93 | 0.01 | 0.01 | 0.893 | 0.041 | 0 | 0.436 | 0
1 | 76.296 | 0.011 | 0.617 | 4.794 | 1.202 | 6.072 | 2.337 | 3.311 | 0.948 | 1.868 | 1.104 | 0 | 0 | 0.02 | 0
1 | 60.711 | 2.12 | 5.711 | 1.011 | 0.85 | 1.371 | 1.04 | 1.091 | 0.19 | 0.1 | 0.18 | 0.01 | 0.03 | 0.02 | 0
1 | 62.18 | 0.463 | 12.054 | 6.059 | 1.068 | 6.119 | 1.945 | 4.389 | 1.409 | 2.432 | 0.699 | 0.085 | 0 | 0 | 0
1 | 62.412 | 1.459 | 11.114 | 7.918 | 0.783 | 6.299 | 2.474 | 3.467 | 0.01 | 0.01 | 1.032 | 0 | 0 | 0.178 | 0
1 | 65.723 | 0.66 | 11.673 | 7.23 | 1.033 | 5.696 | 1.598 | 2.828 | 0.041 | 0.01 | 0.747 | 0.03 | 0 | 0.294 | 0
1 | 61.129 | 0.01 | 7.628 | 4.506 | 1.772 | 10.235 | 5.426 | 2.236 | 0.325 | 1.039 | 4.446 | 0.118 | 0 | 0 | 0
1 | 79.417 | 0.024 | 9.43 | 0.125 | 1.527 | 3.057 | 0.044 | 0.069 | 0.01 | 0.01 | 1.357 | 0.07 | 2.352 | 0.001 | 0
1 | 67.02 | 0.029 | 9.261 | 6.862 | 1.494 | 6.25 | 1.98 | 2.223 | 0.01 | 0.01 | 0.782 | 0 | 0 | 0.345 | 0
1 | 68.822 | 0.022 | 10.054 | 6.388 | 0.928 | 4.165 | 1.797 | 3.829 | 0.011 | 0.01 | 1.155 | 0.004 | 0 | 0.395 | 0
1 | 74.69 | 0.012 | 1.611 | 5.081 | 1.29 | 6.332 | 2.381 | 3.229 | 0.857 | 1.687 | 1.07 | 0.006 | 0 | 0.063 | 0
1 | 65.543 | 1.185 | 11.802 | 7.502 | 0.73 | 5.484 | 1.596 | 2.856 | 0.041 | 0.01 | 0.763 | 0.012 | 0 | 0.192 | 0
1 | 67.607 | 0.053 | 7.531 | 0.241 | 1.944 | 11.012 | 2.346 | 2.487 | 0.197 | 1.345 | 4.079 | 0.108 | 0 | 0.002 | 0
1 | 61.71 | 3.168 | 12.233 | 8.295 | 0.439 | 8.109 | 1.291 | 1.895 | 1.064 | 0.003 | 0.528 | 0 | 0 | 0 | 0
1 | 67.649 | 0.264 | 8.086 | 5.738 | 1.078 | 5.781 | 2.044 | 3.99 | 1.097 | 1.958 | 0.854 | 0.046 | 0 | 0.055 | 0
1 | 61.608 | 0.126 | 10.992 | 7.378 | 1.735 | 7.554 | 2.553 | 3.182 | 0.061 | 0.01 | 0.915 | 0.058 | 0 | 0.455 | 0
1 | 95.006 | 0.001 | 0.595 | 0.623 | 0 | 1.323 | 0.32 | 1.55 | 0 | 0 | 0.35 | 0 | 0 | 0 | 1
1 | 61.871 | 3.21 | 7.44 | 0.74 | 1.02 | 3.15 | 1.04 | 1.29 | 0.19 | 0.08 | 0.26 | 0.01 | 0.03 | 0.01 | 0
1 | 68.42 | 0.301 | 10.645 | 6.63 | 0.863 | 4.395 | 1.601 | 3.465 | 0.024 | 0.01 | 1.004 | 0.008 | 0 | 0.341 | 0
1 | 70.304 | 1.177 | 6.281 | 6.247 | 0.957 | 6.79 | 1.598 | 2.427 | 1.017 | 0.899 | 0.789 | 0 | 0 | 0.078 | 0
1 | 63.465 | 2.91 | 13.099 | 8.244 | 0.609 | 8.111 | 0.471 | 0.691 | 1.066 | 0.004 | 0.109 | 0.015 | 0 | 0 | 0
1 | 94.713 | 0.001 | 1.505 | 0.639 | 0.104 | 1.196 | 0.393 | 0.967 | 0.001 | 0.001 | 0.054 | 0.003 | 0 | 0.026 | 1
1 | 61.261 | 2.514 | 7.766 | 3.269 | 0.791 | 3.829 | 0.871 | 0.896 | 0.637 | 0.069 | 0.174 | 0.007 | 0.021 | 0.014 | 0
1 | 61.662 | 0.067 | 11.031 | 7.371 | 1.742 | 7.47 | 2.57 | 3.22 | 0.012 | 0.01 | 0.919 | 0.06 | 0 | 0.459 | 0
1 | 95.227 | 0.107 | 1.377 | 0.545 | 0.007 | 1.044 | 0.379 | 0.99 | 0.002 | 0.004 | 0.064 | 0 | 0 | 0 | 1
1 | 93.673 | 0.048 | 0.614 | 0.895 | 0 | 1.606 | 0.316 | 2.128 | 0 | 0 | 0.446 | 0 | 0 | 0 | 1
1 | 61.776 | 0.76 | 11.243 | 7.544 | 1.525 | 7.881 | 2.153 | 2.653 | 0.365 | 0.008 | 0.768 | 0.047 | 0 | 0.366 | 0
1 | 65.399 | 1.491 | 13.095 | 7.929 | 0.823 | 6.247 | 0.901 | 1.403 | 0.081 | 0.01 | 0.248 | 0.028 | 0 | 0.106 | 0
1 | 67.587 | 0.932 | 11.944 | 7.158 | 0.714 | 4.911 | 1.156 | 2.64 | 0.054 | 0.01 | 0.664 | 0.018 | 0 | 0.218 | 0
1 | 95.178 | 0.004 | 0.59 | 0.497 | 0.211 | 1.477 | 0.237 | 1.117 | 0 | 0 | 0.142 | 0 | 0 | 0 | 1
1 | 93.755 | 0.003 | 0.764 | 0.802 | 0.161 | 1.779 | 0.269 | 1.62 | 0 | 0 | 0.213 | 0 | 0 | 0.001 | 1
1 | 64.784 | 1.85 | 8.909 | 7.175 | 0.407 | 6.296 | 2.798 | 4.001 | 0.275 | 0.526 | 1.403 | 0.008 | 0 | 0 | 0
1 | 62.336 | 3.234 | 12.471 | 8.279 | 0.587 | 8.704 | 0.725 | 0.929 | 1.351 | 0.002 | 0.257 | 0.003 | 0 | 0 | 0
1 | 76.426 | 0.007 | 7.191 | 3.507 | 0.715 | 3.731 | 1.314 | 3.342 | 0.79 | 1.603 | 0.454 | 0.056 | 0 | 0 | 0
1 | 70.745 | 0.056 | 10.063 | 5.079 | 1.015 | 3.92 | 1.418 | 3.161 | 0.122 | 0.203 | 1.165 | 0.021 | 0.467 | 0.282 | 0
1 | 61.05 | 2.388 | 6.165 | 0.935 | 0.9 | 1.886 | 1.048 | 1.15 | 0.19 | 0.103 | 0.224 | 0.011 | 0.03 | 0.017 | 0
1 | 61.236 | 0.855 | 8.894 | 4.796 | 1.39 | 5.019 | 1.982 | 2.44 | 0.111 | 0.105 | 0.633 | 0.041 | 0.012 | 0.281 | 0
1 | 63.203 | 0.247 | 11.187 | 7.287 | 1.491 | 6.789 | 2.24 | 3.125 | 0.021 | 0.01 | 0.876 | 0.048 | 0 | 0.406 | 0
1 | 62.47 | 3.38 | 12.28 | 8.23 | 0.66 | 9.23 | 0.5 | 0.47 | 1.62 | 0 | 0.16 | 0 | 0 | 0 | 0
1 | 61.017 | 2.399 | 6.159 | 0.94 | 0.895 | 1.841 | 1.042 | 1.143 | 0.19 | 0.096 | 0.205 | 0.01 | 0.03 | 0.017 | 0
1 | 71.813 | 0.01 | 4.019 | 2.193 | 1.63 | 8.863 | 2.381 | 2.865 | 0.569 | 1.652 | 2.76 | 0.059 | 0 | 0 | 0
1 | 65.797 | 1.633 | 13.545 | 7.872 | 0.634 | 5.817 | 0.751 | 1.676 | 0.09 | 0.014 | 0.268 | 0.034 | 0 | 0.09 | 0
1 | 95.102 | 0.004 | 0.6 | 0.514 | 0.215 | 1.492 | 0.244 | 1.124 | 0.003 | 0.005 | 0.145 | 0 | 0 | 0 | 1
1 | 62.544 | 1.438 | 11.096 | 7.875 | 0.786 | 6.262 | 2.458 | 3.461 | 0.01 | 0.01 | 1.035 | 0 | 0.007 | 0.18 | 0
1 | 61.184 | 1.78 | 11.338 | 7.996 | 0.621 | 6.507 | 2.822 | 3.776 | 0.031 | 0.069 | 1.318 | 0.008 | 0 | 0.117 | 0
1 | 94.983 | 0.004 | 0.549 | 0.532 | 0.238 | 1.56 | 0.234 | 1.149 | 0 | 0 | 0.159 | 0 | 0 | 0 | 1
1 | 89.424 | 0.002 | 0.26 | 1.966 | 0.438 | 3.278 | 0.656 | 2.408 | 0.196 | 0.385 | 0.581 | 0 | 0 | 0 | 1
1 | 60.779 | 0.013 | 7.998 | 5.683 | 1.703 | 9.474 | 5.405 | 2.18 | 0.296 | 0.817 | 3.908 | 0.101 | 0 | 0.057 | 0
1 | 62.097 | 3.186 | 7.387 | 0.744 | 1.014 | 3.146 | 1.034 | 1.297 | 0.189 | 0.079 | 0.261 | 0.01 | 0.03 | 0.01 | 0
1 | 66.075 | 1.681 | 13.527 | 7.864 | 0.593 | 5.746 | 0.691 | 1.628 | 0.098 | 0.026 | 0.251 | 0.032 | 0 | 0.075 | 0
1 | 93.449 | 0.001 | 1.21 | 0.912 | 0.068 | 1.482 | 0.39 | 1.65 | 0.001 | 0.001 | 0.408 | 0.001 | 0.034 | 0.02 | 1
1 | 73.956 | 0.018 | 8.726 | 4.53 | 0.894 | 3.537 | 1.235 | 3.073 | 0.009 | 0.009 | 1.141 | 0.013 | 0.448 | 0.271 | 0
1 | 61.635 | 0.039 | 11.03 | 7.306 | 1.734 | 7.412 | 2.582 | 3.313 | 0.059 | 0.107 | 0.924 | 0.061 | 0 | 0.449 | 0
1 | 61.71 | 0.01 | 12.37 | 5.87 | 1.11 | 5.5 | 2.16 | 5.09 | 1.41 | 2.86 | 0.7 | 0.1 | 0 | 0 | 0
1 | 92.522 | 0 | 0.296 | 1.297 | 0.246 | 2.564 | 0.239 | 2.207 | 0 | 0 | 0.456 | 0 | 0 | 0 | 1
1 | 65.237 | 1.862 | 10.378 | 4.777 | 0.822 | 4.308 | 1.076 | 2.044 | 0.109 | 0.037 | 0.477 | 0.016 | 0.011 | 0.128 | 0
1 | 76.646 | 0.014 | 0.143 | 4.719 | 1.218 | 6.186 | 2.365 | 3.277 | 0.997 | 1.963 | 1.098 | 0 | 0 | 0.001 | 0
1 | 62.092 | 0.544 | 11.046 | 7.467 | 1.579 | 7.677 | 2.241 | 2.739 | 0.261 | 0.008 | 0.806 | 0.045 | 0 | 0.387 | 0
1 | 64.581 | 1.92 | 5.143 | 1.59 | 0.911 | 2.623 | 1.212 | 1.472 | 0.323 | 0.393 | 0.364 | 0.008 | 0.024 | 0.014 | 0
1 | 94.258 | 0 | 0.415 | 0.762 | 0.003 | 1.532 | 0.272 | 2.076 | 0 | 0 | 0.428 | 0 | 0 | 0 | 1
1 | 92.274 | 0.008 | 0.202 | 1.144 | 0.021 | 2.04 | 0.202 | 3.18 | 0.004 | 0 | 0.597 | 0.001 | 0 | 0.005 | 1
1 | 92.538 | 0 | 0.107 | 1.091 | 0.009 | 1.987 | 0.185 | 3.18 | 0 | 0 | 0.595 | 0 | 0 | 0.002 | 1
1 | 63.469 | 0.018 | 9.667 | 6.43 | 1.742 | 7.73 | 2.577 | 3.199 | 0.114 | 0.31 | 1.26 | 0.059 | 0 | 0.385 | 0
1 | 61.875 | 3.209 | 7.439 | 0.74 | 1.02 | 3.15 | 1.04 | 1.29 | 0.19 | 0.08 | 0.26 | 0.01 | 0.03 | 0.01 | 0
1 | 78.947 | 0.008 | 1.111 | 4.135 | 0.972 | 5.732 | 1.874 | 2.749 | 0.838 | 1.554 | 1.001 | 0 | 0 | 0 | 0
1 | 78.981 | 0.01 | 7.618 | 3.554 | 0.525 | 3.894 | 0.714 | 1.959 | 0.125 | 0.005 | 0.946 | 0.008 | 0.263 | 0.159 | 0
1 | 67.061 | 0.011 | 7.716 | 0.756 | 1.959 | 10.792 | 2.412 | 2.585 | 0.182 | 1.246 | 3.862 | 0.105 | 0 | 0.046 | 0
1 | 61.018 | 2.078 | 5.609 | 1.084 | 0.857 | 1.463 | 1.066 | 1.134 | 0.205 | 0.135 | 0.198 | 0.01 | 0.029 | 0.02 | 0
1 | 85.954 | 0.008 | 2.469 | 2.581 | 0.392 | 3.087 | 0.648 | 2.933 | 0.003 | 0.003 | 0.643 | 0 | 0 | 0.09 | 1
1 | 93.904 | 0 | 1.06 | 0.747 | 0.028 | 1.587 | 0.326 | 1.671 | 0.01 | 0.029 | 0.194 | 0.001 | 0 | 0 | 1
1 | 60.204 | 0.115 | 8.064 | 5.589 | 1.666 | 9.782 | 5.676 | 2.124 | 0.331 | 0.902 | 4.199 | 0.114 | 0 | 0.007 | 0
1 | 92.475 | 0 | 0.092 | 1.099 | 0.007 | 1.993 | 0.179 | 3.239 | 0 | 0 | 0.614 | 0 | 0.004 | 0.002 | 1
1 | 74.075 | 1.224 | 3.611 | 1.285 | 0.761 | 2.27 | 0.749 | 0.862 | 0.11 | 0.058 | 0.193 | 0.006 | 0.017 | 0.012 | 0
1 | 80.482 | 0.009 | 5.094 | 3.546 | 0.77 | 4.007 | 1.32 | 2.298 | 0.004 | 0.004 | 0.607 | 0.026 | 0 | 0.204 | 1
1 | 68.619 | 0.01 | 7.249 | 0.773 | 1.84 | 10.255 | 2.275 | 2.624 | 0.17 | 1.17 | 3.665 | 0.099 | 0 | 0.043 | 0
1 | 62.47 | 3.38 | 12.28 | 8.23 | 0.66 | 9.23 | 0.5 | 0.47 | 1.62 | 0 | 0.16 | 0 | 0 | 0 | 0
1 | 67.774 | 0.016 | 6.53 | 6.238 | 1.531 | 6.922 | 2.508 | 3.311 | 0.444 | 0.871 | 1.001 | 0.036 | 0 | 0.268 | 0
1 | 92.076 | 0.01 | 0.187 | 1.09 | 0.56 | 2.615 | 0.27 | 1.608 | 0.025 | 0.048 | 0.387 | 0 | 0 | 0.004 | 1
1 | 61.628 | 0.028 | 11.602 | 6.684 | 1.463 | 6.586 | 2.412 | 4.103 | 0.646 | 1.304 | 0.832 | 0.078 | 0 | 0.255 | 0
1 | 61.816 | 0.48 | 12.357 | 6.199 | 1.047 | 6.02 | 1.928 | 4.446 | 1.439 | 2.461 | 0.625 | 0.086 | 0 | 0 | 0
1 | 65.213 | 1.677 | 8.695 | 3.454 | 0.976 | 3.636 | 1.404 | 2.511 | 0.103 | 0.046 | 0.69 | 0.007 | 0.016 | 0.195 | 0
1 | 63.848 | 1.313 | 10.005 | 7.595 | 0.827 | 6.288 | 2.463 | 3.448 | 0.11 | 0.207 | 1.039 | 0 | 0 | 0.16 | 0
1 | 80.332 | 0.019 | 8.803 | 0.163 | 1.429 | 2.978 | 0.049 | 0.266 | 0.009 | 0.009 | 1.31 | 0.065 | 2.204 | 0 | 0
1 | 93.135 | 0.001 | 1.459 | 0.936 | 0.051 | 1.576 | 0.345 | 1.721 | 0.001 | 0.001 | 0.204 | 0.001 | 0.026 | 0.016 | 1
1 | 61.749 | 0.184 | 12.365 | 5.992 | 1.087 | 5.693 | 2.074 | 4.851 | 1.421 | 2.712 | 0.672 | 0.095 | 0 | 0 | 0
1 | 61.639 | 0.015 | 11.598 | 6.675 | 1.469 | 6.588 | 2.41 | 4.1 | 0.648 | 1.31 | 0.831 | 0.078 | 0 | 0.256 | 0
1 | 92.63 | 0 | 0.02 | 1.07 | 0 | 1.98 | 0.17 | 3.24 | 0 | 0 | 0.61 | 0 | 0 | 0 | 1
1 | 59.01 | 2.86 | 12.53 | 8.7 | 0.02 | 6.16 | 2.88 | 4.73 | 0.01 | 0.01 | 1.27 | 0 | 0 | 0 | 0
1 | 92.692 | 0 | 0.055 | 1.057 | 0 | 1.961 | 0.174 | 3.182 | 0 | 0 | 0.593 | 0 | 0 | 0 | 1
1 | 67.483 | 0.008 | 6.061 | 4.375 | 1.345 | 8.152 | 4.756 | 2.159 | 0.272 | 0.754 | 3.594 | 0.093 | 0 | 0 | 0
1 | 66.178 | 1.304 | 12.728 | 7.66 | 0.773 | 5.749 | 0.981 | 1.853 | 0.072 | 0.01 | 0.396 | 0.025 | 0 | 0.144 | 0
1 | 59.01 | 2.86 | 12.53 | 8.7 | 0.02 | 6.16 | 2.88 | 4.729 | 0.01 | 0.01 | 1.27 | 0 | 0 | 0 | 0
1 | 65.186 | 2.097 | 14.514 | 8.267 | 0.52 | 6.177 | 0.422 | 1.074 | 0.11 | 0.01 | 0.022 | 0.04 | 0 | 0.001 | 0
1 | 92.981 | 0.009 | 0.134 | 0.893 | 0.505 | 2.401 | 0.204 | 1.495 | 0 | 0 | 0.337 | 0 | 0 | 0 | 1
1 | 92.371 | 0 | 0.685 | 1.615 | 0.591 | 3.384 | 0.336 | 0.756 | 0 | 0 | 0.241 | 0 | 0 | 0 | 1
1 | 69.322 | 0.019 | 9.423 | 6.281 | 0.947 | 4.29 | 1.833 | 3.796 | 0.073 | 0.134 | 1.152 | 0.004 | 0 | 0.37 | 0
1 | 65.94 | 1.689 | 13.619 | 7.899 | 0.601 | 5.779 | 0.687 | 1.594 | 0.09 | 0.01 | 0.241 | 0.032 | 0 | 0.077 | 0
1 | 68.816 | 0.02 | 10.055 | 6.387 | 0.929 | 4.166 | 1.798 | 3.831 | 0.011 | 0.012 | 1.155 | 0.004 | 0 | 0.395 | 0
1 | 73.566 | 0.635 | 3.26 | 5.53 | 1.076 | 6.522 | 1.938 | 2.744 | 0.978 | 1.475 | 0.889 | 0.003 | 0 | 0.014 | 0
1 | 84.97 | 0.004 | 4.032 | 2.42 | 0.419 | 2.924 | 0.895 | 2.349 | 0.185 | 0.374 | 0.344 | 0.022 | 0 | 0.073 | 1
1 | 77.703 | 0.009 | 0.095 | 4.476 | 1.142 | 5.92 | 2.229 | 3.277 | 0.936 | 1.844 | 1.069 | 0 | 0 | 0 | 0
1 | 73.975 | 0.695 | 8.918 | 5.606 | 0.532 | 4.16 | 0.906 | 2.778 | 0.04 | 0.007 | 0.646 | 0.013 | 0 | 0.162 | 0
1 | 67.057 | 0.011 | 7.72 | 0.754 | 1.959 | 10.793 | 2.412 | 2.584 | 0.181 | 1.246 | 3.863 | 0.105 | 0 | 0.046 | 0
1 | 73.48 | 0.141 | 4.342 | 5.474 | 1.058 | 5.421 | 2.037 | 3.346 | 0.609 | 1.184 | 1.058 | 0.002 | 0 | 0.133 | 0
1 | 66.983 | 1.962 | 13.572 | 7.797 | 0.486 | 5.904 | 0.404 | 1.209 | 0.103 | 0.009 | 0.058 | 0.037 | 0 | 0 | 0
1 | 83.937 | 0.007 | 4.023 | 2.85 | 0.587 | 3.368 | 1.082 | 2.12 | 0.003 | 0.003 | 0.546 | 0.02 | 0 | 0.156 | 1
1 | 96.643 | 0 | 0.912 | 0.235 | 0.007 | 0.851 | 0.26 | 0.874 | 0 | 0 | 0.009 | 0 | 0 | 0 | 1
1 | 62.848 | 1.439 | 10.974 | 7.819 | 0.775 | 6.234 | 2.444 | 3.436 | 0.01 | 0.01 | 1.02 | 0 | 0 | 0.176 | 0
1 | 60.97 | 0.698 | 11.364 | 7.634 | 1.335 | 7.128 | 2.67 | 3.666 | 0.047 | 0.085 | 1.013 | 0.047 | 0 | 0.345 | 0
1 | 65.167 | 2.092 | 14.512 | 8.261 | 0.522 | 6.178 | 0.426 | 1.084 | 0.115 | 0.02 | 0.022 | 0.04 | 0 | 0 | 0
1 | 69.861 | 1.301 | 6.62 | 6.359 | 0.94 | 6.928 | 1.536 | 2.316 | 1.051 | 0.848 | 0.754 | 0 | 0 | 0.073 | 0
1 | 70.641 | 0.02 | 9.962 | 5.19 | 1.078 | 4.069 | 1.483 | 3.071 | 0.01 | 0.01 | 1.187 | 0.019 | 0.463 | 0.32 | 0
1 | 61.776 | 0.59 | 11.171 | 7.489 | 1.578 | 7.777 | 2.255 | 2.794 | 0.283 | 0.008 | 0.809 | 0.05 | 0.002 | 0.389 | 0
1 | 92.717 | 0.01 | 0.083 | 0.945 | 0.536 | 2.511 | 0.201 | 1.549 | 0 | 0 | 0.361 | 0 | 0 | 0 | 1
1 | 86.242 | 0.082 | 5.401 | 2.203 | 0.001 | 4.12 | 0.083 | 0.894 | 0.243 | 0 | 0.678 | 0 | 0 | 0 | 0
1 | 67.367 | 0.103 | 7.539 | 0.324 | 1.916 | 10.986 | 2.406 | 2.583 | 0.194 | 1.335 | 4.085 | 0.106 | 0 | 0 | 0
1 | 61.87 | 3.21 | 7.44 | 0.74 | 1.02 | 3.15 | 1.04 | 1.29 | 0.19 | 0.08 | 0.26 | 0.01 | 0.03 | 0.01 | 0
1 | 62.716 | 2.282 | 5.878 | 0.924 | 0.849 | 1.805 | 1.004 | 1.162 | 0.18 | 0.09 | 0.208 | 0.009 | 0.028 | 0.017 | 0
1 | 62.476 | 3.377 | 12.285 | 8.23 | 0.66 | 9.224 | 0.5 | 0.471 | 1.617 | 0 | 0.16 | 0 | 0 | 0 | 0
1 | 93.984 | 0.002 | 1.713 | 0.792 | 0.14 | 1.333 | 0.44 | 1.012 | 0.001 | 0.001 | 0.074 | 0.003 | 0 | 0.036 | 1
1 | 61.549 | 0.42 | 11.17 | 7.436 | 1.584 | 7.527 | 2.441 | 3.154 | 0.186 | 0.095 | 0.882 | 0.054 | 0 | 0.397 | 0
1 | 67.373 | 0.925 | 11.992 | 7.156 | 0.724 | 4.946 | 1.177 | 2.679 | 0.086 | 0.066 | 0.663 | 0.019 | 0 | 0.213 | 0
1 | 92.643 | 0.011 | 0.108 | 0.956 | 0.543 | 2.523 | 0.205 | 1.543 | 0.001 | 0 | 0.361 | 0 | 0 | 0.001 | 1
1 | 92.467 | 0.003 | 0.53 | 1.431 | 0.608 | 3.186 | 0.302 | 0.864 | 0 | 0 | 0.258 | 0 | 0 | 0 | 1
1 | 87.833 | 0.002 | 0.917 | 1.351 | 0.375 | 3.557 | 0.684 | 3.156 | 0.136 | 0.386 | 1.096 | 0.013 | 0 | 0 | 1
1 | 65.986 | 1.203 | 11.602 | 5.044 | 1.138 | 8.16 | 1.275 | 1.72 | 0.141 | 0.541 | 1.669 | 0.068 | 0 | 0.02 | 0
1 | 65.697 | 0.029 | 9.725 | 7.124 | 1.569 | 6.487 | 2.086 | 2.234 | 0.01 | 0.01 | 0.797 | 0.003 | 0 | 0.365 | 0
1 | 85.212 | 0.011 | 2.862 | 2.325 | 0.764 | 3.495 | 0.734 | 2.158 | 0.157 | 0.316 | 0.474 | 0.019 | 0 | 0.062 | 1
1 | 62.148 | 3.23 | 12.241 | 8.257 | 0.608 | 8.792 | 0.824 | 1.021 | 1.386 | 0.001 | 0.308 | 0 | 0 | 0.009 | 0
1 | 64.472 | 0.441 | 11.394 | 5.75 | 0.973 | 5.667 | 1.79 | 4.211 | 1.32 | 2.257 | 0.59 | 0.079 | 0 | 0 | 0
1 | 92.675 | 0 | 0.078 | 1.079 | 0.022 | 2.016 | 0.18 | 3.093 | 0 | 0 | 0.581 | 0 | 0 | 0 | 1
1 | 62.28 | 1.212 | 11.197 | 7.705 | 0.9 | 6.348 | 2.463 | 3.576 | 0.119 | 0.232 | 0.998 | 0.013 | 0 | 0.191 | 0
1 | 73.704 | 0.021 | 7.031 | 5.506 | 1.288 | 5.571 | 1.555 | 1.698 | 0.007 | 0.007 | 0.619 | 0 | 0 | 0.254 | 0
1 | 92.636 | 0 | 0.023 | 1.069 | 0 | 1.978 | 0.17 | 3.235 | 0 | 0 | 0.608 | 0 | 0 | 0 | 1
1 | 67.317 | 1.029 | 12.187 | 7.266 | 0.7 | 5.021 | 1.1 | 2.512 | 0.058 | 0.01 | 0.612 | 0.019 | 0 | 0.201 | 0
1 | 63.939 | 0.025 | 10.248 | 7.224 | 1.655 | 6.918 | 2.313 | 2.672 | 0.01 | 0.01 | 0.858 | 0.027 | 0 | 0.41 | 0
1 | 96.674 | 0 | 0.902 | 0.232 | 0 | 0.838 | 0.263 | 0.879 | 0 | 0 | 0.019 | 0 | 0 | 0 | 1
1 | 61.82 | 0.48 | 12.355 | 6.199 | 1.047 | 6.02 | 1.929 | 4.445 | 1.439 | 2.461 | 0.625 | 0.086 | 0 | 0 | 0
1 | 61.323 | 3.197 | 12.363 | 8.384 | 0.445 | 8.183 | 1.303 | 1.91 | 1.073 | 0.003 | 0.535 | 0 | 0 | 0.001 | 0
1 | 66.27 | 0.03 | 9.549 | 7.032 | 1.542 | 6.374 | 2.036 | 2.166 | 0.01 | 0.01 | 0.781 | 0 | 0 | 0.355 | 0
1 | 76.309 | 0.012 | 0.581 | 4.79 | 1.204 | 6.088 | 2.341 | 3.306 | 0.953 | 1.875 | 1.103 | 0 | 0 | 0.019 | 0
1 | 71.449 | 0.033 | 9.898 | 5.015 | 1.008 | 3.758 | 1.372 | 3.046 | 0.011 | 0.01 | 1.203 | 0.015 | 0.5 | 0.305 | 0
1 | 71.781 | 0.797 | 10.606 | 6.077 | 0.542 | 4.805 | 0.85 | 2.118 | 0.102 | 0.008 | 0.622 | 0.015 | 0 | 0.155 | 0
1 | 59.203 | 2.577 | 12.087 | 8.384 | 0.183 | 6.489 | 3.139 | 4.474 | 0.041 | 0.096 | 1.551 | 0.011 | 0 | 0.003 | 0
1 | 61.013 | 2.411 | 6.223 | 1.019 | 0.889 | 1.898 | 1.043 | 1.15 | 0.199 | 0.094 | 0.204 | 0.01 | 0.03 | 0.017 | 0
1 | 94.973 | 0.121 | 1.183 | 0.247 | 0.045 | 0.861 | 0.299 | 0.855 | 0.01 | 0.005 | 0.01 | 0.001 | 0.002 | 0.001 | 1
1 | 76.013 | 0.055 | 0.933 | 4.879 | 1.192 | 6.09 | 2.298 | 3.25 | 0.928 | 1.823 | 1.078 | 0.001 | 0 | 0.021 | 0
1 | 87.853 | 0.219 | 2.298 | 2.6 | 0.661 | 3.92 | 0.669 | 0.988 | 0.002 | 0.002 | 0.334 | 0 | 0 | 0.027 | 1
1 | 79.419 | 0.025 | 9.413 | 0.102 | 1.529 | 3.047 | 0.042 | 0.062 | 0.01 | 0.01 | 1.357 | 0.07 | 2.355 | 0 | 0
1 | 61.975 | 0.478 | 12.302 | 6.172 | 1.042 | 5.998 | 1.92 | 4.432 | 1.432 | 2.449 | 0.622 | 0.086 | 0 | 0 | 0
1 | 93.38 | 0.001 | 0.949 | 0.722 | 0.092 | 1.619 | 0.259 | 1.963 | 0.001 | 0.001 | 0.488 | 0.004 | 0.141 | 0 | 1
1 | 67.503 | 0.936 | 11.984 | 7.178 | 0.716 | 4.92 | 1.159 | 2.638 | 0.054 | 0.01 | 0.664 | 0.018 | 0 | 0.218 | 0
1 | 85.637 | 0.325 | 4.519 | 2.801 | 0.386 | 2.664 | 0.555 | 1.64 | 0.019 | 0.003 | 0.321 | 0.006 | 0 | 0.075 | 1
1 | 61.94 | 0.476 | 12.255 | 6.187 | 1.049 | 6.022 | 1.932 | 4.436 | 1.436 | 2.457 | 0.629 | 0.085 | 0 | 0 | 0
1 | 67.256 | 0.011 | 7.567 | 0.84 | 1.943 | 10.693 | 2.411 | 2.6 | 0.198 | 1.26 | 3.805 | 0.103 | 0 | 0.045 | 0
1 | 62.893 | 0.779 | 12.252 | 7.686 | 1.314 | 7.018 | 1.817 | 2.467 | 0.046 | 0.01 | 0.604 | 0.053 | 0 | 0.299 | 0
1 | 69.727 | 0.019 | 9.711 | 6.188 | 0.896 | 4.069 | 1.743 | 3.769 | 0.01 | 0.01 | 1.129 | 0.004 | 0 | 0.381 | 0
1 | 68.365 | 0.687 | 4.468 | 1.873 | 1.37 | 6.394 | 1.95 | 2.305 | 0.457 | 1.161 | 1.892 | 0.042 | 0.01 | 0.006 | 0
1 | 62.09 | 3.28 | 12.281 | 8.274 | 0.593 | 8.829 | 0.804 | 1.003 | 1.408 | 0.001 | 0.301 | 0 | 0 | 0.004 | 0
1 | 65.181 | 2.1 | 14.519 | 8.27 | 0.52 | 6.18 | 0.42 | 1.07 | 0.11 | 0.01 | 0.02 | 0.04 | 0 | 0 | 0
1 | 63.058 | 3.087 | 7.157 | 0.748 | 1.002 | 3.125 | 1.008 | 1.3 | 0.183 | 0.077 | 0.264 | 0.01 | 0.029 | 0.01 | 0
1 | 81.565 | 0.007 | 4.089 | 3.424 | 0.779 | 4.292 | 1.077 | 2.598 | 0.021 | 0.038 | 0.624 | 0.022 | 0 | 0.161 | 1
1 | 81.457 | 0.006 | 4.424 | 0.49 | 1.01 | 5.955 | 1.369 | 1.739 | 0.094 | 0.642 | 1.991 | 0.054 | 0 | 0.024 | 0
1 | 73.723 | 0.01 | 2.555 | 3.281 | 1.451 | 7.698 | 2.365 | 3.05 | 0.732 | 1.749 | 2.064 | 0.034 | 0 | 0.007 | 0
1 | 85.046 | 0.638 | 3.028 | 2.95 | 0.197 | 3.371 | 0.829 | 2.761 | 0.002 | 0.002 | 0.637 | 0 | 0 | 0 | 1
1 | 67.092 | 0.011 | 7.766 | 0.865 | 1.939 | 10.663 | 2.4 | 2.609 | 0.178 | 1.222 | 3.81 | 0.103 | 0 | 0.053 | 0
1 | 72.825 | 0.01 | 3.239 | 2.765 | 1.536 | 8.251 | 2.373 | 2.962 | 0.655 | 1.705 | 2.393 | 0.046 | 0 | 0.003 | 0
1 | 62.345 | 3.26 | 12.261 | 8.147 | 0.598 | 8.756 | 0.778 | 0.974 | 1.399 | 0.001 | 0.314 | 0.001 | 0.04 | 0 | 0
1 | 64.458 | 0.439 | 11.305 | 5.759 | 0.958 | 5.673 | 1.778 | 4.338 | 1.316 | 2.25 | 0.622 | 0.079 | 0 | 0 | 0
1 | 60.711 | 2.12 | 5.712 | 1.012 | 0.85 | 1.371 | 1.04 | 1.09 | 0.19 | 0.1 | 0.18 | 0.01 | 0.03 | 0.02 | 0
1 | 66.49 | 0.407 | 10.522 | 5.453 | 0.926 | 5.495 | 1.671 | 4.103 | 1.22 | 2.086 | 0.599 | 0.073 | 0 | 0 | 0
1 | 71.383 | 0.02 | 9.787 | 4.825 | 1.043 | 3.978 | 1.407 | 3.034 | 0.016 | 0.054 | 1.306 | 0.018 | 0.491 | 0.296 | 0
1 | 63.737 | 1.405 | 13.592 | 7.381 | 0.746 | 6.111 | 1.067 | 2.518 | 0.68 | 1.062 | 0.279 | 0.06 | 0 | 0 | 0
1 | 62.033 | 3.213 | 12.268 | 8.258 | 0.619 | 8.813 | 0.848 | 1.061 | 1.379 | 0.001 | 0.316 | 0.002 | 0 | 0.015 | 0
1 | 68.088 | 0.305 | 8.194 | 5.448 | 1.021 | 5.926 | 1.917 | 3.829 | 1.221 | 2.133 | 0.768 | 0.054 | 0 | 0 | 0
1 | 73.586 | 1.324 | 3.788 | 0.864 | 0.531 | 1.351 | 0.77 | 1.263 | 0.119 | 0.062 | 0.244 | 0.006 | 0.019 | 0.012 | 0
1 | 71.414 | 0.177 | 4.442 | 5.238 | 1.159 | 6.13 | 2.214 | 3.693 | 1.156 | 2.144 | 0.932 | 0.03 | 0 | 0 | 0
1 | 92.719 | 0.01 | 0.079 | 0.945 | 0.519 | 2.488 | 0.199 | 1.605 | 0 | 0 | 0.369 | 0 | 0 | 0 | 1
1 | 64.284 | 0.5 | 10.055 | 6.384 | 1.157 | 7.077 | 3.275 | 2.494 | 0.179 | 0.421 | 2.329 | 0.061 | 0 | 0.132 | 0
1 | 67.053 | 0.012 | 7.722 | 0.758 | 1.958 | 10.791 | 2.413 | 2.585 | 0.181 | 1.246 | 3.862 | 0.105 | 0 | 0.046 | 0
1 | 92.296 | 0 | 0.031 | 1.146 | 0.025 | 2.064 | 0.215 | 3.241 | 0.02 | 0.039 | 0.62 | 0 | 0 | 0 | 1
1 | 76.244 | 0.011 | 2.277 | 4.77 | 1.056 | 5.612 | 2.06 | 3.176 | 0.762 | 1.458 | 1.076 | 0 | 0 | 0.069 | 0
1 | 59.661 | 2.712 | 12.488 | 8.583 | 0.073 | 6.065 | 2.748 | 4.57 | 0.013 | 0.01 | 1.224 | 0.001 | 0 | 0.017 | 0
1 | 66.015 | 2.04 | 14.115 | 8.054 | 0.505 | 6.046 | 0.416 | 1.099 | 0.107 | 0.01 | 0.032 | 0.039 | 0 | 0 | 0
1 | 74.329 | 0.033 | 3.138 | 5.165 | 1.112 | 5.471 | 2.169 | 3.44 | 0.694 | 1.362 | 1.114 | 0 | 0 | 0.118 | 0
1 | 72.217 | 0.008 | 6.239 | 0.137 | 1.65 | 9.51 | 2.045 | 2.35 | 0.167 | 1.15 | 3.541 | 0.092 | 0 | 0 | 0
1 | 70.372 | 0.021 | 5.616 | 6.096 | 1.421 | 6.364 | 2.209 | 2.682 | 0.433 | 0.848 | 0.927 | 0.002 | 0 | 0.209 | 0
1 | 70.26 | 0.012 | 7.823 | 0.053 | 1.881 | 9.36 | 1.871 | 1.968 | 0.158 | 1.077 | 3.557 | 0.101 | 0.522 | 0 | 0
1 | 76.661 | 0.015 | 0.116 | 4.715 | 1.219 | 6.194 | 2.367 | 3.276 | 1.001 | 1.967 | 1.099 | 0 | 0 | 0 | 0
1 | 67.629 | 0.985 | 11.79 | 7.176 | 0.718 | 5.044 | 1.146 | 2.552 | 0.087 | 0.07 | 0.634 | 0.019 | 0 | 0.197 | 0
1 | 60.483 | 2.311 | 11.84 | 8.016 | 0.269 | 6.2 | 2.965 | 4.336 | 0.037 | 0.087 | 1.523 | 0.011 | 0.057 | 0.035 | 0
1 | 63.417 | 2.898 | 12.977 | 8.123 | 0.613 | 7.999 | 0.48 | 0.697 | 1.052 | 0.005 | 0.11 | 0.015 | 0.001 | 0 | 0
1 | 92.174 | 0.002 | 0.514 | 1.255 | 0.189 | 2.076 | 0.638 | 1.818 | 0.155 | 0.306 | 0.466 | 0 | 0 | 0 | 1
1 | 96.736 | 0.003 | 0.932 | 0.218 | 0.001 | 0.817 | 0.26 | 0.84 | 0.001 | 0 | 0 | 0 | 0 | 0 | 1
1 | 94.563 | 0 | 0.452 | 0.668 | 0 | 1.433 | 0.214 | 2.108 | 0 | 0 | 0.321 | 0 | 0 | 0 | 1
1 | 92.088 | 0 | 0.236 | 1.154 | 0.019 | 2.042 | 0.205 | 3.272 | 0.025 | 0.05 | 0.612 | 0.002 | 0 | 0 | 1
1 | 92.784 | 0 | 0.053 | 1.038 | 0 | 1.936 | 0.173 | 3.151 | 0 | 0 | 0.587 | 0 | 0 | 0 | 1
1 | 87.985 | 0.005 | 2.211 | 2.555 | 0.792 | 3.99 | 0.634 | 0.826 | 0.002 | 0.002 | 0.306 | 0.001 | 0 | 0.06 | 1
1 | 67.391 | 1.421 | 11.063 | 6.324 | 0.876 | 7.021 | 1.057 | 1.658 | 0.264 | 0.547 | 0.891 | 0.046 | 0 | 0 | 0
1 | 88.173 | 0.32 | 1.462 | 1.564 | 0.674 | 3.278 | 0.442 | 0.629 | 0.025 | 0.013 | 0.209 | 0.001 | 0.004 | 0.002 | 1
1 | 66.889 | 0.4 | 10.427 | 5.445 | 0.98 | 5.602 | 1.666 | 3.798 | 1.2 | 2.052 | 0.556 | 0.072 | 0 | 0 | 0
1 | 79.117 | 1.095 | 8.052 | 4.655 | 0.271 | 3.92 | 0.358 | 1.348 | 0.057 | 0.005 | 0.082 | 0.021 | 0 | 0 | 0
1 | 71.808 | 0.02 | 9.728 | 4.928 | 0.997 | 3.716 | 1.358 | 3.053 | 0.01 | 0.01 | 1.202 | 0.015 | 0.5 | 0.302 | 0
1 | 72.991 | 0.36 | 4.889 | 5.691 | 1.019 | 5.642 | 1.893 | 3.055 | 0.613 | 1.17 | 0.937 | 0.007 | 0 | 0.094 | 0
1 | 63.759 | 2.885 | 12.992 | 8.173 | 0.603 | 8.048 | 0.469 | 0.691 | 1.057 | 0.004 | 0.108 | 0.015 | 0 | 0 | 0
1 | 91.932 | 0.075 | 0.391 | 1.244 | 0.016 | 2.121 | 0.182 | 3.121 | 0.028 | 0 | 0.582 | 0 | 0 | 0 | 1
1 | 92.689 | 0 | 0.054 | 1.058 | 0 | 1.962 | 0.174 | 3.184 | 0 | 0 | 0.594 | 0 | 0 | 0 | 1
1 | 61.825 | 0.479 | 12.349 | 6.189 | 1.049 | 6.029 | 1.929 | 4.442 | 1.437 | 2.459 | 0.63 | 0.086 | 0 | 0 | 0
1 | 61.025 | 2.394 | 6.169 | 0.96 | 0.896 | 1.846 | 1.043 | 1.145 | 0.189 | 0.095 | 0.203 | 0.01 | 0.03 | 0.019 | 0
1 | 69.268 | 0.985 | 8.632 | 6.826 | 0.96 | 6.233 | 1.405 | 2.043 | 0.397 | 0.684 | 0.539 | 0.019 | 0 | 0.069 | 0
1 | 62.097 | 3.29 | 12.322 | 8.282 | 0.585 | 8.817 | 0.792 | 0.996 | 1.404 | 0.001 | 0.295 | 0 | 0 | 0.002 | 0
1 | 71.834 | 0.013 | 5.757 | 3.128 | 1.426 | 7.194 | 2.065 | 2.933 | 0.404 | 1.145 | 2.235 | 0.044 | 0.159 | 0.096 | 0
1 | 65.88 | 0.038 | 9.688 | 7.124 | 1.555 | 6.437 | 2.054 | 2.177 | 0.01 | 0.01 | 0.787 | 0 | 0 | 0.359 | 0
1 | 89.9 | 0.003 | 1.005 | 1.687 | 0.159 | 2.435 | 0.363 | 3.132 | 0.001 | 0.001 | 0.628 | 0 | 0 | 0.037 | 1
1 | 63.287 | 2.994 | 12.955 | 8.242 | 0.618 | 8.311 | 0.476 | 0.651 | 1.165 | 0.003 | 0.118 | 0.012 | 0 | 0 | 0
1 | 62.412 | 1.459 | 11.114 | 7.918 | 0.783 | 6.299 | 2.474 | 3.467 | 0.01 | 0.01 | 1.032 | 0 | 0 | 0.178 | 0
1 | 92.199 | 0.01 | 0.263 | 1.051 | 0.56 | 2.592 | 0.239 | 1.564 | 0 | 0 | 0.369 | 0.001 | 0 | 0.008 | 1
1 | 66.342 | 0.288 | 10.329 | 7.137 | 1.32 | 6.007 | 1.804 | 2.31 | 0.023 | 0.01 | 0.754 | 0.005 | 0 | 0.32 | 0
1 | 62.292 | 3.172 | 12.095 | 7.928 | 0.643 | 8.955 | 0.86 | 1.056 | 1.37 | 0.061 | 0.465 | 0.005 | 0 | 0 | 0
1 | 81.166 | 0.011 | 4.911 | 3.355 | 0.862 | 3.989 | 1.231 | 2.014 | 0.004 | 0.004 | 0.474 | 0.025 | 0 | 0.196 | 1
1 | 62.275 | 1.083 | 11.772 | 7.647 | 1.329 | 7.682 | 1.82 | 2.361 | 0.429 | 0.07 | 0.629 | 0.044 | 0 | 0.287 | 0
1 | 62.83 | 0.486 | 12.076 | 7.075 | 1.264 | 6.482 | 1.93 | 3.24 | 0.468 | 0.897 | 0.644 | 0.062 | 0 | 0.208 | 0
1 | 66.705 | 0.561 | 9.651 | 3.08 | 1.513 | 9.151 | 1.846 | 2.266 | 0.152 | 0.844 | 2.684 | 0.081 | 0 | 0.055 | 0
1 | 62.835 | 1.986 | 5.413 | 0.992 | 0.796 | 1.376 | 0.993 | 1.125 | 0.178 | 0.094 | 0.178 | 0.009 | 0.028 | 0.019 | 0
1 | 60.8 | 1.903 | 6.251 | 1.664 | 0.945 | 2.003 | 1.203 | 1.315 | 0.171 | 0.091 | 0.258 | 0.015 | 0.027 | 0.066 | 0
1 | 61.602 | 0.018 | 11.194 | 7.096 | 1.657 | 7.156 | 2.541 | 3.583 | 0.251 | 0.5 | 0.899 | 0.067 | 0 | 0.389 | 0
1 | 65.74 | 0.029 | 9.709 | 7.114 | 1.566 | 6.48 | 2.084 | 2.235 | 0.01 | 0.01 | 0.797 | 0.003 | 0 | 0.365 | 0
1 | 86.329 | 0.236 | 3.066 | 2.603 | 0.181 | 2.709 | 0.423 | 3.047 | 0.014 | 0.003 | 0.612 | 0.004 | 0 | 0.055 | 1
1 | 67.842 | 1.601 | 11.189 | 7.438 | 0.683 | 6.157 | 0.878 | 1.604 | 0.311 | 0.456 | 0.278 | 0.03 | 0 | 0.004 | 0
1 | 75.588 | 0.609 | 8.607 | 5.207 | 0.51 | 3.837 | 0.93 | 2.407 | 0.036 | 0.007 | 0.537 | 0.011 | 0 | 0.162 | 0
1 | 87.115 | 0.005 | 3.192 | 2.22 | 0.39 | 2.766 | 0.783 | 1.943 | 0.002 | 0.002 | 0.32 | 0.009 | 0 | 0.1 | 1
1 | 78.338 | 0.009 | 0.121 | 4.353 | 1.118 | 5.811 | 2.147 | 3.167 | 0.895 | 1.764 | 1.032 | 0 | 0 | 0 | 0
1 | 71.401 | 0.024 | 7.864 | 5.853 | 1.255 | 5.498 | 1.724 | 2.205 | 0.008 | 0.008 | 0.724 | 0.002 | 0 | 0.292 | 0
1 | 60.79 | 1.938 | 6.22 | 1.501 | 0.904 | 1.822 | 1.159 | 1.351 | 0.23 | 0.205 | 0.236 | 0.016 | 0.027 | 0.04 | 0
1 | 65.372 | 0.635 | 10.391 | 7.356 | 1.36 | 6.791 | 1.726 | 1.867 | 0.232 | 0.009 | 0.647 | 0.003 | 0 | 0.284 | 0
1 | 92.7 | 0.01 | 0.081 | 0.945 | 0.541 | 2.514 | 0.203 | 1.542 | 0.001 | 0.002 | 0.361 | 0 | 0 | 0 | 1
1 | 62.268 | 1.925 | 10.136 | 6.008 | 0.846 | 5.461 | 2.092 | 2.888 | 0.058 | 0.029 | 0.827 | 0.003 | 0.008 | 0.133 | 0
1 | 61.352 | 3.199 | 12.345 | 8.377 | 0.444 | 8.185 | 1.301 | 1.908 | 1.075 | 0.003 | 0.534 | 0 | 0 | 0 | 0
1 | 62.378 | 1.4 | 11.107 | 7.894 | 0.823 | 6.348 | 2.48 | 3.459 | 0.01 | 0.01 | 1.029 | 0.002 | 0 | 0.19 | 0
1 | 65.88 | 0.03 | 9.67 | 7.12 | 1.56 | 6.44 | 2.06 | 2.18 | 0.01 | 0.01 | 0.79 | 0 | 0 | 0.36 | 0
1 | 66.522 | 2.644 | 11.982 | 7.507 | 0.553 | 7.442 | 0.451 | 0.704 | 0.969 | 0.003 | 0.099 | 0.013 | 0 | 0 | 0
1 | 61.645 | 0.017 | 11.598 | 6.676 | 1.468 | 6.586 | 2.409 | 4.098 | 0.648 | 1.308 | 0.83 | 0.078 | 0 | 0.256 | 0
1 | 93.827 | 0.003 | 0.743 | 0.785 | 0.157 | 1.768 | 0.264 | 1.617 | 0 | 0 | 0.212 | 0 | 0 | 0 | 1
1 | 61.732 | 0.593 | 11.177 | 7.5 | 1.581 | 7.795 | 2.258 | 2.793 | 0.285 | 0.008 | 0.807 | 0.05 | 0 | 0.39 | 0
1 | 77.974 | 0.009 | 0.096 | 4.415 | 1.121 | 5.848 | 2.193 | 3.272 | 0.919 | 1.811 | 1.059 | 0 | 0 | 0 | 0
1 | 87.206 | 0.004 | 3.174 | 2.145 | 0.378 | 2.753 | 0.791 | 2.014 | 0.013 | 0.023 | 0.319 | 0.013 | 0 | 0.098 | 1
1 | 70.467 | 0.512 | 8.209 | 6.319 | 0.888 | 5.119 | 1.608 | 3.033 | 0.32 | 0.577 | 0.876 | 0.01 | 0 | 0.184 | 0
1 | 64.344 | 1.248 | 8.816 | 4.676 | 1.353 | 5.18 | 1.669 | 1.839 | 0.079 | 0.037 | 0.587 | 0.004 | 0.011 | 0.226 | 0
1 | 94.189 | 0.005 | 0.896 | 0.705 | 0.258 | 1.652 | 0.304 | 1.17 | 0 | 0 | 0.164 | 0.001 | 0 | 0.013 | 1
1 | 94.208 | 0 | 0.453 | 0.765 | 0.021 | 1.56 | 0.271 | 2.022 | 0 | 0 | 0.403 | 0 | 0 | 0 | 1
1 | 90.836 | 0.001 | 0.608 | 1.036 | 0.141 | 2.6 | 0.336 | 3.142 | 0.013 | 0.09 | 0.83 | 0.008 | 0 | 0.003 | 1
1 | 84.727 | 0.009 | 3.829 | 2.613 | 0.69 | 3.33 | 0.973 | 1.805 | 0.018 | 0.034 | 0.387 | 0.019 | 0 | 0.141 | 1
1 | 78.738 | 0.009 | 1.119 | 4.169 | 0.976 | 5.762 | 1.896 | 2.78 | 0.85 | 1.576 | 1.012 | 0 | 0 | 0 | 0
1 | 61.639 | 0.015 | 11.598 | 6.675 | 1.469 | 6.588 | 2.41 | 4.1 | 0.649 | 1.31 | 0.831 | 0.078 | 0 | 0.256 | 0
1 | 62.292 | 3.154 | 11.972 | 8.041 | 0.732 | 9.285 | 0.871 | 0.585 | 1.535 | 0.065 | 0.451 | 0.008 | 0 | 0 | 0
1 | 65.975 | 1.701 | 13.652 | 7.896 | 0.587 | 5.749 | 0.673 | 1.607 | 0.091 | 0.01 | 0.24 | 0.032 | 0 | 0.075 | 0
1 | 94.796 | 0.004 | 0.661 | 0.666 | 0.011 | 1.364 | 0.333 | 1.558 | 0.002 | 0 | 0.353 | 0 | 0 | 0.003 | 1
1 | 63.471 | 2.909 | 13.094 | 8.242 | 0.609 | 8.111 | 0.471 | 0.691 | 1.067 | 0.005 | 0.109 | 0.015 | 0 | 0 | 0
1 | 69.711 | 0.435 | 4.25 | 2.025 | 1.461 | 7.278 | 2.11 | 2.519 | 0.505 | 1.348 | 2.193 | 0.048 | 0.006 | 0.004 | 0
1 | 60.713 | 2.119 | 5.709 | 1.01 | 0.85 | 1.372 | 1.04 | 1.091 | 0.19 | 0.1 | 0.181 | 0.01 | 0.03 | 0.02 | 0
1 | 64.703 | 1.825 | 14.047 | 8.148 | 0.686 | 6.355 | 0.711 | 1.361 | 0.097 | 0.01 | 0.142 | 0.043 | 0 | 0.062 | 0
1 | 59.01 | 2.86 | 12.53 | 8.7 | 0.02 | 6.16 | 2.88 | 4.73 | 0.01 | 0.01 | 1.27 | 0 | 0 | 0 | 0
1 | 65.682 | 0.03 | 9.729 | 7.131 | 1.57 | 6.489 | 2.086 | 2.23 | 0.01 | 0.01 | 0.797 | 0.003 | 0 | 0.365 | 0
1 | 90.559 | 0.196 | 1.424 | 2.052 | 0.637 | 3.817 | 0.376 | 0.576 | 0.084 | 0 | 0.215 | 0 | 0 | 0 | 1
1 | 76.756 | 0.296 | 2.269 | 4.628 | 0.88 | 5.805 | 1.996 | 2.978 | 0.765 | 1.418 | 1.038 | 0 | 0 | 0 | 0
1 | 69.674 | 0.019 | 9.737 | 6.197 | 0.902 | 4.081 | 1.745 | 3.756 | 0.01 | 0.01 | 1.123 | 0.004 | 0 | 0.382 | 0
1 | 60.08 | 0.643 | 7.089 | 4.089 | 1.466 | 7.445 | 4.539 | 1.853 | 0.302 | 0.709 | 3.203 | 0.087 | 0.009 | 0.006 | 0
1 | 73.777 | 0.932 | 7.361 | 5.337 | 0.556 | 4.659 | 1.675 | 2.798 | 0.006 | 0.006 | 0.735 | 0 | 0 | 0.114 | 0
1 | 67.612 | 0.881 | 11.844 | 7.122 | 0.727 | 4.868 | 1.197 | 2.716 | 0.057 | 0.01 | 0.698 | 0.016 | 0 | 0.23 | 0
1 | 61.76 | 0.592 | 11.174 | 7.488 | 1.581 | 7.788 | 2.255 | 2.788 | 0.284 | 0.008 | 0.808 | 0.05 | 0.004 | 0.389 | 0
1 | 72.209 | 1.206 | 5.333 | 5.752 | 0.777 | 6.675 | 1.674 | 2.453 | 0.935 | 0.987 | 0.833 | 0 | 0 | 0 | 0
1 | 68.312 | 0.801 | 10.964 | 6.935 | 0.764 | 4.943 | 1.29 | 2.774 | 0.121 | 0.155 | 0.732 | 0.015 | 0 | 0.215 | 0
1 | 72.206 | 0.019 | 5.466 | 5.671 | 1.273 | 6.108 | 1.98 | 2.475 | 0.423 | 0.78 | 0.899 | 0 | 0 | 0.183 | 0
1 | 62.412 | 1.459 | 11.114 | 7.918 | 0.783 | 6.299 | 2.474 | 3.467 | 0.01 | 0.01 | 1.032 | 0 | 0 | 0.178 | 0
1 | 62.388 | 3.276 | 12.138 | 8.143 | 0.693 | 9.255 | 0.671 | 0.523 | 1.581 | 0.03 | 0.294 | 0.004 | 0 | 0 | 0
1 | 63.698 | 2.978 | 11.532 | 7.83 | 0.428 | 7.719 | 1.228 | 1.852 | 1.001 | 0.003 | 0.507 | 0 | 0 | 0 | 0
1 | 78.858 | 0.02 | 9.52 | 0.296 | 1.516 | 3.133 | 0.112 | 0.231 | 0.058 | 0.107 | 1.338 | 0.071 | 2.28 | 0 | 0
1 | 64.171 | 3.188 | 11.623 | 7.856 | 0.659 | 8.904 | 0.491 | 0.475 | 1.528 | 0 | 0.163 | 0 | 0 | 0 | 0
1 | 62.767 | 2.135 | 11.607 | 6.901 | 0.42 | 5.887 | 2.601 | 3.696 | 0.035 | 0.081 | 1.526 | 0.022 | 0.427 | 0 | 0
1 | 88.414 | 0 | 4.402 | 1.767 | 0 | 3.57 | 0.055 | 0.944 | 0.203 | 0 | 0.564 | 0 | 0 | 0 | 0
1 | 61.011 | 2.399 | 6.165 | 0.946 | 0.894 | 1.835 | 1.041 | 1.147 | 0.191 | 0.098 | 0.201 | 0.01 | 0.03 | 0.017 | 0
1 | 61.673 | 2.947 | 12.146 | 8.286 | 0.534 | 8.052 | 1.365 | 1.93 | 0.99 | 0.004 | 0.555 | 0 | 0 | 0.029 | 0
1 | 61.02 | 2.379 | 6.232 | 1.003 | 0.896 | 1.881 | 1.051 | 1.181 | 0.205 | 0.123 | 0.206 | 0.011 | 0.03 | 0.017 | 0
1 | 67.705 | 0.986 | 11.687 | 7.16 | 0.722 | 5.069 | 1.153 | 2.544 | 0.097 | 0.091 | 0.633 | 0.019 | 0 | 0.193 | 0
1 | 69.155 | 0.02 | 10.124 | 5.544 | 1.191 | 4.631 | 1.67 | 3.103 | 0.01 | 0.01 | 1.147 | 0.026 | 0.387 | 0.345 | 0
1 | 65.975 | 1.701 | 13.652 | 7.896 | 0.587 | 5.749 | 0.673 | 1.607 | 0.091 | 0.01 | 0.24 | 0.032 | 0 | 0.075 | 0
1 | 66.439 | 0.699 | 9.959 | 3.229 | 1.485 | 9.274 | 1.756 | 2.086 | 0.158 | 0.839 | 2.598 | 0.084 | 0 | 0.031 | 0
1 | 80.437 | 1.372 | 3.758 | 0.729 | 0.436 | 2.182 | 0.61 | 1.496 | 0.081 | 0.034 | 0.197 | 0.004 | 0.013 | 0.004 | 1
1 | 61.732 | 0.593 | 11.177 | 7.5 | 1.581 | 7.795 | 2.258 | 2.793 | 0.285 | 0.008 | 0.807 | 0.05 | 0 | 0.39 | 0
1 | 89.649 | 0.007 | 2.075 | 1.727 | 0.367 | 2.468 | 0.535 | 1.71 | 0.001 | 0.001 | 0.298 | 0 | 0 | 0.054 | 1
1 | 62.444 | 3.049 | 12.754 | 8.313 | 0.531 | 8.151 | 0.863 | 1.264 | 1.071 | 0.004 | 0.309 | 0.008 | 0 | 0 | 0
1 | 62.45 | 0.01 | 11.759 | 5.612 | 1.146 | 5.735 | 2.176 | 4.931 | 1.351 | 2.774 | 0.844 | 0.097 | 0 | 0 | 0
1 | 66.56 | 1.618 | 7.314 | 6.994 | 0.536 | 6.127 | 2.645 | 4.11 | 0.421 | 0.824 | 1.197 | 0 | 0 | 0.008 | 0
1 | 67.648 | 0.162 | 8.161 | 1.293 | 1.758 | 10.034 | 2.18 | 2.549 | 0.174 | 1.137 | 3.564 | 0.093 | 0 | 0.041 | 0
1 | 68.852 | 0.02 | 10.043 | 6.381 | 0.928 | 4.16 | 1.796 | 3.828 | 0.01 | 0.01 | 1.154 | 0.004 | 0 | 0.395 | 0
1 | 61.71 | 0.01 | 12.37 | 5.87 | 1.11 | 5.5 | 2.16 | 5.09 | 1.41 | 2.86 | 0.7 | 0.1 | 0 | 0 | 0
1 | 68.01 | 1.002 | 11.859 | 7.094 | 0.696 | 4.954 | 1.074 | 2.483 | 0.057 | 0.01 | 0.604 | 0.019 | 0 | 0.195 | 0
1 | 62.056 | 3.314 | 12.304 | 8.283 | 0.583 | 8.855 | 0.792 | 0.991 | 1.423 | 0.003 | 0.297 | 0 | 0 | 0 | 0
1 | 62.264 | 2.211 | 11.598 | 8.067 | 0.701 | 7.333 | 1.793 | 2.465 | 0.582 | 0.006 | 0.734 | 0 | 0 | 0.106 | 0
1 | 60.109 | 1.928 | 12.462 | 7.721 | 0.422 | 6.105 | 2.507 | 4.619 | 0.57 | 0.97 | 1.017 | 0.034 | 0 | 0 | 0
1 | 59.085 | 2.599 | 12.09 | 8.4 | 0.176 | 6.513 | 3.166 | 4.498 | 0.041 | 0.098 | 1.562 | 0.011 | 0 | 0 | 0
1 | 72.546 | 0.015 | 4.336 | 5.542 | 1.211 | 5.776 | 2.222 | 3.373 | 0.585 | 1.149 | 1.084 | 0.007 | 0 | 0.171 | 0
1 | 75.596 | 0.153 | 0.481 | 4.459 | 1.195 | 5.863 | 2.28 | 3.131 | 0.945 | 1.843 | 1.038 | 0.001 | 0.002 | 0.001 | 0
1 | 84.776 | 0.102 | 5.969 | 2.608 | 0.085 | 4.152 | 0.141 | 1.008 | 0.227 | 0.001 | 0.665 | 0.002 | 0 | 0.027 | 0
1 | 63.938 | 0.025 | 10.248 | 7.224 | 1.655 | 6.919 | 2.313 | 2.672 | 0.01 | 0.01 | 0.858 | 0.027 | 0 | 0.41 | 0
1 | 68.973 | 0.011 | 6.541 | 1.045 | 1.811 | 10.05 | 2.349 | 2.695 | 0.297 | 1.379 | 3.584 | 0.089 | 0 | 0.023 | 0
1 | 59.208 | 2.561 | 12.021 | 8.281 | 0.203 | 6.58 | 3.155 | 4.469 | 0.043 | 0.115 | 1.599 | 0.012 | 0 | 0.001 | 0
1 | 63.07 | 1.708 | 7.89 | 3.153 | 0.803 | 2.604 | 1.081 | 1.628 | 0.143 | 0.069 | 0.348 | 0.013 | 0.02 | 0.089 | 0
1 | 65.714 | 0.029 | 9.671 | 6.939 | 1.582 | 6.621 | 2.097 | 2.243 | 0.015 | 0.047 | 0.89 | 0.006 | 0 | 0.356 | 0
1 | 62.073 | 3.295 | 12.293 | 8.28 | 0.588 | 8.839 | 0.799 | 0.998 | 1.414 | 0.001 | 0.299 | 0 | 0 | 0.002 | 0
1 | 61.039 | 2.429 | 6.2 | 0.933 | 0.898 | 1.875 | 1.04 | 1.147 | 0.19 | 0.094 | 0.203 | 0.01 | 0.03 | 0.017 | 0
1 | 61.301 | 3.204 | 12.364 | 8.389 | 0.444 | 8.192 | 1.304 | 1.91 | 1.076 | 0.003 | 0.535 | 0 | 0 | 0 | 0
1 | 90.866 | 0.001 | 0.476 | 1.299 | 0.096 | 2.41 | 0.499 | 3.13 | 0.019 | 0.054 | 0.81 | 0.007 | 0 | 0 | 1
1 | 63.677 | 3.138 | 11.689 | 7.931 | 0.585 | 8.567 | 0.767 | 0.966 | 1.347 | 0.001 | 0.291 | 0 | 0 | 0 | 0
1 | 64.03 | 0.016 | 9.534 | 4.374 | 1.842 | 8.934 | 2.519 | 2.998 | 0.113 | 0.617 | 2.242 | 0.081 | 0 | 0.272 | 0
1 | 65.11 | 1.134 | 9.319 | 7.308 | 0.857 | 6.12 | 2.408 | 3.466 | 0.164 | 0.316 | 1.052 | 0 | 0 | 0.165 | 0
1 | 71.511 | 0.02 | 9.866 | 4.983 | 1.012 | 3.741 | 1.375 | 3.051 | 0.01 | 0.01 | 1.211 | 0.015 | 0.507 | 0.306 | 0
1 | 67.593 | 0.01 | 7.404 | 0.109 | 1.978 | 11.116 | 2.392 | 2.517 | 0.198 | 1.367 | 4.15 | 0.11 | 0 | 0.004 | 0
1 | 71.879 | 0.026 | 3.96 | 2.343 | 1.606 | 8.742 | 2.381 | 2.886 | 0.578 | 1.645 | 2.683 | 0.057 | 0 | 0.002 | 0
1 | 69.363 | 0.011 | 7.667 | 0.049 | 1.915 | 9.975 | 2.049 | 2.155 | 0.172 | 1.181 | 3.771 | 0.104 | 0.342 | 0 | 0
1 | 74.537 | 0.643 | 9.034 | 5.46 | 0.539 | 3.97 | 0.966 | 2.45 | 0.038 | 0.007 | 0.559 | 0.012 | 0 | 0.171 | 0
1 | 62.317 | 3.357 | 12.291 | 8.251 | 0.632 | 9.095 | 0.605 | 0.658 | 1.549 | 0 | 0.209 | 0 | 0 | 0 | 0
1 | 80.851 | 0.198 | 5.349 | 3.01 | 0.433 | 3.385 | 0.957 | 3.06 | 0.595 | 1.017 | 0.512 | 0.036 | 0 | 0 | 1
1 | 71.772 | 0.009 | 5.048 | 1.574 | 1.607 | 9.15 | 2.207 | 2.611 | 0.441 | 1.453 | 3.004 | 0.069 | 0 | 0 | 0
1 | 96.27 | 0.001 | 0.816 | 0.3 | 0.067 | 1.02 | 0.253 | 0.926 | 0 | 0 | 0.044 | 0 | 0 | 0 | 1
1 | 61.627 | 0.061 | 11.493 | 6.565 | 1.458 | 6.497 | 2.384 | 4.043 | 0.64 | 1.287 | 0.818 | 0.077 | 0.001 | 0.251 | 0
1 | 69.815 | 0.621 | 7.408 | 4.308 | 1.244 | 7.679 | 1.764 | 2.42 | 0.406 | 1.066 | 1.813 | 0.048 | 0 | 0.027 | 0
1 | 72.605 | 0.01 | 3.407 | 2.638 | 1.557 | 8.387 | 2.375 | 2.941 | 0.637 | 1.694 | 2.474 | 0.049 | 0 | 0.003 | 0
1 | 73.174 | 0.015 | 6.935 | 5.136 | 1.117 | 5.376 | 1.663 | 3.018 | 0.007 | 0.007 | 0.79 | 0.027 | 0 | 0.286 | 0
1 | 60.241 | 0.68 | 7.63 | 4.432 | 1.581 | 8.605 | 4.993 | 1.994 | 0.317 | 0.784 | 3.612 | 0.097 | 0.006 | 0.002 | 0
1 | 82.549 | 0.006 | 0.816 | 3.322 | 0.709 | 4.729 | 1.424 | 2.906 | 0.618 | 1.145 | 0.902 | 0 | 0 | 0 | 0
1 | 68.768 | 0.047 | 10.031 | 6.34 | 0.929 | 4.154 | 1.791 | 3.81 | 0.012 | 0.011 | 1.148 | 0.004 | 0 | 0.392 | 0
1 | 84.672 | 0.606 | 1.925 | 0.833 | 0.243 | 1.483 | 0.492 | 1.8 | 0.054 | 0.029 | 0.36 | 0.003 | 0.009 | 0.006 | 1
1 | 96.054 | 0 | 0.768 | 0.359 | 0 | 1.012 | 0.245 | 1.252 | 0 | 0 | 0.104 | 0 | 0 | 0 | 1
1 | 76.341 | 0.01 | 0.559 | 4.784 | 1.204 | 6.084 | 2.34 | 3.307 | 0.954 | 1.879 | 1.103 | 0 | 0 | 0.018 | 0
1 | 67.806 | 0.622 | 11.34 | 6.927 | 0.806 | 4.73 | 1.395 | 3.035 | 0.039 | 0.01 | 0.828 | 0.014 | 0 | 0.281 | 0
1 | 59.98 | 2.293 | 11.827 | 8.271 | 0.339 | 6.455 | 2.98 | 4.221 | 0.033 | 0.074 | 1.42 | 0.008 | 0 | 0.048 | 0
1 | 80.955 | 1.27 | 4.747 | 3.826 | 0.223 | 4.602 | 0.41 | 2.345 | 0.545 | 0 | 0.48 | 0 | 0 | 0 | 1
1 | 68.709 | 0.831 | 10.414 | 6.863 | 0.781 | 5.117 | 1.31 | 2.696 | 0.184 | 0.277 | 0.711 | 0.016 | 0 | 0.185 | 0
1 | 92.63 | 0 | 0.02 | 1.07 | 0 | 1.98 | 0.17 | 3.24 | 0 | 0 | 0.61 | 0 | 0 | 0 | 1
1 | 71.358 | 0.02 | 4.816 | 5.898 | 1.388 | 6.313 | 2.217 | 2.738 | 0.512 | 1.004 | 0.947 | 0 | 0 | 0.177 | 0
1 | 61.66 | 2.355 | 6.05 | 0.937 | 0.879 | 1.829 | 1.025 | 1.151 | 0.186 | 0.093 | 0.201 | 0.01 | 0.029 | 0.017 | 0
1 | 67.436 | 0.904 | 11.658 | 6.937 | 0.731 | 4.746 | 1.197 | 2.681 | 0.055 | 0.013 | 0.686 | 0.016 | 0.001 | 0.225 | 0
1 | 65.18 | 2.1 | 14.519 | 8.269 | 0.52 | 6.18 | 0.42 | 1.07 | 0.11 | 0.01 | 0.02 | 0.04 | 0 | 0 | 0
1 | 64.126 | 1.425 | 10.829 | 7.623 | 1.151 | 7.497 | 1.537 | 1.707 | 0.61 | 0.006 | 0.584 | 0.002 | 0 | 0.21 | 0
1 | 64.721 | 0.382 | 11.114 | 7.239 | 1.316 | 6.286 | 1.94 | 2.815 | 0.027 | 0.01 | 0.803 | 0.032 | 0 | 0.35 | 0
1 | 66.991 | 0.052 | 7.716 | 0.754 | 1.947 | 10.695 | 2.395 | 2.568 | 0.182 | 1.231 | 3.817 | 0.104 | 0 | 0.045 | 0
1 | 65.331 | 1.505 | 13.095 | 7.938 | 0.818 | 6.258 | 0.918 | 1.42 | 0.08 | 0.011 | 0.256 | 0.028 | 0 | 0.104 | 0
1 | 77.132 | 0.013 | 8.175 | 3.908 | 0.646 | 3.856 | 0.877 | 2.229 | 0.097 | 0.006 | 1.011 | 0.01 | 0.324 | 0.195 | 0
1 | 66.082 | 1.695 | 13.604 | 7.869 | 0.586 | 5.733 | 0.671 | 1.605 | 0.091 | 0.01 | 0.24 | 0.032 | 0 | 0.074 | 0
1 | 61.451 | 2.435 | 11.076 | 7.52 | 0.888 | 9.174 | 2.191 | 1.307 | 1.137 | 0.26 | 1.417 | 0.032 | 0 | 0 | 0
1 | 67.161 | 0.83 | 10.607 | 6.854 | 0.843 | 5.315 | 1.55 | 3.133 | 0.357 | 0.008 | 0.944 | 0.003 | 0 | 0.298 | 0
1 | 63.11 | 3.042 | 12.056 | 8.045 | 0.687 | 8.72 | 0.631 | 0.808 | 1.458 | 0.001 | 0.26 | 0 | 0 | 0.04 | 0
1 | 73.31 | 0.01 | 3.339 | 2.652 | 1.49 | 8.181 | 2.286 | 2.86 | 0.636 | 1.646 | 2.371 | 0.046 | 0 | 0 | 0
1 | 75.91 | 1.785 | 7.336 | 4.993 | 0.247 | 5.212 | 0.855 | 1.794 | 0.6 | 0.002 | 0.364 | 0 | 0 | 0 | 0
1 | 67.014 | 1.968 | 13.63 | 7.797 | 0.487 | 5.887 | 0.411 | 1.134 | 0.103 | 0.009 | 0.046 | 0.037 | 0 | 0 | 0
1 | 66.887 | 0.106 | 7.857 | 0.98 | 1.915 | 10.716 | 2.38 | 2.564 | 0.208 | 1.209 | 3.765 | 0.102 | 0 | 0.045 | 0
1 | 59.271 | 2.899 | 12.511 | 8.665 | 0.068 | 6.391 | 2.701 | 4.409 | 0.131 | 0.009 | 1.186 | 0 | 0 | 0 | 0
1 | 61.81 | 3.153 | 7.35 | 0.754 | 1.011 | 3.057 | 1.04 | 1.28 | 0.19 | 0.081 | 0.256 | 0.01 | 0.03 | 0.011 | 0
1 | 92.706 | 0.008 | 0.071 | 0.96 | 0.457 | 2.428 | 0.195 | 1.802 | 0 | 0 | 0.399 | 0 | 0 | 0 | 1
1 | 92.912 | 0.001 | 0.189 | 1.004 | 0.031 | 1.924 | 0.192 | 2.877 | 0 | 0 | 0.519 | 0 | 0 | 0 | 1
1 | 59.083 | 2.601 | 12.09 | 8.402 | 0.175 | 6.513 | 3.167 | 4.499 | 0.041 | 0.097 | 1.563 | 0.011 | 0 | 0 | 0
1 | 92.444 | 0.001 | 1.079 | 1.048 | 0.062 | 1.751 | 0.378 | 2.252 | 0.079 | 0.16 | 0.447 | 0.006 | 0 | 0 | 1
1 | 68.206 | 1.657 | 4.591 | 0.925 | 0.664 | 1.359 | 0.883 | 1.191 | 0.148 | 0.078 | 0.217 | 0.008 | 0.023 | 0.016 | 0
1 | 65.383 | 1.496 | 13.103 | 7.934 | 0.824 | 6.257 | 0.899 | 1.394 | 0.081 | 0.01 | 0.245 | 0.028 | 0 | 0.105 | 0
1 | 94.26 | 0 | 0.41 | 0.764 | 0.001 | 1.532 | 0.273 | 2.084 | 0 | 0 | 0.432 | 0 | 0 | 0 | 1
1 | 79.537 | 0.02 | 9.366 | 0.105 | 1.524 | 3.047 | 0.041 | 0.069 | 0.01 | 0.01 | 1.354 | 0.07 | 2.346 | 0 | 0
1 | 94.29 | 0 | 1.01 | 0.72 | 0 | 1.46 | 0.29 | 1.65 | 0 | 0 | 0.15 | 0 | 0 | 0 | 1
1 | 67.334 | 1.028 | 12.164 | 7.262 | 0.701 | 5.025 | 1.102 | 2.512 | 0.061 | 0.014 | 0.612 | 0.019 | 0 | 0.2 | 0
1 | 64.841 | 0.921 | 10.386 | 7.437 | 1.295 | 7.095 | 1.716 | 1.857 | 0.393 | 0.008 | 0.656 | 0 | 0 | 0.262 | 0
1 | 94.86 | 0 | 0.63 | 0.617 | 0.012 | 1.377 | 0.332 | 1.556 | 0.001 | 0.008 | 0.372 | 0.001 | 0 | 0 | 1
1 | 65.435 | 0.029 | 9.524 | 6.995 | 1.572 | 6.705 | 2.352 | 2.18 | 0.035 | 0.08 | 1.062 | 0.009 | 0 | 0.334 | 0
1 | 86.649 | 0.11 | 2.683 | 2.747 | 0.815 | 4.3 | 0.705 | 0.968 | 0.053 | 0.002 | 0.321 | 0.009 | 0 | 0.073 | 1
1 | 78.762 | 0.004 | 3.284 | 2.901 | 0.733 | 5.388 | 2.659 | 2.76 | 0.148 | 0.411 | 2.248 | 0.051 | 0 | 0 | 1
1 | 62.148 | 2.806 | 11.982 | 8.186 | 0.637 | 8.153 | 1.253 | 1.67 | 1.035 | 0.004 | 0.498 | 0 | 0 | 0.049 | 0
1 | 91.232 | 0.301 | 1.846 | 1.47 | 0.002 | 1.829 | 0.589 | 1.885 | 0.001 | 0.001 | 0.447 | 0 | 0 | 0 | 1
1 | 96.716 | 0 | 0.91 | 0.223 | 0 | 0.826 | 0.262 | 0.862 | 0 | 0 | 0.011 | 0 | 0 | 0 | 1
1 | 67.183 | 1.461 | 12.148 | 7.512 | 0.662 | 5.714 | 0.888 | 1.871 | 0.178 | 0.204 | 0.366 | 0.028 | 0 | 0.081 | 0
1 | 87.229 | 0.113 | 3.351 | 1.929 | 0.246 | 2.423 | 0.697 | 2.229 | 0.338 | 0.577 | 0.414 | 0.02 | 0 | 0 | 1
1 | 65.975 | 1.701 | 13.652 | 7.896 | 0.587 | 5.749 | 0.673 | 1.606 | 0.091 | 0.01 | 0.24 | 0.032 | 0 | 0.075 | 0
1 | 59.814 | 0.011 | 7.682 | 5.411 | 1.729 | 10.047 | 6.037 | 2.18 | 0.35 | 0.969 | 4.498 | 0.12 | 0 | 0 | 0
1 | 91.558 | 0.001 | 1.007 | 1.823 | 0.668 | 3.588 | 0.401 | 0.599 | 0 | 0 | 0.227 | 0 | 0 | 0.011 | 1
1 | 61.777 | 0.015 | 11.556 | 6.65 | 1.463 | 6.565 | 2.402 | 4.087 | 0.646 | 1.305 | 0.827 | 0.078 | 0 | 0.255 | 0
1 | 60.451 | 1.638 | 12.441 | 7.416 | 0.548 | 6.088 | 2.391 | 4.584 | 0.744 | 1.269 | 0.939 | 0.044 | 0 | 0 | 0
1 | 92.687 | 0 | 0.054 | 1.058 | 0 | 1.962 | 0.174 | 3.185 | 0 | 0 | 0.594 | 0 | 0 | 0 | 1
1 | 92.519 | 0.005 | 0.676 | 1.092 | 0.336 | 2.172 | 0.505 | 1.385 | 0.138 | 0.255 | 0.282 | 0 | 0 | 0 | 1
1 | 71.982 | 0.011 | 3.883 | 2.282 | 1.615 | 8.769 | 2.38 | 2.879 | 0.584 | 1.663 | 2.701 | 0.057 | 0 | 0 | 0
1 | 59.319 | 2.79 | 12.464 | 8.608 | 0.045 | 6.1 | 2.843 | 4.689 | 0.01 | 0.01 | 1.269 | 0 | 0.013 | 0.008 | 0
1 | 71.422 | 0.012 | 4.979 | 3.012 | 1.493 | 7.95 | 2.277 | 3.049 | 0.482 | 1.369 | 2.427 | 0.048 | 0 | 0.07 | 0
1 | 95.735 | 0.036 | 1.316 | 0.458 | 0.025 | 0.958 | 0.289 | 0.899 | 0.002 | 0 | 0.021 | 0.001 | 0 | 0.007 | 1
1 | 63.026 | 1.396 | 11.219 | 7.828 | 0.775 | 6.132 | 2.315 | 3.367 | 0.015 | 0.01 | 0.988 | 0.002 | 0 | 0.183 | 0
1 | 61.381 | 2.336 | 6.074 | 1.058 | 0.9 | 1.932 | 1.071 | 1.206 | 0.204 | 0.13 | 0.226 | 0.01 | 0.029 | 0.02 | 0
1 | 66.466 | 1.493 | 7.157 | 6.854 | 0.615 | 6.33 | 2.813 | 3.989 | 0.432 | 0.859 | 1.366 | 0.006 | 0 | 0.008 | 0
1 | 61.664 | 0.168 | 11.486 | 6.894 | 1.499 | 6.908 | 2.37 | 3.754 | 0.552 | 0.965 | 0.824 | 0.071 | 0 | 0.291 | 0
1 | 92.35 | 0 | 0.74 | 1.66 | 0.64 | 3.5 | 0.35 | 0.55 | 0 | 0 | 0.21 | 0 | 0 | 0 | 1
1 | 88.092 | 0.006 | 2.899 | 2.108 | 0.34 | 2.55 | 0.679 | 1.777 | 0.002 | 0.002 | 0.29 | 0.001 | 0 | 0.079 | 1
1 | 63.887 | 3.115 | 11.608 | 7.885 | 0.585 | 8.53 | 0.764 | 0.963 | 1.337 | 0.001 | 0.29 | 0 | 0 | 0 | 0
1 | 61.738 | 3.181 | 7.66 | 1.102 | 0.98 | 3.309 | 1.14 | 1.441 | 0.183 | 0.081 | 0.322 | 0.01 | 0.029 | 0.01 | 0
1 | 67.331 | 0.909 | 11.955 | 7.182 | 0.746 | 4.993 | 1.201 | 2.658 | 0.054 | 0.013 | 0.672 | 0.019 | 0 | 0.225 | 0
1 | 65.976 | 1.701 | 13.652 | 7.896 | 0.587 | 5.749 | 0.673 | 1.607 | 0.091 | 0.01 | 0.24 | 0.032 | 0 | 0.075 | 0
1 | 68.755 | 0.061 | 10.139 | 6.424 | 0.921 | 4.202 | 1.77 | 3.777 | 0.012 | 0.01 | 1.133 | 0.005 | 0 | 0.388 | 0
1 | 61.811 | 0.479 | 12.346 | 6.197 | 1.049 | 6.03 | 1.939 | 4.44 | 1.437 | 2.457 | 0.634 | 0.086 | 0 | 0 | 0
1 | 86.283 | 0.005 | 3.473 | 1.979 | 0.381 | 2.643 | 0.709 | 2.434 | 0.331 | 0.672 | 0.326 | 0.024 | 0 | 0 | 1
1 | 65.034 | 2.036 | 14.378 | 8.237 | 0.565 | 6.249 | 0.498 | 1.143 | 0.117 | 0.01 | 0.053 | 0.04 | 0 | 0.017 | 0
1 | 76.671 | 0.01 | 0.112 | 4.712 | 1.22 | 6.187 | 2.369 | 3.281 | 0.999 | 1.968 | 1.1 | 0 | 0 | 0 | 0
1 | 65.18 | 2.1 | 14.52 | 8.27 | 0.52 | 6.18 | 0.42 | 1.07 | 0.11 | 0.01 | 0.02 | 0.04 | 0 | 0 | 0
1 | 59.045 | 2.846 | 12.516 | 8.692 | 0.028 | 6.161 | 2.876 | 4.717 | 0.01 | 0.01 | 1.268 | 0 | 0 | 0.002 | 0
1 | 92.175 | 0.019 | 0.807 | 1.698 | 0.64 | 3.531 | 0.353 | 0.553 | 0.008 | 0 | 0.21 | 0 | 0 | 0 | 1
1 | 86.191 | 0.006 | 0.454 | 2.533 | 0.631 | 3.737 | 1.202 | 2.358 | 0.446 | 0.878 | 0.607 | 0 | 0 | 0 | 1
1 | 65.549 | 1.466 | 10.245 | 4.157 | 1.292 | 9.626 | 1.427 | 1.597 | 0.635 | 0.689 | 2.137 | 0.062 | 0 | 0 | 0
1 | 90.457 | 0.001 | 0.765 | 1.558 | 0.342 | 3.042 | 0.606 | 2.195 | 0.022 | 0.061 | 0.71 | 0.008 | 0 | 0 | 1
1 | 85.793 | 0.003 | 3.973 | 2.063 | 0.29 | 2.514 | 0.778 | 2.547 | 0.368 | 0.746 | 0.293 | 0.026 | 0 | 0 | 1
1 | 63.114 | 0.015 | 10.49 | 6.485 | 1.442 | 6.537 | 2.403 | 4.021 | 0.679 | 1.367 | 0.858 | 0.07 | 0 | 0.232 | 0
1 | 65.868 | 0.029 | 9.557 | 7.086 | 1.564 | 6.486 | 2.094 | 2.257 | 0.028 | 0.046 | 0.804 | 0.003 | 0 | 0.359 | 0
1 | 61.644 | 0.077 | 11.517 | 6.56 | 1.46 | 6.521 | 2.384 | 4.046 | 0.64 | 1.286 | 0.819 | 0.077 | 0.001 | 0.251 | 0
1 | 92.321 | 0.002 | 0.753 | 1.667 | 0.64 | 3.503 | 0.351 | 0.551 | 0 | 0 | 0.21 | 0 | 0 | 0 | 1
1 | 61.258 | 0.01 | 11.254 | 5.761 | 1.258 | 6.583 | 3.083 | 4.397 | 1.158 | 2.41 | 1.604 | 0.105 | 0 | 0 | 0
1 | 64.101 | 2.318 | 11.626 | 7.712 | 0.687 | 7.433 | 1.096 | 1.851 | 0.995 | 0.004 | 0.556 | 0.001 | 0 | 0.12 | 0
1 | 75.671 | 0.01 | 0.927 | 4.788 | 1.213 | 6.143 | 2.356 | 3.402 | 1.028 | 2.03 | 1.073 | 0.007 | 0 | 0 | 0
1 | 86.222 | 0.515 | 4.547 | 2.824 | 0.178 | 2.662 | 0.427 | 1.567 | 0.028 | 0.003 | 0.317 | 0.01 | 0 | 0.023 | 1
1 | 65.755 | 1.406 | 12.907 | 7.756 | 0.835 | 6.104 | 0.928 | 1.495 | 0.077 | 0.01 | 0.303 | 0.028 | 0.031 | 0.117 | 0
1 | 61.994 | 0.153 | 11.766 | 6.775 | 1.397 | 6.519 | 2.268 | 3.896 | 0.603 | 1.203 | 0.782 | 0.074 | 0 | 0.241 | 0
1 | 86.236 | 0.007 | 4.141 | 2.227 | 0.358 | 2.266 | 0.673 | 2.145 | 0.004 | 0.004 | 0.525 | 0.005 | 0.179 | 0.108 | 1
1 | 77.442 | 0.007 | 3.039 | 2.115 | 1.354 | 7.357 | 1.836 | 2.255 | 0.427 | 1.217 | 2.034 | 0.042 | 0 | 0 | 0
1 | 65.992 | 1.699 | 13.647 | 7.887 | 0.588 | 5.746 | 0.672 | 1.605 | 0.091 | 0.01 | 0.242 | 0.032 | 0.003 | 0.075 | 0
1 | 59.532 | 2.807 | 12.393 | 8.575 | 0.02 | 6.121 | 2.826 | 4.656 | 0.014 | 0.01 | 1.259 | 0 | 0 | 0 | 0
1 | 62.415 | 1.458 | 11.112 | 7.917 | 0.783 | 6.298 | 2.474 | 3.467 | 0.01 | 0.01 | 1.032 | 0 | 0 | 0.178 | 0
1 | 88.134 | 0.005 | 1.64 | 2.08 | 0.262 | 2.733 | 0.49 | 3.073 | 0.002 | 0.002 | 0.641 | 0.001 | 0 | 0.061 | 1
1 | 75.915 | 0.01 | 0.706 | 4.396 | 1.279 | 6.556 | 2.373 | 3.225 | 0.935 | 1.912 | 1.32 | 0.008 | 0 | 0.004 | 0
1 | 66.033 | 0.701 | 12.082 | 6.846 | 0.816 | 5.067 | 1.413 | 3.26 | 0.398 | 0.733 | 0.673 | 0.039 | 0 | 0.163 | 0
1 | 64.464 | 2.163 | 9.533 | 3.705 | 0.88 | 3.965 | 1.095 | 1.911 | 0.127 | 0.048 | 0.446 | 0.014 | 0.016 | 0.106 | 0
1 | 71.886 | 0.031 | 3.901 | 2.269 | 1.609 | 8.708 | 2.368 | 2.864 | 0.58 | 1.649 | 2.68 | 0.057 | 0 | 0 | 0
1 | 67.657 | 0.866 | 11.813 | 7.11 | 0.728 | 4.85 | 1.204 | 2.73 | 0.053 | 0.014 | 0.702 | 0.016 | 0 | 0.231 | 0
1 | 87.05 | 0 | 5.19 | 2.01 | 0 | 4.06 | 0 | 0.78 | 0.25 | 0 | 0.66 | 0 | 0 | 0 | 0
1 | 93.204 | 0.001 | 0.649 | 1.016 | 0.109 | 1.816 | 0.496 | 1.687 | 0.095 | 0.176 | 0.424 | 0 | 0 | 0 | 1
1 | 61.394 | 0.945 | 9.479 | 4.442 | 1.245 | 4.735 | 1.877 | 2.948 | 0.47 | 0.837 | 0.585 | 0.052 | 0.012 | 0.163 | 0
1 | 77.532 | 0.256 | 6.815 | 3.513 | 0.654 | 3.88 | 1.131 | 2.877 | 0.761 | 1.302 | 0.397 | 0.046 | 0 | 0 | 0
1 | 76.05 | 0.853 | 6.734 | 4.829 | 0.545 | 4.292 | 1.543 | 2.488 | 0.006 | 0.006 | 0.661 | 0 | 0 | 0.104 | 0
1 | 61.641 | 0.015 | 11.597 | 6.675 | 1.469 | 6.588 | 2.41 | 4.1 | 0.648 | 1.31 | 0.831 | 0.078 | 0 | 0.256 | 0
1 | 91.407 | 0.099 | 0.947 | 1.632 | 0.652 | 3.489 | 0.371 | 0.573 | 0.006 | 0.002 | 0.212 | 0 | 0.001 | 0 | 1
1 | 62.393 | 1.425 | 11.111 | 7.903 | 0.805 | 6.325 | 2.477 | 3.464 | 0.011 | 0.012 | 1.03 | 0.001 | 0 | 0.185 | 0
1 | 60.72 | 2.12 | 5.73 | 1.026 | 0.849 | 1.381 | 1.039 | 1.09 | 0.19 | 0.1 | 0.18 | 0.01 | 0.03 | 0.02 | 0
1 | 77.369 | 0.008 | 1.681 | 3.785 | 1.107 | 6.378 | 1.995 | 2.801 | 0.796 | 1.594 | 1.357 | 0.012 | 0 | 0 | 0
1 | 66.69 | 1.343 | 12.872 | 7.561 | 0.647 | 5.362 | 0.9 | 2.089 | 0.074 | 0.01 | 0.438 | 0.025 | 0 | 0.142 | 0
1 | 85.095 | 0.007 | 0.414 | 2.784 | 0.699 | 4.02 | 1.337 | 2.465 | 0.509 | 1.004 | 0.664 | 0 | 0 | 0 | 0
1 | 79.855 | 0.246 | 4.665 | 3.728 | 0.655 | 4.38 | 1.038 | 3.023 | 0.118 | 0.003 | 0.682 | 0.021 | 0 | 0.162 | 1
1 | 79.463 | 0.02 | 9.418 | 0.1 | 1.53 | 3.05 | 0.04 | 0.06 | 0.01 | 0.01 | 1.36 | 0.07 | 2.36 | 0 | 0
1 | 67.713 | 0.01 | 7.411 | 0.121 | 1.964 | 11.029 | 2.373 | 2.519 | 0.197 | 1.358 | 4.131 | 0.108 | 0.008 | 0.005 | 0
1 | 63.734 | 2.878 | 13.01 | 8.173 | 0.602 | 8.066 | 0.465 | 0.691 | 1.057 | 0.004 | 0.115 | 0.014 | 0 | 0 | 0
1 | 63.294 | 1.416 | 10.792 | 7.718 | 0.76 | 6.172 | 2.407 | 3.459 | 0.01 | 0.01 | 1.02 | 0 | 0 | 0.173 | 0
1 | 80.878 | 0.008 | 0.419 | 3.75 | 0.87 | 4.94 | 1.739 | 3.274 | 0.689 | 1.357 | 0.962 | 0 | 0 | 0.013 | 0
1 | 64.751 | 1.962 | 13.102 | 8.036 | 0.753 | 6.868 | 0.758 | 1.162 | 0.406 | 0.008 | 0.2 | 0.024 | 0 | 0.071 | 0
1 | 95.181 | 0.004 | 0.59 | 0.496 | 0.212 | 1.477 | 0.236 | 1.115 | 0 | 0 | 0.141 | 0 | 0 | 0 | 1
1 | 61.662 | 3.092 | 12.276 | 8.269 | 0.464 | 8.037 | 1.306 | 1.948 | 1.039 | 0.004 | 0.558 | 0.001 | 0.018 | 0.011 | 0
1 | 63.264 | 0.02 | 10.806 | 6.667 | 1.747 | 7.081 | 2.377 | 2.968 | 0.01 | 0.01 | 0.98 | 0.061 | 0.222 | 0.426 | 0
1 | 93.21 | 0 | 0.574 | 0.834 | 0.077 | 1.871 | 0.372 | 2.121 | 0.028 | 0.079 | 0.54 | 0.003 | 0 | 0 | 1
1 | 62.413 | 1.412 | 11.1 | 7.898 | 0.813 | 6.331 | 2.475 | 3.454 | 0.01 | 0.01 | 1.028 | 0.002 | 0 | 0.187 | 0
1 | 61.587 | 0.02 | 10.998 | 7.299 | 1.747 | 7.431 | 2.604 | 3.333 | 0.058 | 0.108 | 0.932 | 0.061 | 0 | 0.454 | 0
1 | 93.02 | 0.001 | 1.085 | 0.578 | 0.145 | 2.038 | 0.471 | 1.62 | 0.015 | 0.101 | 0.63 | 0.008 | 0 | 0 | 1
1 | 65.248 | 1.92 | 12.119 | 7.637 | 0.661 | 6.547 | 1.007 | 1.956 | 0.62 | 0.006 | 0.512 | 0.01 | 0 | 0.128 | 0
1 | 87.625 | 0.003 | 0.59 | 2.32 | 0.507 | 3.706 | 0.829 | 2.404 | 0.302 | 0.561 | 0.653 | 0 | 0 | 0 | 1
1 | 87.065 | 0 | 5.177 | 2.008 | 0 | 4.055 | 0 | 0.786 | 0.249 | 0 | 0.66 | 0 | 0 | 0 | 0
1 | 63.419 | 0.015 | 10.237 | 6.443 | 1.44 | 6.541 | 2.405 | 4.003 | 0.69 | 1.388 | 0.862 | 0.069 | 0 | 0.225 | 0
1 | 77.332 | 1.718 | 6.267 | 4.702 | 0.335 | 5.655 | 0.34 | 1.806 | 0.823 | 0 | 0.374 | 0 | 0 | 0 | 0
1 | 61.87 | 3.21 | 7.44 | 0.74 | 1.02 | 3.15 | 1.04 | 1.29 | 0.19 | 0.08 | 0.26 | 0.01 | 0.03 | 0.01 | 0
1 | 65.861 | 2.3 | 9.481 | 7.338 | 0.745 | 7.823 | 1.217 | 1.75 | 1.2 | 0.423 | 0.55 | 0 | 0 | 0.037 | 0
1 | 92.628 | 0 | 0.02 | 1.07 | 0 | 1.98 | 0.17 | 3.24 | 0 | 0 | 0.61 | 0 | 0 | 0 | 1
1 | 92.588 | 0.003 | 0.226 | 1.179 | 0.346 | 2.55 | 0.227 | 1.976 | 0 | 0 | 0.423 | 0 | 0 | 0 | 1
1 | 93.772 | 0.002 | 0.665 | 1.075 | 0.425 | 2.484 | 0.293 | 0.834 | 0 | 0 | 0.175 | 0 | 0 | 0 | 1
1 | 96.77 | 0 | 0.92 | 0.21 | 0 | 0.81 | 0.26 | 0.84 | 0 | 0 | 0 | 0 | 0 | 0 | 1
1 | 81.35 | 0.007 | 4.096 | 0.623 | 1.071 | 6.059 | 1.307 | 1.837 | 0.089 | 0.613 | 1.972 | 0.052 | 0 | 0.023 | 1
1 | 67.287 | 1.028 | 12.186 | 7.268 | 0.704 | 5.037 | 1.105 | 2.511 | 0.06 | 0.01 | 0.612 | 0.02 | 0 | 0.201 | 0
1 | 95.02 | 0 | 0.59 | 0.62 | 0 | 1.32 | 0.32 | 1.55 | 0 | 0 | 0.35 | 0 | 0 | 0 | 1
1 | 92.66 | 0 | 0.026 | 1.064 | 0 | 1.972 | 0.171 | 3.223 | 0 | 0 | 0.606 | 0 | 0 | 0 | 1
1 | 78.569 | 1.071 | 2.774 | 1.005 | 0.398 | 1.904 | 0.56 | 2.275 | 0.085 | 0.042 | 0.419 | 0.004 | 0.013 | 0.008 | 1
1 | 61.937 | 0.539 | 12.436 | 6.274 | 1.028 | 6.026 | 1.874 | 4.324 | 1.391 | 2.373 | 0.603 | 0.084 | 0 | 0 | 0
1 | 65.609 | 0.132 | 9.766 | 7.171 | 1.505 | 6.443 | 2.104 | 2.272 | 0.011 | 0.013 | 0.821 | 0 | 0 | 0.346 | 0
1 | 62.299 | 0.622 | 12.508 | 6.396 | 0.994 | 5.989 | 1.783 | 4.116 | 1.283 | 2.177 | 0.58 | 0.08 | 0 | 0.009 | 0
1 | 65.044 | 0.405 | 8.82 | 5.814 | 1.592 | 8.11 | 2.298 | 2.821 | 0.381 | 0.543 | 1.419 | 0.052 | 0 | 0.264 | 0
1 | 64.386 | 0.453 | 11.465 | 7.242 | 1.259 | 6.243 | 1.92 | 3.004 | 0.056 | 0.062 | 0.805 | 0.041 | 0 | 0.342 | 0
1 | 60.225 | 0.01 | 7.789 | 5.455 | 1.693 | 9.779 | 5.845 | 2.256 | 0.334 | 0.926 | 4.346 | 0.115 | 0 | 0.018 | 0
1 | 93.818 | 0.003 | 0.744 | 0.787 | 0.158 | 1.768 | 0.265 | 1.618 | 0 | 0 | 0.211 | 0 | 0 | 0 | 1
1 | 75.243 | 0.014 | 3.426 | 4.964 | 1.136 | 5.96 | 1.948 | 2.635 | 0.625 | 1.157 | 0.955 | 0.001 | 0 | 0.098 | 0
1 | 74.955 | 0.013 | 3.05 | 5.083 | 1.088 | 5.403 | 2.127 | 3.411 | 0.68 | 1.337 | 1.097 | 0 | 0 | 0.116 | 0
1 | 61.709 | 0.01 | 12.357 | 5.884 | 1.116 | 5.519 | 2.164 | 5.073 | 1.397 | 2.833 | 0.702 | 0.1 | 0 | 0.004 | 0
1 | 85.931 | 0.658 | 3.499 | 2.588 | 0.044 | 2.633 | 1.04 | 2.296 | 0.01 | 0.025 | 0.657 | 0.003 | 0 | 0 | 1
1 | 63.801 | 0.833 | 12.098 | 7.665 | 1.243 | 6.784 | 1.656 | 2.205 | 0.049 | 0.01 | 0.553 | 0.041 | 0 | 0.266 | 0
1 | 63.912 | 0.022 | 9.813 | 7.094 | 1.668 | 7.089 | 2.438 | 2.958 | 0.08 | 0.148 | 0.909 | 0.038 | 0 | 0.405 | 0
1 | 59.05 | 2.816 | 12.506 | 8.678 | 0.047 | 6.18 | 2.876 | 4.708 | 0.011 | 0.012 | 1.265 | 0.001 | 0 | 0.007 | 0
1 | 74.449 | 0.013 | 3.112 | 5.199 | 1.113 | 5.501 | 2.177 | 3.458 | 0.698 | 1.372 | 1.121 | 0 | 0 | 0.119 | 0
1 | 76.327 | 0.012 | 0.573 | 4.788 | 1.203 | 6.085 | 2.339 | 3.305 | 0.953 | 1.877 | 1.102 | 0 | 0 | 0.018 | 0
1 | 65.265 | 1.732 | 13.669 | 8.068 | 0.707 | 6.236 | 0.717 | 1.277 | 0.092 | 0.01 | 0.158 | 0.033 | 0 | 0.065 | 0
1 | 61.785 | 0.642 | 12.358 | 6.33 | 1.011 | 6.15 | 1.891 | 4.294 | 1.418 | 2.315 | 0.619 | 0.081 | 0 | 0 | 0
1 | 61.71 | 0.01 | 12.37 | 5.87 | 1.11 | 5.5 | 2.16 | 5.09 | 1.41 | 2.86 | 0.7 | 0.1 | 0 | 0 | 0
1 | 81.801 | 0.018 | 8.105 | 0.159 | 1.334 | 2.816 | 0.069 | 0.217 | 0.009 | 0.009 | 1.178 | 0.06 | 2.008 | 0 | 0
1 | 80.76 | 0.788 | 2.136 | 1.048 | 0.316 | 1.753 | 0.494 | 2.44 | 0.071 | 0.037 | 0.45 | 0.004 | 0.011 | 0.007 | 1
1 | 61.938 | 3.22 | 11.663 | 7.514 | 0.615 | 8.116 | 0.817 | 1.006 | 1.294 | 0.011 | 0.285 | 0.001 | 0.003 | 0.002 | 0
1 | 74.441 | 0.013 | 3.113 | 5.2 | 1.113 | 5.502 | 2.178 | 3.46 | 0.698 | 1.373 | 1.121 | 0 | 0 | 0.119 | 0
1 | 61.344 | 2.877 | 12.365 | 8.131 | 0.512 | 7.918 | 1.391 | 2.234 | 1.111 | 0.296 | 0.552 | 0.01 | 0 | 0 | 0
1 | 94.252 | 0 | 0.414 | 0.764 | 0.001 | 1.53 | 0.273 | 2.084 | 0 | 0.001 | 0.432 | 0 | 0 | 0 | 1
1 | 61.87 | 3.21 | 7.44 | 0.74 | 1.02 | 3.15 | 1.04 | 1.29 | 0.19 | 0.08 | 0.26 | 0.01 | 0.03 | 0.01 | 0
1 | 70.923 | 0.212 | 10.296 | 5.286 | 0.966 | 3.966 | 1.287 | 2.869 | 0.019 | 0.01 | 1.101 | 0.017 | 0.46 | 0.278 | 0
1 | 76.006 | 0.008 | 2.929 | 4.444 | 0.998 | 5.722 | 1.939 | 3.153 | 0.94 | 1.783 | 0.962 | 0.016 | 0 | 0 | 0
1 | 62.854 | 1.389 | 11.053 | 7.775 | 0.794 | 6.174 | 2.421 | 3.447 | 0.01 | 0.01 | 1.041 | 0.001 | 0.025 | 0.184 | 0
1 | 92.687 | 0 | 0.055 | 1.059 | 0.001 | 1.964 | 0.174 | 3.183 | 0 | 0 | 0.594 | 0 | 0 | 0 | 1
1 | 61.972 | 0.656 | 11.317 | 7.522 | 1.525 | 7.679 | 2.169 | 2.725 | 0.274 | 0.008 | 0.775 | 0.049 | 0 | 0.372 | 0
1 | 73.56 | 0.696 | 6.209 | 5.685 | 0.818 | 5.758 | 1.4 | 2.304 | 0.542 | 0.94 | 0.699 | 0.013 | 0 | 0.03 | 0
1 | 65.397 | 1.492 | 13.096 | 7.928 | 0.824 | 6.251 | 0.9 | 1.398 | 0.081 | 0.01 | 0.247 | 0.028 | 0.001 | 0.106 | 0
1 | 82.357 | 0.498 | 3.828 | 3.399 | 0.267 | 3.442 | 0.959 | 3.282 | 0.003 | 0.003 | 0.744 | 0 | 0 | 0.061 | 1
1 | 82.696 | 1.127 | 4.123 | 3.356 | 0.58 | 4.737 | 0.299 | 1.185 | 0.537 | 0 | 0.294 | 0 | 0 | 0 | 1
1 | 66.117 | 0.029 | 9.571 | 7.029 | 1.544 | 6.418 | 2.056 | 2.253 | 0.01 | 0.01 | 0.794 | 0.003 | 0 | 0.359 | 0
1 | 77.971 | 0.008 | 1.631 | 4.249 | 0.983 | 5.753 | 1.909 | 2.887 | 0.876 | 1.635 | 0.998 | 0.005 | 0 | 0 | 0
1 | 69.466 | 1.721 | 6.283 | 6.497 | 0.936 | 7.733 | 1.421 | 1.853 | 1.315 | 0.97 | 0.623 | 0 | 0 | 0 | 0
1 | 61.575 | 2.519 | 7.755 | 2.621 | 0.828 | 3.276 | 0.909 | 1.038 | 0.392 | 0.074 | 0.18 | 0.011 | 0.023 | 0.013 | 0
1 | 76.991 | 0.009 | 2.124 | 4.497 | 1.058 | 5.943 | 1.971 | 2.831 | 0.764 | 1.416 | 1.005 | 0.006 | 0 | 0.048 | 0
1 | 63.401 | 2.898 | 12.925 | 8.06 | 0.616 | 7.954 | 0.485 | 0.701 | 1.045 | 0.006 | 0.111 | 0.015 | 0.001 | 0 | 0
1 | 62.818 | 3.298 | 11.982 | 8.144 | 0.674 | 9.156 | 0.546 | 0.539 | 1.605 | 0.048 | 0.183 | 0 | 0 | 0 | 0
1 | 94.357 | 0 | 0.979 | 0.703 | 0.016 | 1.461 | 0.286 | 1.61 | 0 | 0 | 0.149 | 0 | 0 | 0 | 1
1 | 92.522 | 0 | 0.3 | 1.299 | 0.248 | 2.57 | 0.24 | 2.196 | 0 | 0 | 0.455 | 0 | 0 | 0 | 1
1 | 82.955 | 0.009 | 5.035 | 3.243 | 0.413 | 2.663 | 0.961 | 2.621 | 0.004 | 0.004 | 0.597 | 0.002 | 0 | 0.176 | 1
1 | 67.65 | 0.01 | 7.37 | 0.04 | 1.98 | 11.15 | 2.39 | 2.51 | 0.2 | 1.38 | 4.18 | 0.11 | 0 | 0 | 0
1 | 71.371 | 1.157 | 2.731 | 3.287 | 1.148 | 5.1 | 1.893 | 2.567 | 0.71 | 1.292 | 0.799 | 0.004 | 0.011 | 0.004 | 0
1 | 61.71 | 0.01 | 12.37 | 5.87 | 1.11 | 5.5 | 2.16 | 5.09 | 1.41 | 2.86 | 0.7 | 0.1 | 0 | 0 | 0
1 | 85.653 | 0.007 | 2.997 | 3.033 | 0.874 | 4.251 | 0.786 | 0.973 | 0.003 | 0.003 | 0.357 | 0.001 | 0 | 0.092 | 1
1 | 62.92 | 0.023 | 10.551 | 7.278 | 1.705 | 7.169 | 2.445 | 2.93 | 0.01 | 0.01 | 0.893 | 0.041 | 0 | 0.436 | 0
1 | 63.24 | 0.951 | 11.003 | 6.793 | 1.094 | 7.657 | 3.054 | 1.861 | 0.206 | 0.436 | 2.13 | 0.071 | 0 | 0.042 | 0
1 | 61.319 | 0.906 | 11.319 | 7.64 | 1.362 | 7.595 | 2.4 | 3.058 | 0.247 | 0.022 | 0.925 | 0.044 | 0 | 0.329 | 0
1 | 84.129 | 0.013 | 6.276 | 0.665 | 1.208 | 3.213 | 0.152 | 0.237 | 0.006 | 0.006 | 0.943 | 0.045 | 1.505 | 0 | 0
1 | 60.94 | 1.253 | 11.57 | 7.849 | 1.127 | 7.319 | 2.439 | 3.356 | 0.205 | 0.009 | 0.942 | 0.035 | 0 | 0.276 | 0
1 | 65.973 | 1.701 | 13.65 | 7.896 | 0.587 | 5.749 | 0.674 | 1.608 | 0.091 | 0.01 | 0.241 | 0.032 | 0 | 0.075 | 0
1 | 63.767 | 0.015 | 9.971 | 6.397 | 1.434 | 6.532 | 2.405 | 3.984 | 0.698 | 1.403 | 0.869 | 0.067 | 0 | 0.219 | 0
1 | 75.538 | 1.411 | 10.061 | 5.627 | 0.35 | 4.419 | 0.368 | 0.995 | 0.074 | 0.007 | 0.013 | 0.027 | 0 | 0 | 0
1 | 76.679 | 0.01 | 0.101 | 4.71 | 1.22 | 6.19 | 2.37 | 3.28 | 1 | 1.97 | 1.1 | 0 | 0 | 0 | 0
1 | 93.833 | 0.003 | 0.739 | 0.784 | 0.157 | 1.766 | 0.264 | 1.618 | 0 | 0 | 0.211 | 0 | 0 | 0 | 1
1 | 61.998 | 0.739 | 11.056 | 7.608 | 1.265 | 6.865 | 2.539 | 3.4 | 0.034 | 0.059 | 0.982 | 0.031 | 0 | 0.316 | 0
1 | 92.723 | 0.01 | 0.082 | 0.94 | 0.539 | 2.508 | 0.2 | 1.54 | 0 | 0 | 0.36 | 0 | 0 | 0 | 1
1 | 79.703 | 0.521 | 6.524 | 4.493 | 0.67 | 4.269 | 0.728 | 1.54 | 0.03 | 0.005 | 0.413 | 0.01 | 0 | 0.101 | 0
1 | 67.766 | 0.014 | 6.746 | 4.336 | 1.678 | 8.255 | 2.478 | 3.038 | 0.351 | 0.993 | 1.988 | 0.058 | 0 | 0.191 | 0
1 | 62.095 | 0.647 | 12.53 | 6.391 | 1 | 6.073 | 1.789 | 4.124 | 1.335 | 2.233 | 0.57 | 0.081 | 0 | 0 | 0
1 | 91.208 | 0.001 | 0.693 | 1.882 | 0.682 | 3.696 | 0.497 | 0.749 | 0.073 | 0.144 | 0.275 | 0 | 0 | 0 | 1
1 | 61.848 | 3.189 | 7.407 | 0.745 | 1.017 | 3.116 | 1.04 | 1.286 | 0.19 | 0.08 | 0.258 | 0.01 | 0.03 | 0.01 | 0
1 | 71.408 | 0.02 | 9.893 | 4.993 | 1.013 | 3.759 | 1.383 | 3.072 | 0.024 | 0.039 | 1.206 | 0.016 | 0.502 | 0.303 | 0
1 | 78.748 | 0.008 | 1.118 | 4.171 | 0.976 | 5.765 | 1.897 | 2.781 | 0.85 | 1.576 | 1.012 | 0 | 0 | 0 | 0
1 | 79.46 | 0.02 | 9.419 | 0.101 | 1.53 | 3.05 | 0.04 | 0.06 | 0.01 | 0.01 | 1.36 | 0.07 | 2.36 | 0 | 0
1 | 81.658 | 0.016 | 4.78 | 3.536 | 0.834 | 3.775 | 1.085 | 1.628 | 0.005 | 0.005 | 0.442 | 0.001 | 0 | 0.167 | 1
1 | 95.002 | 0 | 0.6 | 0.622 | 0 | 1.323 | 0.319 | 1.552 | 0 | 0 | 0.345 | 0 | 0 | 0 | 1
1 | 79.844 | 0.376 | 7.746 | 3.929 | 0.256 | 4.412 | 0.401 | 1.412 | 0.18 | 0.004 | 0.642 | 0.007 | 0 | 0.073 | 0
1 | 62.667 | 0.979 | 11.062 | 7.571 | 1.379 | 7.659 | 1.965 | 2.367 | 0.42 | 0.007 | 0.72 | 0.029 | 0 | 0.309 | 0
1 | 62.042 | 3.267 | 12.3 | 8.263 | 0.595 | 8.822 | 0.815 | 1.036 | 1.412 | 0.021 | 0.303 | 0.001 | 0 | 0.004 | 0
1 | 65.759 | 1.98 | 6.072 | 1.333 | 1.249 | 5.311 | 1.555 | 1.901 | 0.341 | 0.689 | 1.199 | 0.028 | 0.018 | 0.006 | 0
1 | 87.05 | 0 | 5.19 | 2.01 | 0 | 4.06 | 0 | 0.78 | 0.25 | 0 | 0.66 | 0 | 0 | 0 | 0
1 | 75.483 | 0.02 | 9.644 | 2.542 | 1.271 | 3.396 | 0.707 | 1.556 | 0.01 | 0.01 | 1.285 | 0.043 | 1.433 | 0.153 | 0
1 | 96.521 | 0 | 1.001 | 0.265 | 0.008 | 0.84 | 0.274 | 0.867 | 0 | 0 | 0.01 | 0 | 0 | 0.004 | 1
1 | 94.25 | 0.004 | 1.024 | 0.729 | 0.001 | 1.468 | 0.291 | 1.65 | 0.001 | 0 | 0.15 | 0 | 0 | 0 | 1
1 | 77.995 | 0.019 | 9.219 | 0.177 | 1.581 | 3.965 | 0.32 | 0.358 | 0.03 | 0.156 | 1.656 | 0.074 | 2.081 | 0.005 | 0
1 | 65.388 | 1.496 | 13.106 | 7.934 | 0.823 | 6.253 | 0.898 | 1.395 | 0.081 | 0.01 | 0.245 | 0.028 | 0 | 0.105 | 0
1 | 71.186 | 0.338 | 8.635 | 4.605 | 0.893 | 4.956 | 1.404 | 3.565 | 1.003 | 1.715 | 0.544 | 0.06 | 0 | 0 | 0
1 | 94.263 | 0 | 0.999 | 0.729 | 0.004 | 1.477 | 0.289 | 1.658 | 0 | 0 | 0.155 | 0 | 0 | 0 | 1
1 | 65.972 | 1.684 | 13.611 | 7.888 | 0.597 | 5.757 | 0.688 | 1.613 | 0.09 | 0.01 | 0.246 | 0.032 | 0 | 0.078 | 0
1 | 92.468 | 0 | 0.096 | 1.1 | 0.008 | 1.994 | 0.179 | 3.239 | 0 | 0 | 0.615 | 0 | 0.004 | 0.002 | 1
1 | 59.539 | 2.817 | 12.357 | 8.58 | 0.02 | 6.09 | 2.841 | 4.684 | 0.01 | 0.01 | 1.253 | 0 | 0 | 0 | 0
1 | 85.233 | 0.005 | 0.449 | 3.045 | 0.903 | 4.722 | 1.267 | 1.79 | 0.454 | 0.895 | 0.614 | 0 | 0 | 0 | 1
1 | 59.175 | 2.677 | 12.432 | 8.61 | 0.131 | 6.242 | 2.862 | 4.64 | 0.013 | 0.016 | 1.248 | 0.004 | 0 | 0.029 | 0
1 | 62.412 | 1.459 | 11.114 | 7.918 | 0.783 | 6.299 | 2.474 | 3.467 | 0.01 | 0.01 | 1.032 | 0 | 0 | 0.178 | 0
1 | 65.521 | 1.528 | 13.373 | 7.84 | 0.709 | 5.93 | 0.874 | 1.778 | 0.082 | 0.01 | 0.313 | 0.035 | 0 | 0.116 | 0
1 | 95.174 | 0.004 | 0.592 | 0.496 | 0.212 | 1.48 | 0.237 | 1.115 | 0 | 0 | 0.142 | 0 | 0 | 0 | 1
1 | 77.787 | 0.548 | 7.417 | 4.231 | 0.294 | 4.902 | 0.93 | 1.79 | 0.16 | 0.004 | 0.8 | 0 | 0 | 0.067 | 0
1 | 93.835 | 0.003 | 0.74 | 0.784 | 0.157 | 1.764 | 0.264 | 1.618 | 0 | 0 | 0.211 | 0 | 0 | 0 | 1
1 | 65.704 | 0.602 | 6.905 | 0.312 | 1.663 | 8.408 | 2.011 | 2.112 | 0.197 | 1.021 | 3.059 | 0.082 | 0.008 | 0.006 | 0
1 | 62.507 | 1.59 | 11.294 | 7.947 | 0.767 | 6.463 | 2.293 | 3.216 | 0.106 | 0.009 | 0.949 | 0.001 | 0 | 0.162 | 0
1 | 92.685 | 0 | 0.053 | 1.058 | 0 | 1.963 | 0.174 | 3.188 | 0 | 0 | 0.595 | 0 | 0 | 0 | 1
1 | 82.372 | 0.47 | 5.886 | 3.654 | 0.32 | 3.01 | 0.676 | 1.988 | 0.027 | 0.005 | 0.469 | 0.009 | 0 | 0.092 | 1
1 | 68.718 | 0.027 | 10.088 | 6.384 | 0.93 | 4.191 | 1.799 | 3.84 | 0.032 | 0.048 | 1.147 | 0.005 | 0 | 0.389 | 0
1 | 96.417 | 0 | 0.906 | 0.326 | 0.051 | 1.025 | 0.267 | 0.817 | 0 | 0 | 0.017 | 0 | 0 | 0 | 1
1 | 63.304 | 0.023 | 10.323 | 7.203 | 1.687 | 7.136 | 2.432 | 2.927 | 0.03 | 0.048 | 0.896 | 0.04 | 0 | 0.425 | 0
1 | 78.385 | 0.008 | 4.767 | 0.767 | 1.197 | 6.974 | 1.503 | 2.175 | 0.105 | 0.719 | 2.318 | 0.061 | 0 | 0.026 | 0
1 | 93.48 | 0 | 0.527 | 0.891 | 0 | 1.714 | 0.231 | 2.426 | 0 | 0 | 0.374 | 0 | 0 | 0 | 1
1 | 65.803 | 0.03 | 9.694 | 7.123 | 1.563 | 6.458 | 2.07 | 2.201 | 0.011 | 0.012 | 0.793 | 0.001 | 0 | 0.362 | 0
1 | 70.661 | 0.762 | 10.435 | 6.408 | 0.669 | 4.57 | 1.085 | 2.664 | 0.045 | 0.009 | 0.671 | 0.014 | 0 | 0.203 | 0
1 | 81.307 | 0.007 | 0.48 | 3.715 | 0.91 | 5.006 | 1.696 | 2.966 | 0.661 | 1.302 | 0.904 | 0 | 0 | 0.013 | 0
1 | 65.18 | 2.1 | 14.52 | 8.27 | 0.52 | 6.18 | 0.42 | 1.07 | 0.11 | 0.01 | 0.02 | 0.04 | 0 | 0 | 0
1 | 79.878 | 0.02 | 9.215 | 0.103 | 1.493 | 2.996 | 0.045 | 0.079 | 0.01 | 0.01 | 1.327 | 0.068 | 2.303 | 0 | 0
1 | 60.715 | 2.109 | 5.738 | 1.043 | 0.855 | 1.402 | 1.048 | 1.102 | 0.189 | 0.1 | 0.184 | 0.01 | 0.03 | 0.022 | 0
1 | 59.129 | 2.598 | 12.109 | 8.401 | 0.178 | 6.51 | 3.145 | 4.472 | 0.041 | 0.096 | 1.551 | 0.011 | 0 | 0 | 0
1 | 62.036 | 3.314 | 12.31 | 8.288 | 0.58 | 8.846 | 0.8 | 1.003 | 1.418 | 0.002 | 0.3 | 0 | 0 | 0 | 0
1 | 61.58 | 0.02 | 10.95 | 7.35 | 1.77 | 7.5 | 2.62 | 3.27 | 0.01 | 0.01 | 0.94 | 0.06 | 0 | 0.47 | 0
1 | 65.653 | 0.029 | 9.738 | 7.132 | 1.571 | 6.496 | 2.09 | 2.238 | 0.01 | 0.01 | 0.798 | 0.003 | 0 | 0.366 | 0
1 | 94.265 | 0 | 0.41 | 0.762 | 0 | 1.529 | 0.273 | 2.084 | 0 | 0 | 0.432 | 0 | 0 | 0 | 1
1 | 61.58 | 0.02 | 10.95 | 7.35 | 1.77 | 7.5 | 2.62 | 3.27 | 0.01 | 0.01 | 0.94 | 0.06 | 0 | 0.47 | 0
1 | 71.93 | 0.025 | 3.969 | 2.332 | 1.606 | 8.742 | 2.365 | 2.868 | 0.579 | 1.648 | 2.68 | 0.057 | 0 | 0.001 | 0
1 | 67.067 | 0.011 | 7.712 | 0.758 | 1.959 | 10.788 | 2.412 | 2.585 | 0.182 | 1.247 | 3.86 | 0.105 | 0 | 0.046 | 0
1 | 78.752 | 0.478 | 6.846 | 4.662 | 0.688 | 4.241 | 0.819 | 1.749 | 0.028 | 0.006 | 0.48 | 0.009 | 0 | 0.127 | 0
1 | 71.505 | 0.02 | 9.868 | 4.984 | 1.012 | 3.741 | 1.375 | 3.051 | 0.01 | 0.01 | 1.211 | 0.015 | 0.507 | 0.306 | 0
1 | 70.313 | 2.229 | 10.042 | 6.56 | 0.466 | 6.671 | 0.401 | 1.275 | 0.817 | 0.003 | 0.223 | 0.011 | 0 | 0 | 0
1 | 86.804 | 0 | 5.242 | 2.069 | 0.018 | 4.088 | 0.024 | 0.797 | 0.247 | 0 | 0.662 | 0 | 0 | 0.004 | 0
1 | 68.343 | 0.782 | 11.539 | 6.508 | 0.915 | 5.04 | 1.129 | 2.195 | 0.047 | 0.01 | 0.712 | 0.022 | 0.245 | 0.202 | 0
1 | 79.058 | 0.008 | 1.106 | 4.102 | 0.962 | 5.684 | 1.866 | 2.75 | 0.834 | 1.547 | 0.996 | 0 | 0 | 0 | 0
1 | 61.641 | 0.028 | 11.589 | 6.693 | 1.471 | 6.613 | 2.407 | 4.072 | 0.641 | 1.282 | 0.83 | 0.078 | 0 | 0.258 | 0
1 | 79.509 | 0.007 | 2.806 | 1.739 | 1.088 | 6.336 | 1.707 | 2.445 | 0.393 | 1.12 | 1.934 | 0.039 | 0 | 0 | 0
1 | 66.118 | 0.701 | 8.653 | 2.285 | 1.693 | 10.473 | 2.021 | 2.151 | 0.476 | 0.991 | 3.105 | 0.084 | 0 | 0.037 | 0
1 | 59.022 | 2.857 | 12.529 | 8.698 | 0.021 | 6.158 | 2.877 | 4.727 | 0.01 | 0.01 | 1.269 | 0 | 0 | 0 | 0
1 | 61.816 | 0.48 | 12.357 | 6.199 | 1.047 | 6.02 | 1.928 | 4.446 | 1.439 | 2.461 | 0.625 | 0.086 | 0 | 0 | 0
1 | 87.649 | 0.095 | 2.983 | 1.83 | 0.329 | 2.587 | 0.585 | 2.164 | 0.278 | 0.475 | 0.291 | 0.017 | 0 | 0 | 1
1 | 79.143 | 0.061 | 9.364 | 0.114 | 1.519 | 3.029 | 0.057 | 0.079 | 0.013 | 0.011 | 1.34 | 0.069 | 2.32 | 0 | 0
1 | 61.13 | 1.946 | 7.197 | 2.036 | 1.004 | 2.74 | 1.302 | 1.707 | 0.278 | 0.327 | 0.321 | 0.023 | 0.024 | 0.063 | 0
1 | 65.249 | 0.533 | 11.487 | 7.208 | 1.139 | 5.894 | 1.761 | 2.942 | 0.035 | 0.01 | 0.795 | 0.034 | 0 | 0.325 | 0
1 | 64.853 | 1.841 | 8.871 | 7.16 | 0.41 | 6.293 | 2.794 | 3.995 | 0.278 | 0.531 | 1.401 | 0.008 | 0 | 0 | 0
1 | 61.302 | 3.205 | 12.364 | 8.389 | 0.444 | 8.194 | 1.303 | 1.908 | 1.077 | 0.003 | 0.535 | 0 | 0 | 0 | 0
1 | 68.541 | 0.174 | 10.214 | 6.486 | 0.912 | 4.372 | 1.727 | 3.664 | 0.066 | 0.01 | 1.099 | 0.004 | 0 | 0.374 | 0
1 | 74.697 | 0.012 | 6.75 | 4.676 | 1.046 | 5.063 | 1.669 | 2.831 | 0.035 | 0.065 | 0.731 | 0.037 | 0 | 0.272 | 0
1 | 73.249 | 0.013 | 2.86 | 5.359 | 1.319 | 6.335 | 2.365 | 3.221 | 0.737 | 1.449 | 1.055 | 0.01 | 0 | 0.114 | 0
1 | 67.344 | 0.018 | 8.979 | 6.123 | 1.524 | 6.521 | 2.159 | 3.001 | 0.047 | 0.088 | 0.826 | 0.05 | 0 | 0.37 | 0
1 | 92.688 | 0 | 0.055 | 1.055 | 0.014 | 1.976 | 0.175 | 3.144 | 0 | 0 | 0.588 | 0 | 0 | 0 | 1
1 | 61.334 | 0.889 | 12.387 | 6.629 | 0.871 | 6.044 | 2.092 | 4.494 | 1.194 | 2.04 | 0.736 | 0.071 | 0 | 0 | 0
1 | 65.88 | 0.03 | 9.67 | 7.12 | 1.56 | 6.44 | 2.06 | 2.18 | 0.01 | 0.01 | 0.79 | 0 | 0 | 0.36 | 0
1 | 62.522 | 3.142 | 7.284 | 0.744 | 1.01 | 3.136 | 1.022 | 1.295 | 0.186 | 0.078 | 0.262 | 0.01 | 0.029 | 0.01 | 0
1 | 65.947 | 1.705 | 13.646 | 7.898 | 0.585 | 5.752 | 0.683 | 1.618 | 0.091 | 0.01 | 0.246 | 0.032 | 0 | 0.074 | 0
1 | 76.594 | 0.019 | 0.166 | 4.729 | 1.217 | 6.191 | 2.371 | 3.281 | 0.994 | 1.958 | 1.1 | 0 | 0 | 0.001 | 0
1 | 94.165 | 0.001 | 0.486 | 0.767 | 0.036 | 1.583 | 0.271 | 1.976 | 0 | 0 | 0.381 | 0 | 0 | 0 | 1
1 | 93.44 | 0.002 | 0.504 | 0.878 | 0.103 | 1.833 | 0.233 | 2.156 | 0 | 0 | 0.343 | 0 | 0 | 0 | 1
1 | 69.362 | 0.651 | 9.627 | 6.63 | 0.825 | 5.013 | 1.449 | 2.914 | 0.215 | 0.355 | 0.808 | 0.012 | 0 | 0.203 | 0
1 | 69.867 | 1.554 | 4.344 | 0.906 | 0.623 | 1.357 | 0.848 | 1.213 | 0.139 | 0.073 | 0.225 | 0.007 | 0.022 | 0.015 | 0
1 | 61.752 | 0.971 | 10.637 | 6.524 | 1.5 | 7.124 | 2.083 | 2.576 | 0.271 | 0.019 | 0.728 | 0.044 | 0.004 | 0.335 | 0
1 | 86.994 | 0.003 | 5.21 | 2.025 | 0.002 | 4.062 | 0.003 | 0.785 | 0.249 | 0 | 0.66 | 0 | 0 | 0.001 | 0
1 | 95.938 | 0 | 0.905 | 0.396 | 0.049 | 1.025 | 0.345 | 0.941 | 0.039 | 0.077 | 0.045 | 0 | 0 | 0.001 | 1
1 | 73.128 | 0.215 | 3.361 | 4.8 | 1.088 | 5.107 | 2.069 | 3.233 | 0.65 | 1.251 | 1.031 | 0.001 | 0.003 | 0.109 | 0
1 | 77.65 | 0.009 | 0.576 | 4.458 | 1.106 | 5.991 | 2.148 | 3.046 | 0.93 | 1.786 | 1.059 | 0 | 0 | 0 | 0
1 | 89.76 | 0.001 | 3.657 | 1.505 | 0.071 | 3.199 | 0.079 | 0.892 | 0.167 | 0 | 0.487 | 0 | 0 | 0 | 0
1 | 87.05 | 0 | 5.19 | 2.01 | 0 | 4.06 | 0 | 0.78 | 0.25 | 0 | 0.66 | 0 | 0 | 0 | 0
1 | 93.983 | 0 | 0.469 | 0.902 | 0.103 | 1.839 | 0.287 | 1.818 | 0 | 0 | 0.393 | 0 | 0 | 0 | 1
1 | 76.305 | 0.567 | 7.738 | 5.018 | 0.475 | 3.853 | 0.844 | 2.906 | 0.033 | 0.007 | 0.67 | 0.011 | 0 | 0.151 | 0
1 | 72.451 | 0.01 | 3.814 | 2.249 | 1.584 | 8.62 | 2.335 | 2.853 | 0.571 | 1.628 | 2.649 | 0.056 | 0 | 0 | 0
1 | 59.111 | 2.843 | 12.546 | 8.688 | 0.028 | 6.154 | 2.848 | 4.685 | 0.011 | 0.01 | 1.255 | 0 | 0 | 0.001 | 0
1 | 70.347 | 0.528 | 4.457 | 2.032 | 1.519 | 7.86 | 2.164 | 2.622 | 0.52 | 1.407 | 2.307 | 0.05 | 0.005 | 0.002 | 0
1 | 59.254 | 2.471 | 12.031 | 8.343 | 0.266 | 6.596 | 3.108 | 4.388 | 0.057 | 0.091 | 1.514 | 0.013 | 0 | 0.025 | 0
1 | 60.35 | 2.553 | 8.262 | 3.503 | 0.605 | 3.26 | 1.648 | 2.327 | 0.131 | 0.067 | 0.554 | 0.007 | 0.02 | 0.012 | 0
1 | 94.978 | 0 | 0.592 | 0.636 | 0.01 | 1.354 | 0.32 | 1.534 | 0 | 0 | 0.348 | 0 | 0 | 0 | 1
1 | 76.714 | 0.01 | 0.569 | 4.7 | 1.179 | 5.988 | 2.298 | 3.273 | 0.934 | 1.84 | 1.083 | 0 | 0 | 0.018 | 0
1 | 77.016 | 1.06 | 8.714 | 5.099 | 0.445 | 4.134 | 0.508 | 1.421 | 0.056 | 0.006 | 0.203 | 0.02 | 0 | 0.046 | 0
1 | 94.969 | 0 | 0.578 | 0.63 | 0 | 1.334 | 0.317 | 1.586 | 0 | 0 | 0.356 | 0 | 0 | 0 | 1
1 | 78.906 | 1.28 | 5.933 | 4.236 | 0.009 | 3.486 | 1.466 | 2.973 | 0.004 | 0.004 | 0.762 | 0 | 0 | 0 | 1
1 | 62.269 | 3.125 | 11.932 | 8.017 | 0.741 | 9.292 | 0.919 | 0.599 | 1.524 | 0.073 | 0.488 | 0.009 | 0 | 0 | 0
1 | 63.049 | 2.314 | 10.821 | 7.543 | 0.156 | 5.94 | 2.852 | 4.173 | 0.036 | 0.086 | 1.429 | 0.01 | 0 | 0 | 0
1 | 60.781 | 2.108 | 5.779 | 1.077 | 0.848 | 1.409 | 1.041 | 1.105 | 0.189 | 0.099 | 0.185 | 0.01 | 0.03 | 0.022 | 0
1 | 80.401 | 0.012 | 2.124 | 3.811 | 0.926 | 4.526 | 1.533 | 2.834 | 0.471 | 0.925 | 0.873 | 0 | 0 | 0.08 | 0
1 | 65.75 | 0.02 | 10.524 | 6.327 | 1.438 | 5.882 | 2.088 | 3.215 | 0.038 | 0.067 | 1.049 | 0.042 | 0.213 | 0.392 | 0
1 | 59.088 | 2.597 | 12.088 | 8.4 | 0.178 | 6.515 | 3.165 | 4.495 | 0.041 | 0.097 | 1.561 | 0.011 | 0 | 0.001 | 0
1 | 92.243 | 0.003 | 1.455 | 1.24 | 0.149 | 1.808 | 0.486 | 1.61 | 0.001 | 0.001 | 0.392 | 0 | 0 | 0.034 | 1
1 | 65.722 | 0.029 | 9.713 | 7.118 | 1.568 | 6.485 | 2.084 | 2.234 | 0.01 | 0.01 | 0.797 | 0.003 | 0 | 0.365 | 0
1 | 62.204 | 0.01 | 11.965 | 5.832 | 1.114 | 5.523 | 2.167 | 5.03 | 1.396 | 2.831 | 0.713 | 0.097 | 0 | 0 | 0
1 | 61.583 | 0.023 | 10.99 | 7.289 | 1.746 | 7.421 | 2.602 | 3.329 | 0.058 | 0.108 | 0.93 | 0.061 | 0 | 0.453 | 0
1 | 61.987 | 0.733 | 12.435 | 6.412 | 1.002 | 6.238 | 1.777 | 4.054 | 1.401 | 2.205 | 0.571 | 0.079 | 0 | 0 | 0
1 | 74.231 | 0.038 | 3.252 | 5.248 | 1.108 | 5.515 | 2.183 | 3.46 | 0.686 | 1.349 | 1.12 | 0 | 0 | 0.12 | 0
1 | 92.67 | 0.015 | 0.1 | 0.952 | 0.54 | 2.519 | 0.202 | 1.541 | 0.002 | 0 | 0.36 | 0 | 0 | 0 | 1
1 | 61.884 | 3.207 | 7.435 | 0.743 | 1.02 | 3.152 | 1.041 | 1.291 | 0.191 | 0.081 | 0.261 | 0.01 | 0.03 | 0.01 | 0
1 | 80.889 | 1.421 | 5.613 | 3.906 | 0.249 | 4.55 | 0.522 | 1.31 | 0.61 | 0.001 | 0.327 | 0 | 0 | 0 | 1
1 | 63.469 | 2.909 | 13.094 | 8.241 | 0.609 | 8.113 | 0.472 | 0.691 | 1.066 | 0.005 | 0.11 | 0.015 | 0 | 0 | 0
1 | 62.47 | 3.38 | 12.28 | 8.23 | 0.66 | 9.23 | 0.5 | 0.47 | 1.62 | 0 | 0.16 | 0 | 0 | 0 | 0
1 | 62.412 | 1.459 | 11.114 | 7.918 | 0.783 | 6.299 | 2.474 | 3.467 | 0.01 | 0.01 | 1.032 | 0 | 0 | 0.178 | 0
1 | 91.895 | 0 | 0.397 | 1.434 | 0.278 | 2.671 | 0.307 | 2.24 | 0.024 | 0.048 | 0.478 | 0 | 0 | 0.004 | 1
1 | 67.774 | 0.01 | 7.356 | 0.053 | 1.967 | 11.105 | 2.375 | 2.499 | 0.2 | 1.371 | 4.157 | 0.109 | 0 | 0 | 0
1 | 62.724 | 3.244 | 12.041 | 8.125 | 0.581 | 8.715 | 0.777 | 1.002 | 1.392 | 0.001 | 0.297 | 0 | 0 | 0 | 0
1 | 87.05 | 0 | 5.19 | 2.01 | 0 | 4.06 | 0 | 0.78 | 0.25 | 0 | 0.66 | 0 | 0 | 0 | 0
1 | 61.87 | 3.21 | 7.44 | 0.74 | 1.02 | 3.15 | 1.04 | 1.29 | 0.19 | 0.08 | 0.26 | 0.01 | 0.03 | 0.01 | 0
1 | 94.42 | 0 | 1.005 | 0.693 | 0 | 1.426 | 0.288 | 1.608 | 0 | 0 | 0.142 | 0 | 0 | 0 | 1
1 | 71.403 | 0.057 | 9.909 | 5.026 | 1.007 | 3.797 | 1.363 | 3.021 | 0.024 | 0.01 | 1.197 | 0.015 | 0.5 | 0.302 | 0
1 | 72.848 | 2.285 | 8.768 | 5.775 | 0.401 | 6.353 | 0.625 | 0.943 | 0.981 | 0.001 | 0.204 | 0 | 0 | 0 | 0
1 | 86.821 | 0.766 | 3.16 | 2.501 | 0.134 | 3.221 | 0.392 | 1.831 | 0.329 | 0 | 0.401 | 0 | 0 | 0 | 1
1 | 61.906 | 0.02 | 10.751 | 7.295 | 1.753 | 7.449 | 2.609 | 3.275 | 0.027 | 0.045 | 0.945 | 0.058 | 0 | 0.461 | 0
1 | 85.051 | 0.01 | 0.304 | 2.74 | 0.851 | 4.184 | 1.202 | 2.367 | 0.447 | 0.88 | 0.708 | 0 | 0 | 0.008 | 1
1 | 62.469 | 3.379 | 12.278 | 8.229 | 0.66 | 9.23 | 0.502 | 0.471 | 1.619 | 0 | 0.162 | 0 | 0 | 0 | 0
1 | 75.27 | 1.362 | 9.667 | 5.634 | 0.392 | 4.626 | 0.365 | 1.263 | 0.071 | 0.006 | 0.087 | 0.026 | 0 | 0 | 0
1 | 80.368 | 0.421 | 6.121 | 4.305 | 0.682 | 4.153 | 0.763 | 1.606 | 0.025 | 0.005 | 0.448 | 0.008 | 0 | 0.112 | 1
1 | 59.107 | 2.598 | 12.096 | 8.4 | 0.177 | 6.51 | 3.158 | 4.488 | 0.041 | 0.097 | 1.558 | 0.011 | 0 | 0 | 0
1 | 61.902 | 0.59 | 11.127 | 7.465 | 1.573 | 7.761 | 2.249 | 2.783 | 0.283 | 0.008 | 0.803 | 0.05 | 0 | 0.388 | 0
1 | 95.047 | 0.008 | 0.645 | 0.529 | 0.214 | 1.494 | 0.241 | 1.122 | 0 | 0 | 0.144 | 0 | 0 | 0.001 | 1
1 | 71.08 | 0.021 | 9.853 | 5.146 | 1.053 | 3.945 | 1.427 | 2.985 | 0.01 | 0.01 | 1.179 | 0.014 | 0.469 | 0.31 | 0
1 | 73.779 | 0.724 | 9.4 | 5.663 | 0.602 | 4.14 | 0.95 | 2.292 | 0.042 | 0.008 | 0.545 | 0.014 | 0 | 0.169 | 0
1 | 95.53 | 0 | 0.869 | 0.617 | 0.18 | 1.565 | 0.285 | 0.759 | 0 | 0 | 0.059 | 0 | 0 | 0 | 1
1 | 96.77 | 0 | 0.92 | 0.21 | 0 | 0.81 | 0.26 | 0.84 | 0 | 0 | 0 | 0 | 0 | 0 | 1
1 | 73.934 | 1.248 | 3.384 | 0.981 | 0.722 | 1.841 | 0.693 | 1.276 | 0.112 | 0.059 | 0.254 | 0.006 | 0.018 | 0.012 | 0
1 | 71.215 | 0.02 | 9.888 | 5.136 | 1.003 | 3.787 | 1.421 | 3.136 | 0.01 | 0.01 | 1.205 | 0.014 | 0.452 | 0.316 | 0
1 | 61.76 | 0.037 | 11.61 | 6.688 | 1.453 | 6.555 | 2.382 | 4.066 | 0.636 | 1.282 | 0.826 | 0.077 | 0 | 0.254 | 0
1 | 92.622 | 0.001 | 0.021 | 1.07 | 0 | 1.98 | 0.17 | 3.239 | 0 | 0 | 0.61 | 0 | 0 | 0 | 1
1 | 77.562 | 0.14 | 2.182 | 4.506 | 0.963 | 5.808 | 1.808 | 2.658 | 0.782 | 1.437 | 0.944 | 0.003 | 0 | 0.009 | 0
1 | 87.05 | 0 | 5.19 | 2.01 | 0 | 4.06 | 0 | 0.78 | 0.25 | 0 | 0.66 | 0 | 0 | 0 | 0
1 | 65.966 | 0.892 | 9.354 | 3.029 | 1.549 | 9.979 | 1.823 | 2.009 | 0.45 | 0.869 | 2.723 | 0.078 | 0 | 0.032 | 0
1 | 79.052 | 0.009 | 0.47 | 4.166 | 1.003 | 5.401 | 1.979 | 3.296 | 0.795 | 1.566 | 1.021 | 0 | 0 | 0.015 | 0
1 | 62.683 | 0.019 | 10.57 | 7.134 | 1.716 | 7.324 | 2.535 | 3.232 | 0.01 | 0.01 | 0.923 | 0.058 | 0 | 0.453 | 0
1 | 70.785 | 0.024 | 7.9 | 5.98 | 1.273 | 5.635 | 1.726 | 2.416 | 0.008 | 0.008 | 0.759 | 0.002 | 0 | 0.296 | 0
1 | 92.687 | 0 | 0.054 | 1.058 | 0 | 1.962 | 0.174 | 3.185 | 0 | 0 | 0.594 | 0 | 0 | 0 | 1
1 | 89.489 | 0.003 | 2.304 | 1.733 | 0.293 | 2.342 | 0.7 | 1.834 | 0.002 | 0.002 | 0.448 | 0.01 | 0 | 0.078 | 1
1 | 67.193 | 0.013 | 9.766 | 5.668 | 1.225 | 5.711 | 2.062 | 3.676 | 0.541 | 1.092 | 0.751 | 0.065 | 0 | 0.213 | 0
1 | 61.753 | 0.592 | 11.174 | 7.495 | 1.579 | 7.786 | 2.257 | 2.793 | 0.284 | 0.008 | 0.808 | 0.05 | 0.001 | 0.39 | 0
1 | 70.05 | 0.353 | 10.637 | 5.782 | 0.904 | 4.17 | 1.296 | 2.901 | 0.026 | 0.01 | 1.012 | 0.016 | 0.323 | 0.274 | 0
1 | 65.902 | 1.644 | 12.223 | 7.541 | 0.668 | 6.051 | 1.016 | 2.102 | 0.425 | 0.008 | 0.527 | 0.014 | 0 | 0.147 | 0
1 | 61.623 | 0.453 | 10.515 | 6.407 | 1.648 | 6.849 | 2.392 | 3.055 | 0.076 | 0.104 | 0.84 | 0.054 | 0.004 | 0.393 | 0
1 | 59.671 | 2.558 | 11.898 | 8.273 | 0.175 | 6.432 | 3.117 | 4.45 | 0.04 | 0.095 | 1.54 | 0.011 | 0 | 0 | 0
1 | 74.993 | 1.457 | 7.021 | 4.917 | 0.191 | 4.293 | 1.875 | 3.007 | 0.023 | 0.054 | 0.936 | 0.006 | 0 | 0 | 0
1 | 65.689 | 0.029 | 9.735 | 7.117 | 1.571 | 6.487 | 2.084 | 2.231 | 0.01 | 0.01 | 0.799 | 0.003 | 0.005 | 0.365 | 0
1 | 68.695 | 0.011 | 6.698 | 1.74 | 1.772 | 9.619 | 2.36 | 2.778 | 0.296 | 1.274 | 3.255 | 0.082 | 0 | 0.062 | 0
1 | 65.605 | 0.08 | 9.775 | 7.149 | 1.556 | 6.53 | 2.069 | 2.217 | 0.032 | 0.01 | 0.79 | 0.003 | 0 | 0.36 | 0
1 | 66.469 | 0.019 | 8.569 | 3.441 | 1.796 | 8.982 | 2.276 | 2.437 | 0.109 | 0.725 | 2.572 | 0.062 | 0 | 0.181 | 0
1 | 61.8 | 0.585 | 11.132 | 7.413 | 1.586 | 7.834 | 2.26 | 2.79 | 0.283 | 0.024 | 0.846 | 0.05 | 0 | 0.385 | 0
1 | 61.726 | 0.08 | 12.368 | 5.919 | 1.101 | 5.577 | 2.126 | 4.994 | 1.414 | 2.801 | 0.689 | 0.098 | 0 | 0 | 0
1 | 60.618 | 2.137 | 11.244 | 6.903 | 0.499 | 7.344 | 3.027 | 4.142 | 0.069 | 0.327 | 2.032 | 0.029 | 0 | 0 | 0
1 | 92.517 | 0 | 0.3 | 1.299 | 0.249 | 2.57 | 0.24 | 2.196 | 0 | 0 | 0.455 | 0 | 0 | 0 | 1
1 | 70.109 | 0.016 | 5.617 | 3.72 | 1.602 | 8.095 | 2.294 | 2.689 | 0.414 | 1.173 | 2.137 | 0.041 | 0 | 0.108 | 0
1 | 66.493 | 0.018 | 8.533 | 3.329 | 1.803 | 9.058 | 2.282 | 2.444 | 0.112 | 0.747 | 2.626 | 0.064 | 0 | 0.175 | 0
1 | 60.71 | 2.12 | 5.71 | 1.01 | 0.85 | 1.37 | 1.04 | 1.09 | 0.19 | 0.1 | 0.18 | 0.01 | 0.03 | 0.02 | 0
1 | 67.186 | 0.804 | 11.774 | 7.129 | 0.804 | 5.04 | 1.307 | 2.774 | 0.051 | 0.017 | 0.718 | 0.02 | 0 | 0.248 | 0
1 | 96.592 | 0 | 0.961 | 0.213 | 0.012 | 0.87 | 0.273 | 0.85 | 0.001 | 0.007 | 0.023 | 0.001 | 0 | 0 | 1
1 | 72.371 | 1.219 | 6.117 | 5.871 | 0.823 | 6.744 | 1.302 | 1.908 | 0.941 | 0.92 | 0.635 | 0.006 | 0 | 0 | 0
1 | 68.463 | 1.864 | 4.87 | 0.9 | 0.694 | 1.763 | 0.868 | 1.353 | 0.147 | 0.074 | 0.253 | 0.008 | 0.023 | 0.014 | 0
1 | 76.674 | 0.01 | 0.105 | 4.711 | 1.22 | 6.19 | 2.37 | 3.279 | 0.999 | 1.969 | 1.1 | 0 | 0 | 0 | 0
1 | 63.837 | 2.84 | 12.807 | 8.145 | 0.618 | 8.055 | 0.506 | 0.741 | 1.061 | 0.042 | 0.131 | 0.014 | 0 | 0 | 0
1 | 86.612 | 0.058 | 5.315 | 2.12 | 0.01 | 4.144 | 0.014 | 0.784 | 0.271 | 0 | 0.654 | 0 | 0 | 0 | 0
1 | 61.398 | 2.107 | 11.877 | 8.031 | 0.901 | 7.955 | 1.757 | 2.377 | 0.709 | 0.006 | 0.674 | 0.021 | 0 | 0.162 | 0
1 | 66.056 | 0.03 | 9.667 | 7.029 | 1.56 | 6.396 | 2.034 | 2.152 | 0.01 | 0.01 | 0.797 | 0.001 | 0.031 | 0.355 | 0
1 | 96.763 | 0 | 0.919 | 0.212 | 0 | 0.812 | 0.26 | 0.844 | 0 | 0 | 0.001 | 0 | 0 | 0 | 1
1 | 83.72 | 0.014 | 7.004 | 0.278 | 1.09 | 2.593 | 0.112 | 0.517 | 0.007 | 0.007 | 1.012 | 0.05 | 1.682 | 0 | 0
1 | 94.162 | 0 | 0.444 | 0.783 | 0.006 | 1.547 | 0.28 | 2.088 | 0 | 0 | 0.434 | 0 | 0 | 0.001 | 1
1 | 62.441 | 3.253 | 12.283 | 8.141 | 0.677 | 9.089 | 0.563 | 0.645 | 1.612 | 0.108 | 0.18 | 0.004 | 0 | 0 | 0
1 | 62.06 | 3.127 | 12.072 | 8.217 | 0.439 | 8.057 | 1.277 | 1.915 | 1.051 | 0.003 | 0.533 | 0 | 0 | 0 | 0
1 | 83.214 | 0.006 | 0.067 | 3.219 | 0.72 | 4.465 | 1.469 | 3.264 | 0.59 | 1.163 | 0.899 | 0 | 0 | 0 | 0
1 | 61.678 | 0.384 | 11.112 | 7.427 | 1.642 | 7.662 | 2.385 | 2.99 | 0.202 | 0.045 | 0.853 | 0.054 | 0 | 0.413 | 0
1 | 85.585 | 0.144 | 2.635 | 2.45 | 0.78 | 3.727 | 0.674 | 1.828 | 0.066 | 0.002 | 0.463 | 0.011 | 0 | 0.09 | 1
1 | 62.643 | 1.996 | 5.42 | 0.997 | 0.81 | 1.393 | 0.995 | 1.121 | 0.179 | 0.094 | 0.182 | 0.009 | 0.028 | 0.019 | 0
1 | 70.243 | 0.014 | 7.9 | 5.598 | 1.276 | 5.96 | 1.936 | 3.262 | 0.007 | 0.007 | 0.848 | 0.043 | 0 | 0.339 | 0
1 | 75.718 | 0.322 | 6.409 | 4.832 | 1.151 | 5.833 | 1.387 | 1.768 | 0.155 | 0.005 | 0.534 | 0.027 | 0 | 0.212 | 0
1 | 72.419 | 0.011 | 3.745 | 2.798 | 1.526 | 8.191 | 2.345 | 2.982 | 0.604 | 1.612 | 2.422 | 0.047 | 0 | 0.021 | 0
1 | 61.641 | 0.015 | 11.597 | 6.675 | 1.469 | 6.587 | 2.41 | 4.1 | 0.648 | 1.31 | 0.831 | 0.078 | 0 | 0.256 | 0
1 | 84.33 | 0.009 | 3.052 | 2.948 | 0.486 | 3.358 | 0.762 | 2.872 | 0.003 | 0.003 | 0.655 | 0 | 0 | 0.112 | 1
1 | 68.552 | 0.01 | 7.338 | 0.747 | 1.855 | 10.287 | 2.301 | 2.529 | 0.172 | 1.18 | 3.676 | 0.099 | 0 | 0.043 | 0
1 | 65.894 | 0.038 | 9.69 | 7.121 | 1.553 | 6.427 | 2.052 | 2.184 | 0.01 | 0.01 | 0.789 | 0 | 0 | 0.359 | 0
1 | 94.957 | 0 | 0.846 | 0.805 | 0.262 | 1.913 | 0.297 | 0.721 | 0 | 0 | 0.086 | 0 | 0 | 0 | 1
1 | 62.409 | 1.455 | 11.114 | 7.916 | 0.785 | 6.304 | 2.473 | 3.465 | 0.011 | 0.01 | 1.031 | 0 | 0 | 0.179 | 0
1 | 80.411 | 0.005 | 3.828 | 1.04 | 1.062 | 6.481 | 1.273 | 2.381 | 0.086 | 0.593 | 2.076 | 0.05 | 0 | 0.022 | 1
1 | 60.465 | 0.19 | 8.315 | 5.674 | 1.608 | 9.593 | 5.469 | 2.119 | 0.322 | 0.868 | 4.047 | 0.111 | 0 | 0.008 | 0
1 | 61.828 | 0.621 | 12.355 | 6.303 | 1.024 | 6.161 | 1.872 | 4.274 | 1.439 | 2.339 | 0.608 | 0.082 | 0 | 0 | 0
1 | 96.322 | 0.021 | 1.094 | 0.32 | 0.012 | 0.888 | 0.269 | 0.848 | 0.001 | 0 | 0.003 | 0 | 0 | 0.002 | 1
1 | 88.171 | 0.517 | 1.914 | 2.036 | 0.558 | 3.52 | 0.245 | 1.379 | 0.244 | 0 | 0.33 | 0 | 0 | 0 | 1
1 | 87.024 | 0.007 | 2.895 | 2.17 | 0.498 | 2.976 | 0.761 | 1.967 | 0.002 | 0.002 | 0.365 | 0.013 | 0 | 0.099 | 1
1 | 71.479 | 0.039 | 4.24 | 2.538 | 1.614 | 8.722 | 2.374 | 2.875 | 0.569 | 1.582 | 2.609 | 0.057 | 0 | 0.019 | 0
1 | 95.514 | 0 | 0.737 | 0.532 | 0.073 | 1.33 | 0.254 | 1.241 | 0 | 0 | 0.134 | 0 | 0 | 0 | 1
1 | 72.044 | 0.009 | 6.344 | 0.933 | 1.699 | 9.355 | 2.006 | 2.183 | 0.146 | 1 | 3.143 | 0.084 | 0 | 0.037 | 0
1 | 61.995 | 2.941 | 12.161 | 8.175 | 0.715 | 8.693 | 0.997 | 1.256 | 1.268 | 0.013 | 0.368 | 0.007 | 0 | 0.052 | 0
1 | 62.472 | 2.967 | 7.926 | 1.428 | 0.987 | 3.339 | 1.053 | 1.434 | 0.175 | 0.073 | 0.303 | 0.011 | 0.027 | 0.032 | 0
1 | 62.483 | 3.37 | 12.267 | 8.208 | 0.664 | 9.235 | 0.506 | 0.476 | 1.616 | 0.004 | 0.171 | 0 | 0 | 0 | 0
1 | 61.767 | 0.01 | 12.349 | 5.862 | 1.109 | 5.496 | 2.157 | 5.082 | 1.407 | 2.855 | 0.699 | 0.1 | 0 | 0 | 0
1 | 72.116 | 0.02 | 9.586 | 4.868 | 0.998 | 3.706 | 1.341 | 3.008 | 0.01 | 0.01 | 1.186 | 0.015 | 0.492 | 0.297 | 0
1 | 61.749 | 0.049 | 11.033 | 7.298 | 1.717 | 7.362 | 2.561 | 3.309 | 0.058 | 0.105 | 0.923 | 0.06 | 0 | 0.447 | 0
1 | 90.178 | 0.002 | 1.812 | 1.503 | 0.184 | 2.162 | 0.54 | 2.336 | 0.081 | 0.164 | 0.482 | 0.01 | 0 | 0.032 | 1
1 | 66.436 | 1.471 | 13.149 | 7.68 | 0.626 | 5.499 | 0.819 | 1.917 | 0.08 | 0.01 | 0.368 | 0.028 | 0 | 0.118 | 0
1 | 62.936 | 1.405 | 11.203 | 7.842 | 0.776 | 6.157 | 2.339 | 3.382 | 0.015 | 0.01 | 0.994 | 0.002 | 0 | 0.182 | 0
1 | 65.979 | 1.7 | 13.648 | 7.895 | 0.587 | 5.747 | 0.674 | 1.609 | 0.091 | 0.01 | 0.241 | 0.032 | 0 | 0.075 | 0
1 | 79.458 | 0.02 | 9.42 | 0.1 | 1.53 | 3.051 | 0.04 | 0.06 | 0.01 | 0.01 | 1.36 | 0.07 | 2.36 | 0 | 0
1 | 61.529 | 2.354 | 6.138 | 0.961 | 0.876 | 1.875 | 1.019 | 1.135 | 0.191 | 0.093 | 0.21 | 0.01 | 0.029 | 0.017 | 0
1 | 93.199 | 0.001 | 1.347 | 0.508 | 0.233 | 1.957 | 0.565 | 1.134 | 0.084 | 0.24 | 0.389 | 0.008 | 0 | 0 | 1
1 | 65.879 | 0.031 | 9.671 | 7.12 | 1.56 | 6.441 | 2.06 | 2.18 | 0.01 | 0.01 | 0.79 | 0 | 0 | 0.36 | 0
1 | 61.647 | 0.028 | 11.604 | 6.682 | 1.465 | 6.595 | 2.402 | 4.085 | 0.65 | 1.304 | 0.827 | 0.078 | 0 | 0.255 | 0
1 | 88.984 | 0.493 | 2.636 | 1.902 | 0.179 | 2.279 | 0.689 | 1.734 | 0.002 | 0.002 | 0.335 | 0 | 0 | 0 | 1
1 | 73.903 | 0.144 | 3.491 | 5.331 | 1.086 | 5.612 | 2.142 | 3.396 | 0.714 | 1.317 | 1.097 | 0 | 0 | 0.114 | 0
1 | 63.578 | 1.805 | 12.163 | 7.861 | 0.395 | 5.465 | 1.992 | 3.67 | 0.032 | 0.01 | 0.969 | 0.009 | 0 | 0.122 | 0
1 | 60.559 | 1.57 | 11.76 | 8.017 | 0.908 | 7.09 | 2.526 | 3.628 | 0.166 | 0.009 | 1.007 | 0.028 | 0 | 0.222 | 0
1 | 83.018 | 0.335 | 4.602 | 3.396 | 0.281 | 3.076 | 0.571 | 3.009 | 0.02 | 0.004 | 0.636 | 0.006 | 0 | 0.089 | 1
1 | 71.35 | 0.799 | 4.177 | 4.104 | 1.09 | 4.923 | 1.898 | 2.926 | 0.573 | 1.055 | 0.91 | 0.002 | 0.007 | 0.092 | 0
1 | 87.11 | 0 | 5.156 | 1.999 | 0.002 | 4.041 | 0.002 | 0.782 | 0.248 | 0 | 0.656 | 0 | 0 | 0 | 0
1 | 92.683 | 0.403 | 2.274 | 1.166 | 0.079 | 1.813 | 0.289 | 0.796 | 0.193 | 0 | 0.019 | 0 | 0 | 0 | 1
1 | 87.4 | 0.005 | 2.909 | 1.961 | 0.419 | 2.729 | 0.693 | 2.114 | 0.13 | 0.262 | 0.335 | 0.016 | 0 | 0.051 | 1
1 | 62.461 | 1.815 | 7.327 | 2.6 | 0.815 | 2.285 | 1.071 | 1.489 | 0.155 | 0.077 | 0.305 | 0.012 | 0.022 | 0.071 | 0
1 | 59.083 | 2.602 | 12.09 | 8.402 | 0.175 | 6.513 | 3.166 | 4.498 | 0.041 | 0.097 | 1.563 | 0.011 | 0 | 0 | 0
1 | 94.891 | 0 | 0.632 | 0.643 | 0.006 | 1.34 | 0.328 | 1.56 | 0.002 | 0.005 | 0.352 | 0 | 0 | 0.001 | 1
1 | 59.735 | 2.553 | 11.874 | 8.26 | 0.172 | 6.42 | 3.113 | 4.454 | 0.04 | 0.095 | 1.542 | 0.011 | 0 | 0 | 0
1 | 77.215 | 0.009 | 1.996 | 4.455 | 1.047 | 5.92 | 1.961 | 2.825 | 0.775 | 1.437 | 1.006 | 0.005 | 0 | 0.042 | 0
1 | 67.727 | 1.01 | 10.586 | 5.48 | 1.016 | 5.286 | 1.715 | 2.405 | 0.01 | 0.01 | 1.134 | 0.022 | 0.736 | 0.123 | 0
1 | 67.779 | 1.409 | 7.448 | 4.823 | 1.178 | 8.806 | 1.708 | 2.08 | 0.939 | 0.96 | 1.683 | 0.033 | 0 | 0 | 0
1 | 67.637 | 0.01 | 7.378 | 0.056 | 1.98 | 11.142 | 2.39 | 2.512 | 0.2 | 1.377 | 4.173 | 0.11 | 0 | 0.001 | 0
1 | 92.72 | 0.01 | 0.08 | 0.94 | 0.54 | 2.51 | 0.2 | 1.54 | 0 | 0 | 0.36 | 0 | 0 | 0 | 1
1 | 68.075 | 0.01 | 7.256 | 0.068 | 1.957 | 11.019 | 2.355 | 2.476 | 0.197 | 1.356 | 4.112 | 0.108 | 0 | 0 | 0
1 | 61.771 | 0.067 | 11.65 | 6.719 | 1.446 | 6.576 | 2.357 | 4.005 | 0.629 | 1.264 | 0.81 | 0.076 | 0 | 0.25 | 0
1 | 82.23 | 0.006 | 0.91 | 3.445 | 0.792 | 4.957 | 1.478 | 2.633 | 0.635 | 1.178 | 0.871 | 0 | 0 | 0 | 0
1 | 92.062 | 0.033 | 1.221 | 1.131 | 0.071 | 1.833 | 0.385 | 2.244 | 0.098 | 0.167 | 0.445 | 0.006 | 0 | 0 | 1
1 | 70.73 | 0.01 | 4.89 | 1.633 | 1.721 | 9.458 | 2.383 | 2.773 | 0.473 | 1.581 | 3.129 | 0.072 | 0 | 0 | 0
1 | 66.448 | 0.374 | 8.032 | 1.213 | 1.727 | 10.499 | 2.499 | 2.789 | 0.178 | 1.2 | 3.813 | 0.096 | 0 | 0 | 0
1 | 62.399 | 0.015 | 11.094 | 6.587 | 1.448 | 6.523 | 2.396 | 4.062 | 0.651 | 1.314 | 0.848 | 0.074 | 0 | 0.248 | 0
1 | 78.74 | 0.01 | 1.119 | 4.169 | 0.976 | 5.762 | 1.896 | 2.78 | 0.85 | 1.576 | 1.012 | 0 | 0 | 0 | 0
1 | 63.257 | 2.626 | 12.711 | 8.18 | 0.643 | 7.757 | 0.864 | 1.235 | 0.859 | 0.005 | 0.29 | 0.012 | 0 | 0.035 | 0
1 | 92.647 | 0.001 | 0.662 | 0.872 | 0.117 | 2.054 | 0.426 | 2.141 | 0.042 | 0.121 | 0.597 | 0.004 | 0 | 0 | 1
1 | 70.637 | 0.653 | 11.223 | 5.336 | 0.931 | 4.391 | 0.907 | 2.052 | 0.04 | 0.01 | 0.868 | 0.03 | 0.599 | 0.172 | 0
1 | 62.955 | 0.438 | 11.523 | 6.109 | 1.053 | 5.973 | 1.951 | 4.357 | 1.372 | 2.363 | 0.669 | 0.078 | 0 | 0.011 | 0
1 | 86.518 | 0.005 | 3.049 | 2.832 | 0.712 | 3.664 | 0.709 | 1.363 | 0.002 | 0.002 | 0.444 | 0.001 | 0 | 0.098 | 1
1 | 67.314 | 1.03 | 12.191 | 7.267 | 0.7 | 5.023 | 1.099 | 2.51 | 0.059 | 0.01 | 0.611 | 0.019 | 0 | 0.201 | 0
1 | 63.463 | 2.911 | 13.101 | 8.245 | 0.609 | 8.113 | 0.471 | 0.69 | 1.067 | 0.004 | 0.109 | 0.015 | 0 | 0 | 0
1 | 68.204 | 0.016 | 6.938 | 6.219 | 1.421 | 6.438 | 2.385 | 3.398 | 0.388 | 0.759 | 1.029 | 0.03 | 0 | 0.281 | 0
1 | 67.631 | 0.871 | 11.837 | 7.116 | 0.727 | 4.853 | 1.201 | 2.726 | 0.053 | 0.01 | 0.701 | 0.016 | 0 | 0.231 | 0
1 | 72.284 | 0.02 | 9.847 | 4.342 | 1.124 | 3.801 | 1.226 | 2.605 | 0.01 | 0.01 | 1.222 | 0.025 | 0.768 | 0.267 | 0
1 | 75.251 | 0.012 | 1.933 | 5.017 | 1.164 | 5.807 | 2.262 | 3.383 | 0.817 | 1.608 | 1.111 | 0.001 | 0 | 0.073 | 0
1 | 71.472 | 0.028 | 9.886 | 5 | 1.011 | 3.755 | 1.372 | 3.042 | 0.01 | 0.01 | 1.205 | 0.015 | 0.504 | 0.305 | 0
1 | 93.959 | 0.022 | 0.463 | 0.764 | 0.008 | 1.531 | 0.28 | 2.075 | 0.002 | 0.001 | 0.43 | 0 | 0 | 0 | 1
1 | 68.499 | 0.013 | 6.447 | 5.793 | 1.345 | 6.353 | 2.378 | 3.73 | 0.791 | 1.575 | 0.958 | 0.042 | 0 | 0.145 | 0
1 | 63.252 | 1.789 | 12.11 | 7.869 | 1.034 | 7.746 | 1.238 | 1.56 | 0.656 | 0.006 | 0.413 | 0.025 | 0 | 0.169 | 0
1 | 68.934 | 0.36 | 10.463 | 4.494 | 1.56 | 5.867 | 1.357 | 1.682 | 0.173 | 0.009 | 1.032 | 0.058 | 0.959 | 0.231 | 0
1 | 76.679 | 0.01 | 0.101 | 4.71 | 1.22 | 6.19 | 2.37 | 3.28 | 1 | 1.97 | 1.1 | 0 | 0 | 0 | 0
1 | 59.129 | 2.554 | 12.081 | 8.37 | 0.199 | 6.514 | 3.153 | 4.491 | 0.052 | 0.119 | 1.55 | 0.012 | 0 | 0.005 | 0
1 | 61.584 | 0.02 | 10.999 | 7.299 | 1.747 | 7.431 | 2.604 | 3.332 | 0.058 | 0.108 | 0.932 | 0.061 | 0 | 0.454 | 0
1 | 61.975 | 3.199 | 7.415 | 0.741 | 1.018 | 3.148 | 1.037 | 1.291 | 0.189 | 0.08 | 0.26 | 0.01 | 0.03 | 0.01 | 0
1 | 75.169 | 0.021 | 7.039 | 5.042 | 1.091 | 4.747 | 1.519 | 1.777 | 0.007 | 0.007 | 0.552 | 0 | 0 | 0.252 | 0
1 | 65.951 | 1.572 | 13.349 | 7.837 | 0.663 | 5.806 | 0.782 | 1.655 | 0.085 | 0.01 | 0.283 | 0.03 | 0 | 0.097 | 0
1 | 65.532 | 1.058 | 12.078 | 7.691 | 1.044 | 6.311 | 1.246 | 1.629 | 0.06 | 0.01 | 0.408 | 0.02 | 0 | 0.181 | 0
1 | 69.37 | 0.201 | 6.826 | 5.602 | 1.087 | 5.71 | 2.078 | 3.856 | 0.996 | 1.81 | 0.922 | 0.035 | 0 | 0.071 | 0
1 | 59.795 | 2.757 | 10.902 | 6.444 | 0.391 | 5.654 | 2.623 | 3.679 | 0.079 | 0.093 | 1.23 | 0.011 | 0.008 | 0.003 | 0
1 | 89.055 | 0.27 | 1.522 | 2.035 | 0.241 | 2.979 | 0.543 | 2.435 | 0.004 | 0.01 | 0.57 | 0.001 | 0 | 0 | 1
1 | 74.785 | 0.99 | 10.115 | 5.436 | 0.342 | 5.043 | 0.392 | 1.261 | 0.157 | 0.006 | 0.416 | 0.019 | 0 | 0.043 | 0
1 | 78.751 | 0.008 | 1.116 | 4.171 | 0.976 | 5.765 | 1.897 | 2.781 | 0.85 | 1.577 | 1.012 | 0 | 0 | 0 | 0
1 | 89.051 | 0 | 4.311 | 1.639 | 0 | 3.391 | 0.054 | 0.792 | 0.199 | 0 | 0.524 | 0 | 0 | 0 | 0
1 | 63.463 | 2.911 | 13.101 | 8.245 | 0.609 | 8.113 | 0.471 | 0.69 | 1.067 | 0.004 | 0.109 | 0.015 | 0 | 0 | 0
1 | 92.521 | 0 | 0.299 | 1.299 | 0.248 | 2.57 | 0.24 | 2.196 | 0 | 0 | 0.455 | 0 | 0 | 0 | 1
1 | 89.102 | 0.069 | 1.342 | 1.804 | 0.183 | 2.638 | 0.416 | 3.14 | 0.033 | 0.001 | 0.619 | 0.006 | 0 | 0.045 | 1
1 | 79.46 | 0.02 | 9.42 | 0.1 | 1.53 | 3.05 | 0.04 | 0.06 | 0.01 | 0.01 | 1.36 | 0.07 | 2.36 | 0 | 0
1 | 74.368 | 0.276 | 1.209 | 4.309 | 1.159 | 5.491 | 2.177 | 3.028 | 0.858 | 1.655 | 0.987 | 0.001 | 0.004 | 0.018 | 0
1 | 85.077 | 0.008 | 2.915 | 2.916 | 0.615 | 3.658 | 0.752 | 2.207 | 0.003 | 0.003 | 0.55 | 0.001 | 0 | 0.101 | 1
1 | 61.664 | 0.183 | 11.449 | 6.942 | 1.514 | 6.975 | 2.375 | 3.687 | 0.517 | 0.879 | 0.828 | 0.069 | 0 | 0.303 | 0
1 | 71.342 | 0.03 | 9.89 | 5.026 | 1.021 | 3.809 | 1.39 | 3.047 | 0.015 | 0.01 | 1.204 | 0.016 | 0.498 | 0.308 | 0
1 | 65.505 | 1.489 | 13.05 | 7.904 | 0.82 | 6.236 | 0.896 | 1.397 | 0.08 | 0.01 | 0.246 | 0.028 | 0 | 0.105 | 0
1 | 59.659 | 2.554 | 12.32 | 8.389 | 0.208 | 6.481 | 2.907 | 4.175 | 0.047 | 0.089 | 1.417 | 0.014 | 0 | 0 | 0
1 | 63.027 | 2.795 | 11.836 | 8.038 | 0.819 | 8.752 | 0.777 | 0.778 | 1.339 | 0.002 | 0.271 | 0.001 | 0 | 0.064 | 0
1 | 67.059 | 0.014 | 7.734 | 0.776 | 1.955 | 10.773 | 2.408 | 2.585 | 0.181 | 1.242 | 3.853 | 0.105 | 0 | 0.047 | 0
1 | 61.984 | 2.276 | 6.33 | 0.896 | 0.928 | 1.895 | 0.987 | 1.085 | 0.18 | 0.09 | 0.262 | 0.013 | 0.153 | 0.016 | 0
1 | 92.256 | 0.024 | 0.211 | 1.166 | 0.008 | 2.033 | 0.177 | 3.217 | 0.001 | 0 | 0.605 | 0 | 0 | 0.001 | 1
1 | 71.979 | 0.841 | 9.959 | 6.126 | 0.571 | 4.46 | 0.929 | 2.634 | 0.048 | 0.008 | 0.608 | 0.016 | 0 | 0.164 | 0
1 | 62.472 | 3.378 | 12.278 | 8.226 | 0.661 | 9.231 | 0.501 | 0.471 | 1.619 | 0.001 | 0.162 | 0 | 0 | 0 | 0
1 | 65.641 | 2.064 | 14.286 | 8.158 | 0.522 | 6.135 | 0.419 | 1.061 | 0.108 | 0.01 | 0.023 | 0.039 | 0 | 0 | 0
1 | 95.177 | 0.004 | 0.59 | 0.497 | 0.212 | 1.478 | 0.237 | 1.115 | 0 | 0 | 0.141 | 0 | 0 | 0 | 1
1 | 67.771 | 0.622 | 11.345 | 6.932 | 0.81 | 4.746 | 1.399 | 3.032 | 0.039 | 0.01 | 0.827 | 0.014 | 0 | 0.281 | 0
1 | 63.713 | 0.33 | 12.237 | 6.322 | 0.974 | 5.3 | 1.814 | 4.242 | 0.941 | 1.875 | 0.687 | 0.072 | 0 | 0.075 | 0
1 | 84.736 | 0.802 | 2.414 | 1.43 | 0.735 | 3.413 | 0.522 | 0.735 | 0.047 | 0.02 | 0.222 | 0.002 | 0.007 | 0.002 | 1
1 | 72.601 | 0.022 | 7.259 | 5.6 | 1.169 | 5.317 | 1.587 | 2.432 | 0.007 | 0.007 | 0.741 | 0 | 0 | 0.27 | 0
1 | 63.545 | 2.106 | 13.261 | 8.177 | 0.389 | 5.892 | 1.443 | 2.696 | 0.063 | 0.01 | 0.6 | 0.021 | 0 | 0.049 | 0
1 | 61.021 | 2.401 | 6.156 | 0.94 | 0.894 | 1.83 | 1.04 | 1.142 | 0.19 | 0.095 | 0.201 | 0.01 | 0.03 | 0.017 | 0
1 | 87.916 | 0.002 | 1.642 | 1.2 | 0.558 | 4.057 | 0.633 | 2.266 | 0.033 | 0.225 | 1.071 | 0.019 | 0 | 0.008 | 1
1 | 65.692 | 1.546 | 13.365 | 7.839 | 0.69 | 5.88 | 0.837 | 1.729 | 0.083 | 0.01 | 0.301 | 0.033 | 0 | 0.108 | 0
1 | 80.61 | 0.009 | 2.064 | 3.8 | 0.736 | 4.307 | 1.497 | 3.385 | 0.462 | 0.907 | 0.948 | 0 | 0 | 0.079 | 0
1 | 72.155 | 0.01 | 3.75 | 2.38 | 1.599 | 8.664 | 2.379 | 2.896 | 0.599 | 1.672 | 2.639 | 0.055 | 0 | 0.001 | 0
1 | 77.489 | 0.02 | 9.531 | 1.31 | 1.402 | 3.221 | 0.371 | 0.801 | 0.01 | 0.01 | 1.323 | 0.056 | 1.901 | 0.076 | 0
1 | 62.298 | 0.433 | 11.698 | 7.492 | 1.504 | 7.183 | 2.171 | 2.883 | 0.068 | 0.089 | 0.751 | 0.057 | 0 | 0.364 | 0
1 | 66.01 | 1.699 | 13.636 | 7.888 | 0.587 | 5.744 | 0.672 | 1.606 | 0.091 | 0.01 | 0.24 | 0.032 | 0 | 0.075 | 0
1 | 87.046 | 0 | 5.188 | 2.011 | 0 | 4.061 | 0.001 | 0.781 | 0.25 | 0.001 | 0.66 | 0 | 0 | 0 | 0
1 | 89.466 | 0.007 | 2.99 | 1.835 | 0.369 | 2.144 | 0.689 | 1.168 | 0.002 | 0.002 | 0.187 | 0.001 | 0 | 0.086 | 1
1 | 66.416 | 1.223 | 12.558 | 7.566 | 0.771 | 5.605 | 1.026 | 2 | 0.068 | 0.01 | 0.449 | 0.023 | 0 | 0.16 | 0
1 | 67.638 | 0.868 | 11.836 | 7.115 | 0.727 | 4.847 | 1.202 | 2.729 | 0.051 | 0.01 | 0.701 | 0.016 | 0 | 0.231 | 0
1 | 61.302 | 3.205 | 12.364 | 8.389 | 0.444 | 8.194 | 1.303 | 1.908 | 1.077 | 0.003 | 0.535 | 0 | 0 | 0 | 0
1 | 74.266 | 0.018 | 8.795 | 4.467 | 0.889 | 3.465 | 1.243 | 2.882 | 0.009 | 0.009 | 1.082 | 0.013 | 0.446 | 0.269 | 0
1 | 67.5 | 0.809 | 11.69 | 7.116 | 0.786 | 4.962 | 1.264 | 2.694 | 0.048 | 0.01 | 0.708 | 0.015 | 0 | 0.24 | 0
1 | 61.816 | 0.48 | 12.356 | 6.201 | 1.048 | 6.022 | 1.929 | 4.444 | 1.438 | 2.458 | 0.625 | 0.086 | 0 | 0.001 | 0
1 | 62.036 | 3.22 | 12.29 | 8.24 | 0.608 | 8.789 | 0.838 | 1.081 | 1.401 | 0.039 | 0.311 | 0.002 | 0 | 0.007 | 0
1 | 68.824 | 0.02 | 10.05 | 6.381 | 0.93 | 4.169 | 1.798 | 3.83 | 0.01 | 0.011 | 1.158 | 0.004 | 0 | 0.395 | 0
1 | 62.619 | 0.56 | 12.333 | 6.355 | 0.997 | 5.875 | 1.807 | 4.163 | 1.238 | 2.103 | 0.623 | 0.076 | 0 | 0.029 | 0
1 | 62.452 | 3.312 | 12.253 | 8.212 | 0.683 | 9.195 | 0.543 | 0.527 | 1.587 | 0 | 0.176 | 0.001 | 0 | 0.01 | 0
1 | 74.031 | 0.013 | 3.411 | 5.222 | 1.113 | 5.502 | 2.178 | 3.512 | 0.721 | 1.421 | 1.108 | 0.003 | 0 | 0.115 | 0
1 | 61.239 | 2.367 | 6.069 | 0.995 | 0.899 | 1.894 | 1.059 | 1.173 | 0.202 | 0.122 | 0.214 | 0.01 | 0.03 | 0.017 | 0
1 | 63.477 | 2.505 | 12.964 | 8.16 | 0.511 | 7.056 | 1.01 | 1.767 | 0.618 | 0.006 | 0.398 | 0.015 | 0 | 0.035 | 0
1 | 61.214 | 3.015 | 12.087 | 8.212 | 0.52 | 8.304 | 1.584 | 1.924 | 1.034 | 0.061 | 0.77 | 0.007 | 0 | 0 | 0
1 | 60.743 | 0.014 | 8.541 | 5.97 | 1.722 | 9.186 | 4.962 | 2.405 | 0.248 | 0.682 | 3.418 | 0.096 | 0 | 0.131 | 0
1 | 67.493 | 0.937 | 11.982 | 7.18 | 0.716 | 4.923 | 1.162 | 2.639 | 0.054 | 0.01 | 0.665 | 0.018 | 0 | 0.218 | 0
1 | 92.668 | 0 | 0.028 | 1.062 | 0.003 | 1.973 | 0.171 | 3.209 | 0 | 0 | 0.603 | 0 | 0 | 0 | 1
1 | 62.361 | 0.022 | 10.718 | 7.308 | 1.732 | 7.308 | 2.518 | 3.072 | 0.01 | 0.01 | 0.913 | 0.049 | 0 | 0.45 | 0
1 | 65.555 | 0.016 | 8.281 | 5.383 | 1.697 | 7.942 | 2.519 | 3.16 | 0.259 | 0.702 | 1.608 | 0.06 | 0 | 0.281 | 0
1 | 61.732 | 0.593 | 11.177 | 7.5 | 1.581 | 7.795 | 2.258 | 2.793 | 0.285 | 0.008 | 0.807 | 0.05 | 0 | 0.39 | 0
1 | 67.315 | 0.306 | 7.823 | 5.648 | 1.111 | 6.083 | 2.092 | 4.014 | 1.277 | 2.279 | 0.801 | 0.054 | 0 | 0 | 0
1 | 59.989 | 2.517 | 11.867 | 8.194 | 0.169 | 6.433 | 3.064 | 4.378 | 0.048 | 0.094 | 1.534 | 0.011 | 0 | 0 | 0
1 | 61.585 | 0.02 | 11 | 7.298 | 1.747 | 7.43 | 2.604 | 3.334 | 0.059 | 0.11 | 0.932 | 0.061 | 0 | 0.454 | 0
1 | 70.376 | 0.835 | 10.807 | 6.486 | 0.639 | 4.549 | 1.066 | 2.532 | 0.048 | 0.009 | 0.609 | 0.016 | 0 | 0.195 | 0
1 | 61.893 | 2.228 | 11.861 | 7.978 | 0.974 | 8.408 | 1.395 | 1.743 | 0.957 | 0.004 | 0.508 | 0.02 | 0 | 0.155 | 0
1 | 63.21 | 0.018 | 9.886 | 6.515 | 1.727 | 7.64 | 2.569 | 3.262 | 0.14 | 0.351 | 1.208 | 0.061 | 0 | 0.383 | 0
1 | 71.83 | 0.053 | 4.131 | 2.425 | 1.589 | 8.692 | 2.337 | 2.847 | 0.571 | 1.621 | 2.639 | 0.057 | 0 | 0.002 | 0
1 | 61.818 | 0.48 | 12.356 | 6.199 | 1.047 | 6.02 | 1.928 | 4.445 | 1.439 | 2.461 | 0.625 | 0.086 | 0 | 0 | 0
1 | 93.829 | 0.003 | 0.74 | 0.785 | 0.157 | 1.766 | 0.264 | 1.618 | 0 | 0 | 0.211 | 0 | 0 | 0 | 1
1 | 67.223 | 2.886 | 10.573 | 7.119 | 0.564 | 8.075 | 0.474 | 0.628 | 1.383 | 0 | 0.188 | 0 | 0 | 0 | 0
1 | 71.417 | 0.019 | 4.788 | 5.866 | 1.373 | 6.274 | 2.225 | 2.813 | 0.519 | 1.018 | 0.962 | 0.001 | 0 | 0.178 | 0
1 | 93.848 | 0.003 | 0.727 | 0.783 | 0.152 | 1.757 | 0.264 | 1.635 | 0 | 0 | 0.219 | 0 | 0 | 0 | 1
1 | 65.203 | 2.075 | 14.437 | 8.178 | 0.538 | 6.236 | 0.444 | 1.088 | 0.111 | 0.025 | 0.067 | 0.041 | 0 | 0.001 | 0
1 | 74.616 | 1.144 | 9.422 | 5.853 | 0.604 | 5.012 | 0.567 | 1.26 | 0.061 | 0.007 | 0.23 | 0.022 | 0 | 0.05 | 0
1 | 73.816 | 1.868 | 8.671 | 5.885 | 0.62 | 6.459 | 0.427 | 0.64 | 0.684 | 0.002 | 0.145 | 0.009 | 0 | 0 | 0
1 | 73.715 | 0.015 | 2.845 | 5.371 | 1.293 | 6.174 | 2.27 | 3.025 | 0.717 | 1.41 | 1.025 | 0 | 0 | 0.104 | 0
1 | 94.093 | 0 | 0.466 | 0.801 | 0.009 | 1.558 | 0.283 | 2.084 | 0 | 0 | 0.434 | 0 | 0 | 0.002 | 1
1 | 70.362 | 0.017 | 5.746 | 5.936 | 1.323 | 6.092 | 2.273 | 3.272 | 0.455 | 0.89 | 1.041 | 0.015 | 0 | 0.231 | 0
1 | 65.891 | 0.03 | 9.666 | 7.118 | 1.559 | 6.438 | 2.059 | 2.18 | 0.01 | 0.01 | 0.79 | 0 | 0 | 0.36 | 0
1 | 62.413 | 1.459 | 11.114 | 7.917 | 0.783 | 6.299 | 2.474 | 3.467 | 0.01 | 0.01 | 1.032 | 0 | 0 | 0.178 | 0
1 | 61.04 | 2.356 | 6.942 | 2.364 | 0.814 | 2.844 | 0.939 | 0.974 | 0.458 | 0.081 | 0.176 | 0.008 | 0.024 | 0.016 | 0
1 | 67.343 | 0.21 | 7.661 | 0.526 | 1.902 | 11.036 | 2.278 | 2.389 | 0.284 | 1.298 | 3.941 | 0.103 | 0 | 0 | 0
1 | 65.534 | 1.803 | 12.231 | 7.612 | 0.66 | 6.319 | 0.995 | 1.996 | 0.52 | 0.007 | 0.505 | 0.013 | 0 | 0.133 | 0
1 | 71.436 | 0.789 | 10.112 | 6.222 | 0.604 | 4.46 | 1.004 | 2.732 | 0.046 | 0.008 | 0.655 | 0.015 | 0 | 0.184 | 0
1 | 61.816 | 0.48 | 12.357 | 6.199 | 1.047 | 6.02 | 1.928 | 4.446 | 1.439 | 2.461 | 0.625 | 0.086 | 0 | 0 | 0
1 | 68.776 | 0.02 | 10.063 | 6.389 | 0.932 | 4.179 | 1.802 | 3.833 | 0.014 | 0.019 | 1.153 | 0.004 | 0 | 0.394 | 0
1 | 70.402 | 1.499 | 5.481 | 6.265 | 0.973 | 7.533 | 1.544 | 2.039 | 1.274 | 1.1 | 0.685 | 0 | 0 | 0 | 0
1 | 65.896 | 0.318 | 10.355 | 7.254 | 1.393 | 6.321 | 1.821 | 2.081 | 0.024 | 0.01 | 0.695 | 0.006 | 0 | 0.311 | 0
1 | 65.88 | 0.03 | 9.67 | 7.12 | 1.56 | 6.44 | 2.06 | 2.18 | 0.01 | 0.01 | 0.79 | 0 | 0 | 0.36 | 0
1 | 59.013 | 2.86 | 12.529 | 8.699 | 0.02 | 6.16 | 2.88 | 4.73 | 0.01 | 0.01 | 1.27 | 0 | 0 | 0 | 0
1 | 66.818 | 0.014 | 8.301 | 3.516 | 1.659 | 7.553 | 3.9 | 1.424 | 0.229 | 0.628 | 3.38 | 0.102 | 0.842 | 0 | 0
1 | 81.75 | 0.006 | 2.624 | 1.598 | 0.908 | 5.569 | 1.465 | 2.341 | 0.328 | 0.935 | 1.585 | 0.032 | 0 | 0 | 0
1 | 65.973 | 1.702 | 13.651 | 7.897 | 0.587 | 5.75 | 0.673 | 1.607 | 0.091 | 0.01 | 0.24 | 0.032 | 0 | 0.075 | 0
1 | 65.882 | 0.03 | 9.669 | 7.119 | 1.56 | 6.441 | 2.06 | 2.18 | 0.01 | 0.01 | 0.79 | 0 | 0 | 0.36 | 0
1 | 62.412 | 3.371 | 12.284 | 8.238 | 0.649 | 9.178 | 0.54 | 0.542 | 1.593 | 0 | 0.179 | 0 | 0 | 0 | 0
1 | 92.398 | 0 | 0.616 | 1.558 | 0.53 | 3.238 | 0.319 | 1.013 | 0 | 0 | 0.279 | 0 | 0 | 0 | 1
1 | 65.799 | 0.028 | 9.57 | 6.637 | 1.599 | 6.819 | 2.11 | 2.255 | 0.023 | 0.106 | 1.034 | 0.011 | 0 | 0.34 | 0
1 | 62.196 | 3.297 | 12.268 | 8.25 | 0.578 | 8.827 | 0.786 | 0.989 | 1.417 | 0.001 | 0.298 | 0 | 0 | 0 | 0
1 | 62.558 | 3.37 | 12.247 | 8.209 | 0.659 | 9.209 | 0.499 | 0.473 | 1.615 | 0 | 0.16 | 0 | 0 | 0 | 0
1 | 65.478 | 0.106 | 9.588 | 6.907 | 1.544 | 6.306 | 2.05 | 2.194 | 0.017 | 0.013 | 0.775 | 0.003 | 0.001 | 0.353 | 0
1 | 93.919 | 0.085 | 1.988 | 0.886 | 0.071 | 1.205 | 0.352 | 1.025 | 0.005 | 0.001 | 0.069 | 0.002 | 0 | 0.023 | 1
1 | 63.471 | 2.91 | 13.097 | 8.243 | 0.609 | 8.111 | 0.471 | 0.69 | 1.067 | 0.004 | 0.109 | 0.015 | 0 | 0 | 0
1 | 64.917 | 2.132 | 14.435 | 8.288 | 0.499 | 6.179 | 0.525 | 1.226 | 0.106 | 0.01 | 0.073 | 0.038 | 0 | 0 | 0
1 | 61.732 | 0.593 | 11.177 | 7.5 | 1.581 | 7.795 | 2.258 | 2.793 | 0.285 | 0.008 | 0.807 | 0.05 | 0 | 0.39 | 0
1 | 59.811 | 0.01 | 7.68 | 5.41 | 1.73 | 10.05 | 6.04 | 2.18 | 0.35 | 0.97 | 4.5 | 0.12 | 0 | 0 | 0
1 | 62.962 | 3.229 | 12.011 | 8.075 | 0.567 | 8.643 | 0.776 | 0.986 | 1.386 | 0.001 | 0.288 | 0 | 0 | 0 | 0
1 | 93.339 | 0.003 | 1.063 | 0.873 | 0.146 | 1.933 | 0.245 | 1.557 | 0.018 | 0 | 0.244 | 0 | 0 | 0 | 1
1 | 74.111 | 0.016 | 6.576 | 4.771 | 1.275 | 5.492 | 1.646 | 2.574 | 0.006 | 0.006 | 0.707 | 0.036 | 0 | 0.281 | 0
1 | 91.139 | 0.001 | 1.219 | 1.903 | 0.655 | 3.534 | 0.424 | 0.719 | 0.001 | 0.001 | 0.259 | 0 | 0 | 0.02 | 1
1 | 71.595 | 0.011 | 4.241 | 2.58 | 1.613 | 8.63 | 2.362 | 2.84 | 0.549 | 1.561 | 2.585 | 0.054 | 0 | 0.022 | 0
1 | 63.571 | 2.887 | 12.994 | 8.216 | 0.614 | 8.097 | 0.486 | 0.711 | 1.066 | 0.02 | 0.117 | 0.015 | 0 | 0 | 0
1 | 59.984 | 0.058 | 7.848 | 5.48 | 1.698 | 9.929 | 5.889 | 2.164 | 0.343 | 0.943 | 4.38 | 0.118 | 0 | 0.002 | 0
1 | 61.01 | 2.402 | 6.158 | 0.94 | 0.894 | 1.831 | 1.04 | 1.142 | 0.19 | 0.095 | 0.201 | 0.01 | 0.03 | 0.017 | 0
1 | 92.867 | 0.046 | 1.588 | 1.061 | 0.039 | 1.641 | 0.339 | 1.708 | 0.003 | 0.001 | 0.179 | 0.001 | 0 | 0.012 | 1
1 | 61.938 | 0.565 | 11.102 | 7.481 | 1.58 | 7.728 | 2.249 | 2.762 | 0.271 | 0.008 | 0.806 | 0.047 | 0 | 0.388 | 0
1 | 87.046 | 0 | 5.19 | 2.01 | 0 | 4.06 | 0 | 0.78 | 0.25 | 0 | 0.66 | 0 | 0 | 0 | 0
1 | 94.265 | 0 | 0.41 | 0.762 | 0 | 1.528 | 0.273 | 2.084 | 0 | 0 | 0.432 | 0 | 0 | 0 | 1
1 | 96.769 | 0 | 0.92 | 0.21 | 0 | 0.81 | 0.26 | 0.84 | 0 | 0 | 0 | 0 | 0 | 0 | 1
1 | 69.159 | 1.089 | 5.357 | 6.29 | 0.776 | 6.263 | 2.684 | 3.803 | 0.574 | 1.138 | 1.294 | 0.005 | 0 | 0.011 | 0
1 | 67.057 | 0.011 | 7.721 | 0.755 | 1.959 | 10.793 | 2.412 | 2.584 | 0.181 | 1.246 | 3.863 | 0.105 | 0 | 0.046 | 0
1 | 71.947 | 0.01 | 3.916 | 2.311 | 1.615 | 8.755 | 2.378 | 2.875 | 0.58 | 1.653 | 2.69 | 0.057 | 0 | 0.002 | 0
1 | 67.043 | 1.56 | 12.605 | 7.585 | 0.62 | 5.75 | 0.775 | 1.705 | 0.154 | 0.141 | 0.305 | 0.03 | 0 | 0.068 | 0
1 | 66.807 | 1.602 | 7.045 | 6.939 | 0.549 | 6.173 | 2.655 | 4.09 | 0.447 | 0.875 | 1.195 | 0 | 0 | 0 | 0
1 | 61.88 | 3.177 | 7.51 | 0.876 | 1.015 | 3.21 | 1.067 | 1.331 | 0.187 | 0.079 | 0.275 | 0.01 | 0.029 | 0.013 | 0
1 | 59.083 | 2.601 | 12.09 | 8.401 | 0.175 | 6.513 | 3.166 | 4.499 | 0.041 | 0.097 | 1.563 | 0.011 | 0 | 0 | 0
1 | 65.619 | 0.015 | 8.704 | 3.022 | 1.871 | 9.534 | 2.424 | 2.705 | 0.122 | 0.816 | 2.831 | 0.083 | 0 | 0.181 | 0
1 | 67.361 | 0.999 | 12.124 | 7.24 | 0.707 | 4.996 | 1.12 | 2.551 | 0.057 | 0.01 | 0.628 | 0.019 | 0 | 0.207 | 0
1 | 91.977 | 0.035 | 0.573 | 1.434 | 0.255 | 2.635 | 0.249 | 2.184 | 0.002 | 0 | 0.45 | 0.001 | 0 | 0.002 | 1
1 | 61.056 | 2.244 | 6.569 | 1.266 | 0.908 | 2.073 | 1.114 | 1.403 | 0.271 | 0.278 | 0.234 | 0.016 | 0.028 | 0.016 | 0
1 | 88.576 | 0.003 | 0.066 | 1.996 | 0.313 | 3.048 | 0.738 | 3.21 | 0.257 | 0.506 | 0.724 | 0 | 0 | 0 | 1
1 | 90.244 | 0.198 | 1.378 | 1.599 | 0.538 | 2.84 | 0.22 | 1.498 | 0.01 | 0.001 | 0.329 | 0.004 | 0 | 0 | 1
1 | 89.619 | 0.001 | 1.494 | 1.562 | 0.782 | 4.288 | 0.573 | 0.77 | 0.02 | 0.135 | 0.605 | 0.011 | 0 | 0.005 | 1
1 | 65.391 | 1.489 | 13.082 | 7.906 | 0.828 | 6.274 | 0.905 | 1.399 | 0.081 | 0.015 | 0.259 | 0.029 | 0 | 0.105 | 0
1 | 70.887 | 0.009 | 6.45 | 0.204 | 1.755 | 10.033 | 2.11 | 2.469 | 0.174 | 1.2 | 3.695 | 0.096 | 0 | 0 | 0
1 | 73.958 | 0.009 | 3.074 | 2.833 | 1.429 | 7.893 | 2.239 | 2.851 | 0.662 | 1.638 | 2.209 | 0.041 | 0 | 0 | 0
1 | 93.688 | 0.001 | 1.857 | 0.777 | 0.129 | 1.317 | 0.449 | 1.126 | 0.057 | 0.115 | 0.073 | 0.007 | 0 | 0.022 | 1
1 | 67.65 | 0.01 | 7.37 | 0.04 | 1.98 | 11.15 | 2.39 | 2.51 | 0.2 | 1.38 | 4.18 | 0.11 | 0 | 0 | 0
1 | 65.597 | 1.603 | 13.431 | 7.861 | 0.676 | 5.931 | 0.814 | 1.712 | 0.108 | 0.01 | 0.291 | 0.034 | 0 | 0.103 | 0
1 | 79.154 | 0.01 | 2.311 | 4.13 | 0.825 | 4.589 | 1.658 | 3.403 | 0.517 | 1.017 | 0.989 | 0 | 0 | 0.088 | 0
1 | 91.337 | 0.001 | 0.699 | 1.857 | 0.678 | 3.674 | 0.481 | 0.727 | 0.065 | 0.127 | 0.268 | 0 | 0 | 0 | 1
1 | 63.149 | 3.211 | 11.949 | 8.031 | 0.563 | 8.6 | 0.774 | 0.985 | 1.378 | 0.001 | 0.286 | 0 | 0 | 0 | 0
1 | 60.957 | 2.297 | 6.225 | 1.137 | 0.931 | 2.192 | 1.26 | 1.187 | 0.197 | 0.133 | 0.39 | 0.015 | 0.029 | 0.017 | 0
1 | 68.812 | 0.027 | 10.057 | 6.391 | 0.928 | 4.173 | 1.794 | 3.824 | 0.013 | 0.01 | 1.153 | 0.004 | 0 | 0.394 | 0
1 | 59.01 | 2.86 | 12.53 | 8.7 | 0.02 | 6.16 | 2.88 | 4.73 | 0.01 | 0.01 | 1.27 | 0 | 0 | 0 | 0
1 | 79.594 | 0.01 | 3.987 | 0.845 | 1.266 | 6.747 | 1.332 | 2.074 | 0.093 | 0.637 | 2.152 | 0.054 | 0 | 0.023 | 0
1 | 89.776 | 0.158 | 2.859 | 1.808 | 0.121 | 2.043 | 0.436 | 1.816 | 0.009 | 0.002 | 0.237 | 0.003 | 0 | 0.037 | 1
1 | 90.979 | 0.001 | 0.725 | 1.928 | 0.688 | 3.721 | 0.521 | 0.786 | 0.082 | 0.161 | 0.287 | 0 | 0 | 0.002 | 1
1 | 61.794 | 0.02 | 10.972 | 7.273 | 1.724 | 7.337 | 2.581 | 3.347 | 0.057 | 0.105 | 0.938 | 0.06 | 0 | 0.452 | 0
1 | 62.925 | 2.057 | 12.658 | 7.782 | 0.862 | 7.663 | 1.042 | 1.695 | 0.943 | 0.389 | 0.322 | 0.033 | 0 | 0.075 | 0
1 | 95.623 | 0 | 1.183 | 0.231 | 0.076 | 1.195 | 0.343 | 0.907 | 0.007 | 0.048 | 0.149 | 0.004 | 0 | 0.002 | 1
1 | 93.345 | 0.007 | 0.219 | 0.853 | 0.393 | 2.186 | 0.233 | 1.543 | 0 | 0 | 0.357 | 0 | 0 | 0 | 1
1 | 69.588 | 0.007 | 5.398 | 4.117 | 1.215 | 7.646 | 4.291 | 2.496 | 0.246 | 0.681 | 3.341 | 0.084 | 0 | 0 | 0
1 | 61.797 | 0.396 | 12.36 | 6.14 | 1.059 | 5.927 | 1.97 | 4.561 | 1.434 | 2.533 | 0.638 | 0.089 | 0 | 0 | 0
1 | 62.018 | 2.949 | 12.317 | 8.017 | 0.642 | 8.488 | 0.938 | 1.438 | 1.426 | 0.32 | 0.338 | 0.011 | 0 | 0 | 0
1 | 75.361 | 0.013 | 2.591 | 4.78 | 1.167 | 5.565 | 2.116 | 3.222 | 0.748 | 1.47 | 1.128 | 0.004 | 0.129 | 0.078 | 0
1 | 64.261 | 2.481 | 12.647 | 7.968 | 0.656 | 7.525 | 0.668 | 1.157 | 0.91 | 0.005 | 0.264 | 0.013 | 0 | 0.059 | 0
1 | 68.601 | 0.01 | 6.676 | 3.463 | 1.449 | 7.693 | 2.308 | 3.607 | 0.856 | 2.057 | 2.043 | 0.071 | 0 | 0 | 0
1 | 87.393 | 0 | 4.877 | 1.952 | 0 | 3.932 | 0.011 | 0.927 | 0.235 | 0 | 0.656 | 0 | 0 | 0 | 0
1 | 62.368 | 3.21 | 12.039 | 8.094 | 0.615 | 8.853 | 0.842 | 1.051 | 1.396 | 0.055 | 0.373 | 0.002 | 0 | 0 | 0
1 | 62.032 | 0.47 | 12.302 | 6.172 | 1.046 | 5.969 | 1.916 | 4.414 | 1.407 | 2.406 | 0.638 | 0.084 | 0.011 | 0.007 | 0
1 | 65.66 | 0.03 | 9.737 | 7.132 | 1.57 | 6.494 | 2.088 | 2.235 | 0.01 | 0.01 | 0.797 | 0.003 | 0 | 0.365 | 0
1 | 66.081 | 0.361 | 9.527 | 5.688 | 1.029 | 5.956 | 1.92 | 4.026 | 1.291 | 2.238 | 0.722 | 0.064 | 0 | 0 | 0
1 | 69.305 | 0.016 | 6.263 | 6.039 | 1.367 | 6.273 | 2.348 | 3.409 | 0.443 | 0.868 | 1.046 | 0.025 | 0 | 0.253 | 0
1 | 67.623 | 0.876 | 11.853 | 7.122 | 0.726 | 4.856 | 1.197 | 2.718 | 0.051 | 0.01 | 0.697 | 0.016 | 0 | 0.23 | 0
1 | 61.31 | 3.146 | 12.364 | 8.342 | 0.456 | 8.145 | 1.319 | 1.966 | 1.083 | 0.056 | 0.538 | 0.002 | 0 | 0 | 0
1 | 94.265 | 0 | 0.41 | 0.762 | 0 | 1.528 | 0.273 | 2.084 | 0 | 0 | 0.432 | 0 | 0 | 0 | 1
1 | 62.16 | 3.292 | 9.776 | 4.356 | 0.846 | 6.085 | 0.779 | 0.894 | 0.88 | 0.041 | 0.212 | 0.005 | 0.016 | 0.005 | 0
1 | 61.732 | 0.593 | 11.177 | 7.5 | 1.581 | 7.795 | 2.259 | 2.793 | 0.285 | 0.008 | 0.807 | 0.05 | 0 | 0.39 | 0
1 | 93.703 | 0.003 | 0.792 | 0.808 | 0.162 | 1.777 | 0.27 | 1.626 | 0 | 0 | 0.217 | 0 | 0.003 | 0.002 | 1
1 | 67.568 | 1.02 | 12.068 | 7.205 | 0.693 | 4.992 | 1.089 | 2.517 | 0.058 | 0.01 | 0.611 | 0.019 | 0 | 0.199 | 0
1 | 64.86 | 1.347 | 10.291 | 7.368 | 0.722 | 5.932 | 2.305 | 3.361 | 0.009 | 0.009 | 0.986 | 0 | 0 | 0.165 | 0
1 | 61.319 | 3.202 | 12.37 | 8.387 | 0.445 | 8.193 | 1.297 | 1.898 | 1.077 | 0.003 | 0.531 | 0 | 0 | 0 | 0
1 | 78.298 | 0.604 | 8.386 | 4.403 | 0.333 | 4.947 | 0.363 | 1.028 | 0.182 | 0.004 | 0.492 | 0.011 | 0 | 0.042 | 0
1 | 89.654 | 0.308 | 1.429 | 0.804 | 0.251 | 1.774 | 0.363 | 1.557 | 0.024 | 0.012 | 0.21 | 0.001 | 0.004 | 0.002 | 1
1 | 65.715 | 0.029 | 9.656 | 6.881 | 1.586 | 6.663 | 2.101 | 2.249 | 0.017 | 0.059 | 0.918 | 0.007 | 0 | 0.353 | 0
1 | 86.987 | 0.46 | 1.56 | 0.816 | 0.184 | 1.494 | 0.439 | 1.868 | 0.041 | 0.022 | 0.377 | 0.002 | 0.007 | 0.004 | 1
1 | 96.081 | 0 | 0.79 | 0.371 | 0 | 1.011 | 0.284 | 1.12 | 0 | 0 | 0.138 | 0 | 0 | 0 | 1
1 | 92.63 | 0 | 0.02 | 1.07 | 0 | 1.98 | 0.17 | 3.24 | 0 | 0 | 0.61 | 0 | 0 | 0 | 1
1 | 67.649 | 0.01 | 7.37 | 0.04 | 1.98 | 11.148 | 2.39 | 2.51 | 0.2 | 1.38 | 4.179 | 0.11 | 0 | 0 | 0
1 | 66.167 | 1.265 | 11.662 | 4.98 | 1.104 | 8.167 | 1.207 | 1.646 | 0.146 | 0.558 | 1.683 | 0.068 | 0 | 0 | 0
1 | 66.839 | 0.018 | 10.686 | 5.784 | 1.228 | 5.087 | 1.865 | 3.547 | 0.312 | 0.625 | 1.031 | 0.045 | 0.267 | 0.282 | 0
1 | 62.765 | 0.023 | 10.597 | 7.287 | 1.712 | 7.208 | 2.466 | 2.97 | 0.01 | 0.01 | 0.899 | 0.043 | 0 | 0.44 | 0
1 | 67.112 | 0.229 | 10.997 | 5.535 | 1.028 | 4.775 | 1.626 | 3.684 | 0.658 | 1.122 | 0.945 | 0.047 | 0.277 | 0.167 | 0
1 | 76.357 | 0.01 | 7.566 | 4.345 | 0.755 | 5.438 | 1.084 | 1.733 | 0.144 | 0.004 | 0.763 | 0.018 | 0 | 0.193 | 0
1 | 64.008 | 1.635 | 10.96 | 7.69 | 1.082 | 7.62 | 1.44 | 1.599 | 0.701 | 0.006 | 0.548 | 0 | 0 | 0.184 | 0
1 | 61.375 | 3.215 | 12.359 | 8.379 | 0.457 | 8.258 | 1.253 | 1.818 | 1.11 | 0.003 | 0.511 | 0 | 0 | 0 | 0
1 | 67.014 | 0.078 | 7.957 | 1.039 | 1.905 | 10.592 | 2.343 | 2.545 | 0.178 | 1.197 | 3.719 | 0.102 | 0 | 0.047 | 0
1 | 62.502 | 3.086 | 11.936 | 8.108 | 0.433 | 7.957 | 1.265 | 1.897 | 1.037 | 0.003 | 0.523 | 0 | 0 | 0 | 0
1 | 62.82 | 0.02 | 10.89 | 6.801 | 1.732 | 7.128 | 2.427 | 3.106 | 0.055 | 0.101 | 0.961 | 0.062 | 0.163 | 0.422 | 0
1 | 61.579 | 0.021 | 10.951 | 7.351 | 1.769 | 7.499 | 2.62 | 3.271 | 0.01 | 0.01 | 0.94 | 0.06 | 0 | 0.47 | 0
1 | 63.524 | 2.077 | 6.602 | 0.826 | 0.981 | 1.997 | 0.904 | 0.994 | 0.165 | 0.083 | 0.359 | 0.018 | 0.348 | 0.015 | 0
1 | 61.59 | 0.019 | 11.063 | 7.233 | 1.718 | 7.342 | 2.584 | 3.414 | 0.121 | 0.236 | 0.921 | 0.063 | 0 | 0.433 | 0
1 | 65.12 | 2.104 | 14.399 | 8.164 | 0.525 | 6.117 | 0.429 | 1.071 | 0.111 | 0.011 | 0.023 | 0.04 | 0 | 0 | 0
1 | 67.272 | 1.051 | 12.2 | 7.278 | 0.699 | 5.056 | 1.092 | 2.49 | 0.069 | 0.01 | 0.606 | 0.019 | 0 | 0.198 | 0
1 | 63.982 | 0.267 | 10.947 | 7.276 | 1.462 | 6.651 | 2.12 | 2.829 | 0.022 | 0.01 | 0.825 | 0.036 | 0 | 0.379 | 0
1 | 76.995 | 0.01 | 0.113 | 4.649 | 1.208 | 6.136 | 2.329 | 3.225 | 0.98 | 1.93 | 1.082 | 0 | 0 | 0 | 0
1 | 60.71 | 2.12 | 5.711 | 1.011 | 0.85 | 1.371 | 1.04 | 1.09 | 0.19 | 0.1 | 0.18 | 0.01 | 0.03 | 0.02 | 0
1 | 64.772 | 0.014 | 10.808 | 6.1 | 1.288 | 6.276 | 2.113 | 3.691 | 0.599 | 1.148 | 0.81 | 0.069 | 0 | 0.224 | 0
1 | 66.986 | 0.034 | 7.758 | 0.822 | 1.944 | 10.755 | 2.419 | 2.601 | 0.18 | 1.236 | 3.843 | 0.104 | 0 | 0.045 | 0
1 | 72.492 | 0.509 | 3.784 | 4.509 | 1.099 | 5.137 | 2.002 | 3.123 | 0.62 | 1.172 | 0.988 | 0.002 | 0.005 | 0.102 | 0
1 | 81.93 | 0.008 | 2.195 | 3.533 | 0.708 | 3.98 | 1.502 | 2.765 | 0.444 | 0.873 | 0.841 | 0 | 0 | 0.076 | 0
1 | 66.617 | 1.831 | 12.722 | 7.821 | 0.608 | 6.168 | 0.667 | 1.358 | 0.219 | 0.251 | 0.16 | 0.035 | 0 | 0.002 | 0
1 | 83.648 | 0.896 | 4.048 | 3.279 | 0.187 | 3.869 | 0.263 | 2.455 | 0.329 | 0.001 | 0.456 | 0.005 | 0 | 0 | 1
1 | 63.422 | 2.917 | 13.087 | 8.247 | 0.606 | 8.114 | 0.486 | 0.713 | 1.067 | 0.004 | 0.117 | 0.014 | 0 | 0 | 0
1 | 67.392 | 0.991 | 12.106 | 7.231 | 0.707 | 4.981 | 1.124 | 2.562 | 0.057 | 0.01 | 0.633 | 0.019 | 0 | 0.208 | 0
1 | 74.281 | 0.018 | 8.773 | 4.469 | 0.892 | 3.455 | 1.25 | 2.874 | 0.009 | 0.009 | 1.109 | 0.013 | 0.447 | 0.27 | 0
1 | 67.778 | 0.089 | 10.397 | 6.359 | 0.946 | 4.44 | 1.817 | 3.923 | 0.224 | 0.376 | 1.076 | 0.016 | 0 | 0.336 | 0
1 | 83.012 | 0.386 | 5.559 | 3.421 | 0.44 | 2.966 | 0.663 | 1.828 | 0.022 | 0.004 | 0.389 | 0.007 | 0 | 0.102 | 1
1 | 93.818 | 0.032 | 0.627 | 0.877 | 0.008 | 1.6 | 0.275 | 2.068 | 0.002 | 0 | 0.426 | 0.001 | 0 | 0 | 1
1 | 86.813 | 0 | 5.212 | 2.04 | 0.015 | 4.112 | 0.053 | 0.792 | 0.251 | 0.008 | 0.693 | 0.001 | 0 | 0 | 0
1 | 67.396 | 0.094 | 7.522 | 0.295 | 1.922 | 11.003 | 2.404 | 2.575 | 0.194 | 1.34 | 4.094 | 0.107 | 0 | 0 | 0
1 | 67.565 | 1.45 | 11.639 | 7.423 | 0.681 | 5.814 | 0.925 | 1.855 | 0.226 | 0.301 | 0.368 | 0.028 | 0 | 0.064 | 0
1 | 61.981 | 3.276 | 10.471 | 5.437 | 0.747 | 6.7 | 0.885 | 1.103 | 0.958 | 0.031 | 0.282 | 0.004 | 0.011 | 0.004 | 0
1 | 75.928 | 0.011 | 1.078 | 4.872 | 1.189 | 5.98 | 2.311 | 3.336 | 0.902 | 1.777 | 1.106 | 0 | 0 | 0.039 | 0
1 | 96.755 | 0.001 | 0.926 | 0.214 | 0 | 0.812 | 0.26 | 0.84 | 0 | 0 | 0 | 0 | 0 | 0 | 1
1 | 59.225 | 2.633 | 11.853 | 8.011 | 0.218 | 6.341 | 3.058 | 4.335 | 0.048 | 0.096 | 1.497 | 0.011 | 0.002 | 0.001 | 0
1 | 96.587 | 0 | 0.881 | 0.248 | 0 | 0.862 | 0.256 | 0.945 | 0 | 0 | 0.027 | 0 | 0 | 0 | 1
1 | 88.81 | 0.325 | 1.441 | 1.937 | 0.002 | 2.455 | 0.478 | 3.409 | 0.001 | 0.001 | 0.685 | 0 | 0 | 0 | 1
1 | 78.746 | 0.009 | 1.117 | 4.17 | 0.976 | 5.764 | 1.897 | 2.78 | 0.85 | 1.576 | 1.012 | 0 | 0 | 0 | 0
1 | 83.174 | 0.016 | 7.177 | 0.277 | 1.175 | 2.718 | 0.098 | 0.463 | 0.007 | 0.007 | 1.063 | 0.052 | 1.75 | 0 | 0
1 | 65.262 | 1.437 | 7.661 | 2.578 | 0.942 | 2.605 | 1.176 | 1.915 | 0.117 | 0.06 | 0.61 | 0.012 | 0.223 | 0.134 | 0
1 | 60.904 | 2.086 | 5.89 | 1.187 | 0.846 | 1.472 | 1.043 | 1.134 | 0.186 | 0.097 | 0.194 | 0.01 | 0.029 | 0.026 | 0
1 | 93.442 | 0.005 | 0.508 | 0.839 | 0.292 | 2.027 | 0.241 | 1.591 | 0 | 0 | 0.263 | 0 | 0 | 0 | 1
1 | 62.677 | 0.022 | 10.749 | 7.164 | 1.66 | 7.059 | 2.439 | 3.152 | 0.131 | 0.257 | 0.881 | 0.048 | 0 | 0.402 | 0
1 | 61.71 | 0.01 | 12.37 | 5.87 | 1.11 | 5.5 | 2.16 | 5.09 | 1.41 | 2.86 | 0.7 | 0.1 | 0 | 0 | 0
1 | 66.471 | 0.79 | 11.941 | 6.931 | 0.791 | 5.082 | 1.348 | 3.073 | 0.329 | 0.502 | 0.686 | 0.03 | 0 | 0.185 | 0
1 | 65.68 | 0.029 | 9.728 | 7.127 | 1.57 | 6.491 | 2.087 | 2.235 | 0.01 | 0.01 | 0.797 | 0.003 | 0 | 0.365 | 0
1 | 76.14 | 0.011 | 0.73 | 4.828 | 1.211 | 6.093 | 2.336 | 3.287 | 0.936 | 1.844 | 1.098 | 0 | 0 | 0.025 | 0
1 | 67.457 | 0.948 | 12.008 | 7.195 | 0.718 | 4.949 | 1.153 | 2.611 | 0.055 | 0.01 | 0.655 | 0.018 | 0 | 0.216 | 0
1 | 94.072 | 0.069 | 0.893 | 0.825 | 0.005 | 1.457 | 0.395 | 1.628 | 0.001 | 0.003 | 0.382 | 0 | 0 | 0 | 1
1 | 71.896 | 0.037 | 4.018 | 2.358 | 1.601 | 8.736 | 2.355 | 2.856 | 0.578 | 1.642 | 2.667 | 0.057 | 0 | 0 | 0
1 | 62.202 | 3.3 | 12.249 | 8.25 | 0.582 | 8.823 | 0.787 | 0.993 | 1.416 | 0.001 | 0.296 | 0 | 0 | 0 | 0
1 | 75.844 | 0.01 | 0.959 | 4.822 | 1.201 | 6.065 | 2.335 | 3.368 | 0.969 | 1.912 | 1.09 | 0.003 | 0 | 0.018 | 0
1 | 62.628 | 3.324 | 12.14 | 8.131 | 0.676 | 9.222 | 0.531 | 0.51 | 1.603 | 0.028 | 0.202 | 0.001 | 0 | 0 | 0
1 | 59.01 | 2.86 | 12.53 | 8.7 | 0.02 | 6.16 | 2.88 | 4.73 | 0.01 | 0.01 | 1.27 | 0 | 0 | 0 | 0
1 | 61.859 | 0.575 | 11.13 | 7.488 | 1.58 | 7.753 | 2.253 | 2.774 | 0.276 | 0.008 | 0.807 | 0.048 | 0 | 0.389 | 0
1 | 87.049 | 0 | 5.19 | 2.01 | 0 | 4.06 | 0 | 0.78 | 0.25 | 0 | 0.66 | 0 | 0 | 0 | 0
1 | 68.771 | 0.02 | 9.927 | 6.09 | 0.978 | 4.49 | 1.825 | 3.769 | 0.019 | 0.074 | 1.297 | 0.009 | 0 | 0.377 | 0
1 | 66.508 | 1.878 | 11.202 | 6.779 | 0.817 | 6.777 | 0.891 | 1.624 | 0.901 | 0.004 | 0.63 | 0.007 | 0.227 | 0.137 | 0
1 | 62.253 | 2.42 | 12.306 | 7.557 | 0.788 | 8.167 | 0.973 | 1.787 | 1.56 | 0.815 | 0.314 | 0.028 | 0 | 0 | 0
1 | 61.891 | 2.908 | 11.901 | 7.614 | 0.586 | 8.468 | 1.404 | 1.964 | 0.995 | 0.131 | 0.873 | 0.01 | 0 | 0 | 0
1 | 64.506 | 2.419 | 13.963 | 8.26 | 0.555 | 6.939 | 0.44 | 0.921 | 0.486 | 0.008 | 0.055 | 0.03 | 0 | 0 | 0
1 | 88.004 | 0.005 | 2.922 | 2.034 | 0.342 | 2.604 | 0.722 | 1.907 | 0.002 | 0.002 | 0.299 | 0.008 | 0 | 0.087 | 1
1 | 65.656 | 0.029 | 9.738 | 7.13 | 1.57 | 6.493 | 2.089 | 2.239 | 0.012 | 0.013 | 0.798 | 0.003 | 0 | 0.365 | 0
1 | 72.011 | 0.01 | 3.876 | 2.28 | 1.614 | 8.761 | 2.378 | 2.878 | 0.583 | 1.661 | 2.699 | 0.057 | 0 | 0 | 0
1 | 69.711 | 0.453 | 10.863 | 5.962 | 0.878 | 4.29 | 1.257 | 2.82 | 0.031 | 0.01 | 0.954 | 0.017 | 0.29 | 0.261 | 0
1 | 61.38 | 0.603 | 9.955 | 5.094 | 1.296 | 5.132 | 2.028 | 3.26 | 0.521 | 0.972 | 0.649 | 0.059 | 0.008 | 0.19 | 0
1 | 69.522 | 0.01 | 5.863 | 1.008 | 1.822 | 10.122 | 2.386 | 2.67 | 0.366 | 1.502 | 3.542 | 0.087 | 0 | 0 | 0
1 | 66.818 | 0.684 | 11.318 | 7.216 | 0.998 | 5.514 | 1.432 | 2.396 | 0.042 | 0.01 | 0.673 | 0.013 | 0 | 0.256 | 0
1 | 81.992 | 0.51 | 4.081 | 3.614 | 0.435 | 3.874 | 1.021 | 2.641 | 0.003 | 0.003 | 0.657 | 0 | 0 | 0.062 | 1
1 | 94.378 | 0 | 0.4 | 0.707 | 0 | 1.486 | 0.208 | 2.227 | 0 | 0 | 0.352 | 0 | 0 | 0 | 1
1 | 92.741 | 0.01 | 0.084 | 0.938 | 0.533 | 2.497 | 0.201 | 1.547 | 0 | 0 | 0.361 | 0 | 0 | 0 | 1
1 | 61.589 | 0.027 | 11.004 | 7.301 | 1.744 | 7.433 | 2.599 | 3.326 | 0.061 | 0.108 | 0.93 | 0.061 | 0 | 0.453 | 0
1 | 61.256 | 2.096 | 6.723 | 1.756 | 0.998 | 2.518 | 1.221 | 1.372 | 0.167 | 0.084 | 0.29 | 0.014 | 0.026 | 0.071 | 0
1 | 91.061 | 0.182 | 0.712 | 1.444 | 0.036 | 2.353 | 0.192 | 3.039 | 0.087 | 0 | 0.571 | 0 | 0 | 0 | 1
1 | 65.918 | 1.68 | 13.617 | 7.889 | 0.602 | 5.772 | 0.698 | 1.628 | 0.09 | 0.01 | 0.249 | 0.033 | 0 | 0.08 | 0
1 | 89.291 | 0.115 | 2.124 | 2.339 | 0.649 | 3.675 | 0.45 | 0.807 | 0.007 | 0.001 | 0.266 | 0.002 | 0 | 0.027 | 1
1 | 78.648 | 0.008 | 1.175 | 4.19 | 0.981 | 5.775 | 1.901 | 2.784 | 0.845 | 1.567 | 1.012 | 0 | 0 | 0.003 | 0
1 | 72.164 | 0.01 | 3.807 | 2.332 | 1.598 | 8.689 | 2.368 | 2.877 | 0.591 | 1.661 | 2.657 | 0.056 | 0 | 0 | 0
1 | 79.406 | 0.02 | 9.38 | 0.116 | 1.531 | 3.091 | 0.057 | 0.08 | 0.014 | 0.022 | 1.37 | 0.07 | 2.343 | 0 | 0
1 | 72.238 | 0.01 | 3.833 | 2.266 | 1.595 | 8.686 | 2.353 | 2.884 | 0.577 | 1.643 | 2.676 | 0.057 | 0 | 0 | 0
1 | 60.71 | 2.12 | 5.71 | 1.01 | 0.85 | 1.37 | 1.04 | 1.09 | 0.19 | 0.1 | 0.18 | 0.01 | 0.03 | 0.02 | 0
1 | 74.9 | 0.014 | 3.689 | 4.734 | 1.151 | 5.278 | 1.983 | 3.149 | 0.636 | 1.248 | 1.143 | 0.006 | 0.216 | 0.108 | 0
1 | 67.15 | 0.916 | 11.902 | 7.25 | 0.798 | 5.185 | 1.209 | 2.472 | 0.053 | 0.01 | 0.632 | 0.017 | 0 | 0.219 | 0
1 | 76.412 | 0.01 | 0.557 | 4.767 | 1.201 | 6.069 | 2.331 | 3.299 | 0.95 | 1.87 | 1.1 | 0 | 0 | 0.018 | 0
1 | 69.393 | 0.02 | 10.019 | 6.052 | 0.961 | 4.103 | 1.704 | 3.63 | 0.01 | 0.01 | 1.166 | 0.007 | 0.126 | 0.374 | 0
1 | 61.312 | 3.199 | 12.357 | 8.376 | 0.447 | 8.198 | 1.305 | 1.909 | 1.075 | 0.005 | 0.54 | 0 | 0 | 0 | 0
1 | 70.114 | 0.009 | 7.093 | 0.29 | 1.729 | 10.249 | 2.086 | 2.29 | 0.206 | 1.205 | 3.733 | 0.096 | 0 | 0 | 0
1 | 79.76 | 1.543 | 6.156 | 4.149 | 0.301 | 5.008 | 0.386 | 1.111 | 0.74 | 0 | 0.155 | 0 | 0 | 0 | 1
1 | 65.975 | 1.701 | 13.652 | 7.896 | 0.587 | 5.749 | 0.673 | 1.606 | 0.091 | 0.01 | 0.24 | 0.032 | 0 | 0.075 | 0
1 | 60.973 | 3.115 | 12.324 | 8.391 | 0.404 | 7.944 | 1.58 | 2.292 | 0.923 | 0.017 | 0.687 | 0.002 | 0 | 0 | 0
1 | 71.504 | 0.02 | 9.868 | 4.984 | 1.012 | 3.742 | 1.375 | 3.051 | 0.01 | 0.01 | 1.211 | 0.015 | 0.507 | 0.306 | 0
1 | 62.827 | 3.049 | 11.764 | 8.032 | 0.422 | 7.892 | 1.248 | 1.973 | 1.024 | 0.003 | 0.538 | 0 | 0 | 0 | 0
1 | 71.491 | 0.023 | 9.87 | 4.988 | 1.011 | 3.744 | 1.377 | 3.053 | 0.01 | 0.01 | 1.211 | 0.015 | 0.506 | 0.306 | 0
1 | 65.156 | 2.111 | 14.5 | 8.27 | 0.521 | 6.207 | 0.421 | 1.065 | 0.124 | 0.01 | 0.021 | 0.04 | 0 | 0 | 0
1 | 77.877 | 0.124 | 1.973 | 4.426 | 0.95 | 5.764 | 1.813 | 2.701 | 0.798 | 1.47 | 0.959 | 0.002 | 0 | 0.005 | 0
1 | 92.522 | 0 | 0.297 | 1.297 | 0.246 | 2.564 | 0.239 | 2.207 | 0 | 0 | 0.456 | 0 | 0 | 0 | 1
1 | 63.468 | 2.91 | 13.096 | 8.243 | 0.609 | 8.111 | 0.471 | 0.691 | 1.067 | 0.004 | 0.109 | 0.015 | 0 | 0 | 0
1 | 93.827 | 0.003 | 0.741 | 0.785 | 0.158 | 1.767 | 0.264 | 1.618 | 0 | 0 | 0.211 | 0 | 0 | 0 | 1