## Sheet1
| 文物编号 | 二氧化硅(SiO2) | 氧化钠(Na2O) | 氧化钾(K2O) | 氧化钙(CaO) | 氧化镁(MgO) | 氧化铝(Al2O3) | 氧化铁(Fe2O3) | 氧化铜(CuO) | 氧化铅(PbO) | 氧化钡(BaO) | 五氧化二磷(P2O5) | 氧化锶(SrO) | 氧化锡(SnO2) | 二氧化硫(SO2)
0 | 02 | 57.68 | 0.77 | 1.89 | 1.23 | 0.83 | 4.77 | 1.19 | 0.26 | 10.32 | 0.3 | 4.14 | 0.05 | 0.93 | 1.56
1 | 08 | 32.02 | 0.77 | 0.26 | 0.78 | 0.49 | 1.12 | 23.59 | 10.42 | 6.24 | 25.34 | 4.17 | 0.11 | 0.93 | 2.01
2 | 08严重风化点 | 7.33 | 0.77 | 0.26 | 1.68 | 0.49 | 0.92 | 23.59 | 3.14 | 7.06 | 24.85 | 8.78 | 0.15 | 0.93 | 11.72
3 | 11 | 53.4 | 0.77 | 0.38 | 1.84 | 0.5 | 2.24 | 23.59 | 4.94 | 5.52 | 11.86 | 10.89 | 0.11 | 0.93 | 1.56
4 | 19 | 47.12 | 0.77 | 0.26 | 1.54 | 0.41 | 2.97 | 0.85 | 3.51 | 9.32 | 4.34 | 10.25 | 0.05 | 0.93 | 1.56
5 | 23未风化点 | 85.52 | 6.42 | 0.26 | 0.26 | 0.5 | 1.18 | 23.59 | 2.99 | 3.69 | 9.62 | 0.06 | 0.09 | 0.93 | 1.56
6 | 25未风化点 | 80.46 | 1.87 | 0.26 | 0.33 | 0.49 | 1.58 | 0.99 | 1.12 | 6.94 | 5.4 | 0.22 | 0.06 | 0.93 | 1.56
7 | 26 | 31.46 | 0.77 | 0.26 | 0.76 | 0.49 | 0.58 | 23.59 | 10.58 | 6.42 | 26.17 | 3.63 | 0.13 | 0.93 | 1.53
8 | 26严重风化点 | 5.91 | 0.77 | 0.72 | 1.58 | 0.49 | 0.98 | 23.59 | 3.6 | 6.51 | 28.77 | 7.01 | 0.18 | 0.93 | 12.44
9 | 28未风化点 | 108.24 | 0.77 | 0.47 | 0.7 | 0.7 | 3.91 | 0.26 | 0.33 | 3.73 | 3.28 | 1.21 | 0.03 | 0.39 | 1.56
10 | 29未风化点 | 100.64 | 0.75 | 0.54 | 1.56 | 1.05 | 11.94 | 0.52 | 0.74 | 2.68 | 1.65 | 0.48 | 0.07 | 0.93 | 1.56
11 | 34 | 56.89 | 0.77 | 0.45 | 0.41 | 0.49 | 1.35 | 0.3 | 1.51 | 10.13 | 8.11 | 0.39 | 0.06 | 0.93 | 1.56
12 | 36 | 62.91 | 1.8 | 0.25 | 0.19 | 0.49 | 1.33 | 0.2 | 0.68 | 9.05 | 8.79 | 0.08 | 0.06 | 0.93 | 1.56
13 | 38 | 52.35 | 1.12 | 0.26 | 0.36 | 0.49 | 2.14 | 0.19 | 0.73 | 10.73 | 7.94 | 0.56 | 0.12 | 0.93 | 1.56
14 | 39 | 41.73 | 0.77 | 0.26 | 0.58 | 0.49 | 0.42 | 23.59 | 0.88 | 13.28 | 5.86 | 1.35 | 0.17 | 0.93 | 1.56
15 | 40 | 26.57 | 0.77 | 0.26 | 0.98 | 0.49 | 0.37 | 0.12 | 10.5 | 15.28 | 5.43 | 2.05 | 0.19 | 0.93 | 1.56
16 | 41 | 29.35 | 0.77 | 0.79 | 2.6 | 1.92 | 2.77 | 1.15 | 0.19 | 9.6 | 7.92 | 8.66 | 0.13 | 0.93 | 1.56
17 | 42未风化点1 | 81.5 | 4.65 | 0.27 | 0.41 | 0.77 | 2.94 | 23.59 | 2.67 | 4.76 | 8.5 | 0.09 | 0.1 | 0.93 | 1.56
18 | 42未风化点2 | 81.61 | 4.6 | 0.63 | 1.23 | 0.81 | 4.71 | 23.59 | 2.72 | 4.38 | 8.83 | 0.06 | 0.28 | 0.93 | 1.56
19 | 43部位1 | 19.73 | 0.77 | 0.26 | 2.75 | 0.62 | 1.87 | 0.49 | 5.36 | 13.02 | 5.92 | 0.06 | 0.18 | 0.93 | 1.56
20 | 43部位2 | 34.5 | 0.77 | 0.26 | 3.36 | 0.67 | 2.84 | 0.89 | 1.51 | 9.74 | 2.65 | 14.89 | 0.13 | 0.93 | 1.56
21 | 44未风化点 | 96.57 | 2.48 | 0.36 | 1.12 | 0.49 | 10.56 | 0.49 | 0.43 | 2.96 | 4.24 | 0.06 | 0.07 | 0.93 | 1.56
22 | 48 | 84.79 | 0.65 | 0.58 | 1.48 | 1.08 | 11.36 | 0.66 | 10.5 | 3.42 | 5.93 | 1.28 | 0.07 | 2.2 | 1.56
23 | 49 | 45.77 | 0.77 | 0.26 | 2.41 | 1.03 | 4.48 | 1.75 | 0.7 | 7.44 | 4.95 | 12.88 | 0.13 | 0.93 | 1.56
24 | 49未风化点 | 86.82 | 0.77 | 0.54 | 1.09 | 0.84 | 5.41 | 0.81 | 0.45 | 5.01 | 3.4 | 5.01 | 0.09 | 0.93 | 1.56
25 | 50 | 28.59 | 0.77 | 0.26 | 1.68 | 0.33 | 1.56 | 0.21 | 1.13 | 9.57 | 11.52 | 7.36 | 0.19 | 0.93 | 1.56
26 | 50未风化点 | 71.58 | 0.77 | 0.26 | 1.64 | 0.38 | 3.46 | 23.59 | 0.7 | 6.66 | 5.05 | 7.36 | 0.07 | 0.93 | 1.56
27 | 51部位1 | 39.13 | 0.77 | 0.26 | 1.88 | 0.84 | 4.37 | 0.76 | 1.37 | 8.75 | 7.25 | 9.4 | 0.11 | 0.79 | 1.56
28 | 51部位2 | 33.94 | 0.77 | 0.26 | 2.69 | 1.02 | 2.09 | 0.27 | 0.75 | 11.17 | 0.3 | 10.16 | 0.28 | 0.93 | 1.56
29 | 52 | 40.92 | 0.99 | 0.26 | 1.19 | 0.39 | 0.97 | 0.15 | 0.7 | 10.32 | 7.01 | 6.63 | 0.13 | 0.93 | 1.56
30 | 53未风化点 | 101.21 | 2.46 | 0.2 | 0.41 | 0.8 | 5.04 | 23.59 | 0.54 | 2.97 | 7.3 | 0.06 | 0.08 | 0.93 | 1.56
31 | 54 | 35.42 | 0.77 | 0.58 | 1.68 | 0.9 | 3.45 | 23.59 | 0.83 | 12.07 | 5.71 | 4.92 | 0.25 | 0.93 | 1.56
32 | 54严重风化点 | 27.2 | 0.77 | 0.26 | 1.23 | 0.78 | 3.04 | 23.59 | 1.34 | 12.72 | 0.3 | 16.4 | 0.32 | 0.93 | 1.56
33 | 56 | 46.35 | 0.77 | 0.26 | 0.64 | 0.49 | 1.54 | 23.59 | 0.79 | 8.97 | 12.54 | 2.95 | 0.28 | 0.93 | 1.56
34 | 57 | 40.41 | 0.77 | 0.26 | 0.69 | 0.49 | 1.81 | 23.59 | 1.16 | 9.81 | 14.04 | 0.06 | 0.28 | 0.93 | 1.56
35 | 58 | 48.32 | 0.77 | 0.61 | 1.83 | 0.55 | 2.93 | 0.55 | 3.13 | 8.56 | 6.22 | 10.43 | 0.07 | 0.93 | 1.56