## Sheet1
类型 | 二氧化硅(SiO2) | 氧化钠(Na2O) | 氧化钾(K2O) | 氧化钙(CaO) | 氧化镁(MgO) | 氧化铝(Al2O3) | 氧化铁(Fe2O3) | 氧化铜(CuO) | 氧化铅(PbO) | 氧化钡(BaO) | 五氧化二磷(P2O5) | 氧化锶(SrO) | 氧化锡(SnO2) | 二氧化硫(SO2) | 有无风化
0 | 36.28 | 0 | 1.05 | 2.34 | 1.18 | 5.73 | 1.86 | 0.26 | 47.43 | 0.01 | 3.57 | 0.19 | 0 | 0 | 1
0 | 20.14 | 0 | 0 | 1.48 | 0 | 1.34 | 0 | 10.41 | 28.68 | 31.23 | 3.59 | 0.37 | 0 | 2.58 | 1
0 | 4.61 | 0.02 | 0 | 3.19 | 0.01 | 1.11 | 0.01 | 3.14 | 32.45 | 30.62 | 7.56 | 0.53 | 0 | 15.03 | 1
0 | 33.59 | 0.04 | 0.21 | 3.51 | 0.71 | 2.69 | 0.03 | 4.93 | 25.39 | 14.61 | 9.38 | 0.37 | 0 | 0.04 | 1
0 | 29.64 | 0.01 | 0 | 2.93 | 0.59 | 3.57 | 1.33 | 3.51 | 42.82 | 5.35 | 8.83 | 0.19 | 0 | 0.01 | 1
0 | 37.36 | 0.11 | 0.71 | 0.24 | 0.08 | 5.45 | 1.51 | 4.78 | 9.3 | 23.55 | 5.75 | 0.04 | 0.01 | 0.1 | 0
0 | 53.79 | 7.92 | 0.01 | 0.5 | 0.71 | 1.42 | 0.02 | 2.99 | 16.98 | 11.86 | 0.12 | 0.33 | 0 | 0.03 | 1
0 | 31.94 | 0.01 | 0 | 0.47 | 0.01 | 1.59 | 0.01 | 8.46 | 29.14 | 26.23 | 0.14 | 0.91 | 0 | 0.01 | 0
0 | 50.61 | 2.31 | 0.01 | 0.63 | 0.02 | 1.9 | 1.55 | 1.12 | 31.9 | 6.65 | 0.19 | 0.2 | 0 | 0.02 | 1
0 | 19.79 | 0 | 0 | 1.44 | 0 | 0.7 | 0 | 10.57 | 29.53 | 32.25 | 3.13 | 0.45 | 0 | 1.96 | 1
0 | 3.72 | 0 | 0.4 | 3.01 | 0 | 1.18 | 0 | 3.6 | 29.92 | 35.45 | 6.04 | 0.62 | 0 | 15.95 | 1
0 | 68.08 | 0.01 | 0.26 | 1.34 | 1 | 4.7 | 0.41 | 0.33 | 17.14 | 4.04 | 1.04 | 0.12 | 0.23 | 0.01 | 1
0 | 63.3 | 0.92 | 0.3 | 2.98 | 1.49 | 14.34 | 0.81 | 0.74 | 12.31 | 2.03 | 0.41 | 0.25 | 0 | 0 | 1
0 | 34.34 | 0.02 | 1.41 | 4.49 | 0.98 | 4.35 | 2.12 | 0.04 | 39.22 | 10.29 | 0.07 | 0.35 | 0.4 | 0.02 | 0
0 | 36.93 | 0.01 | 0 | 4.24 | 0.51 | 3.86 | 2.74 | 0.03 | 37.74 | 10.35 | 1.41 | 0.48 | 0.44 | 0.01 | 0
0 | 65.91 | 0.01 | 0 | 1.6 | 0.89 | 3.11 | 4.59 | 0.44 | 16.55 | 3.42 | 1.62 | 0.3 | 0 | 0.01 | 0
0 | 69.71 | 0.01 | 0.21 | 0.46 | 0.01 | 2.36 | 1 | 0.11 | 19.76 | 4.88 | 0.17 | 0 | 0 | 0.01 | 0
0 | 75.51 | 0 | 0.15 | 0.64 | 1 | 2.35 | 0 | 0.47 | 16.16 | 3.55 | 0.13 | 0 | 0 | 0 | 0
0 | 35.78 | 0.02 | 0.25 | 0.78 | 0.02 | 1.62 | 0.47 | 1.51 | 46.55 | 10 | 0.34 | 0.22 | 0 | 0.02 | 1
0 | 65.91 | 0.04 | 0.01 | 0.38 | 0.03 | 1.44 | 0.17 | 0.16 | 22.05 | 5.68 | 0.42 | 0.01 | 0 | 0.03 | 0
0 | 39.57 | 2.22 | 0.14 | 0.37 | 0.02 | 1.6 | 0.32 | 0.68 | 41.61 | 10.83 | 0.07 | 0.22 | 0 | 0.02 | 1
0 | 60.12 | 0 | 0.23 | 0.89 | 0 | 2.72 | 0 | 3.01 | 17.24 | 10.34 | 1.46 | 0.31 | 0 | 3.66 | 0
0 | 32.93 | 1.38 | 0 | 0.68 | 0.01 | 2.57 | 0.29 | 0.73 | 49.31 | 9.79 | 0.48 | 0.41 | 0 | 0.01 | 1
0 | 26.25 | 0.01 | 0 | 1.11 | 0.01 | 0.5 | 0.01 | 0.88 | 61.03 | 7.22 | 1.16 | 0.61 | 0 | 0.01 | 1
0 | 16.71 | 0.01 | 0 | 1.87 | 0.01 | 0.45 | 0.19 | 0.03 | 70.21 | 6.69 | 1.77 | 0.68 | 0 | 0.01 | 1
0 | 18.46 | 0.06 | 0.44 | 4.96 | 2.73 | 3.33 | 1.79 | 0.19 | 44.12 | 9.76 | 7.46 | 0.47 | 0 | 0.05 | 1
0 | 51.26 | 5.74 | 0.15 | 0.79 | 1.09 | 3.53 | 0.01 | 2.67 | 21.88 | 10.47 | 0.08 | 0.35 | 0 | 0.02 | 1
0 | 51.33 | 5.68 | 0.35 | 0.04 | 1.16 | 5.66 | 0.01 | 2.72 | 20.12 | 10.88 | 0.07 | 0.01 | 0 | 0.02 | 1
0 | 12.41 | 0.05 | 0.01 | 5.24 | 0.89 | 2.25 | 0.76 | 5.35 | 59.85 | 7.29 | 0.18 | 0.64 | 0 | 0.04 | 1
0 | 21.7 | 0.03 | 0.01 | 6.4 | 0.95 | 3.41 | 1.39 | 1.51 | 44.75 | 3.26 | 12.83 | 0.47 | 0 | 0.03 | 1
0 | 60.74 | 3.06 | 0.2 | 2.14 | 0.01 | 12.69 | 0.77 | 0.43 | 13.61 | 5.22 | 0.03 | 0.26 | 0 | 0.01 | 1
0 | 61.28 | 2.66 | 0.11 | 0.84 | 0.74 | 5 | 0.01 | 0.53 | 15.99 | 10.96 | 0.06 | 0.23 | 0 | 0.01 | 0
0 | 55.21 | 0.01 | 0.25 | 0.03 | 1.67 | 4.79 | 0.01 | 0.77 | 25.25 | 10.06 | 0.2 | 0.43 | 0 | 0.01 | 0
0 | 51.54 | 4.66 | 0.29 | 0.87 | 0.61 | 3.06 | 0.02 | 0.65 | 25.4 | 9.23 | 0.1 | 0.85 | 0 | 0.02 | 0
0 | 53.33 | 0.8 | 0.32 | 2.82 | 1.54 | 13.65 | 1.03 | 0.02 | 15.71 | 7.31 | 1.1 | 0.25 | 1.31 | 0.01 | 1
0 | 28.79 | 0.04 | 0.01 | 4.58 | 1.47 | 5.38 | 2.74 | 0.7 | 34.18 | 6.1 | 11.1 | 0.46 | 0 | 0.04 | 1
0 | 54.61 | 0.02 | 0.3 | 2.08 | 1.2 | 6.5 | 1.27 | 0.45 | 23.02 | 4.19 | 4.32 | 0.3 | 0 | 0.01 | 1
0 | 17.98 | 0.09 | 0.02 | 3.19 | 0.47 | 1.87 | 0.33 | 1.13 | 44 | 14.2 | 6.34 | 0.66 | 0.01 | 0.08 | 1
0 | 45.02 | 0.03 | 0.01 | 3.12 | 0.54 | 4.16 | 0.02 | 0.7 | 30.61 | 6.22 | 6.34 | 0.23 | 0 | 0.03 | 1
0 | 24.61 | 0.04 | 0.01 | 3.58 | 1.19 | 5.25 | 1.19 | 1.37 | 40.24 | 8.94 | 8.1 | 0.39 | 0.47 | 0.04 | 1
0 | 21.35 | 0.08 | 0.01 | 5.13 | 1.45 | 2.51 | 0.42 | 0.75 | 51.34 | 0.9 | 8.75 | 0.03 | 0 | 0.07 | 1
0 | 25.74 | 1.22 | 0.01 | 2.27 | 0.55 | 1.16 | 0.23 | 0.7 | 47.42 | 8.64 | 5.71 | 0.44 | 0 | 0.05 | 1
0 | 63.66 | 3.04 | 0.11 | 0.78 | 1.14 | 6.06 | 0.01 | 0.54 | 13.66 | 8.99 | 0.06 | 0.27 | 0 | 0.01 | 1
0 | 22.28 | 0 | 0.32 | 3.19 | 1.28 | 4.15 | 0 | 0.83 | 55.46 | 7.04 | 4.24 | 0.88 | 0 | 0 | 1
0 | 17.11 | 0.03 | 0.01 | 0.06 | 1.11 | 3.65 | 0.02 | 1.34 | 58.46 | 0.33 | 14.13 | 1.12 | 0 | 0.03 | 1
0 | 49.01 | 2.71 | 0.01 | 1.13 | 0.02 | 1.45 | 0.02 | 0.86 | 32.92 | 7.95 | 0.35 | 0.01 | 0 | 0.03 | 0
0 | 29.15 | 0.07 | 0.01 | 1.21 | 0.05 | 1.85 | 0.05 | 0.79 | 41.25 | 15.45 | 2.54 | 0.03 | 0 | 0.06 | 1
0 | 25.42 | 0.07 | 0.01 | 1.31 | 0.05 | 2.18 | 0.05 | 1.16 | 45.1 | 17.3 | 0.26 | 0.03 | 0 | 0.06 | 1
0 | 30.39 | 0.01 | 0.34 | 3.49 | 0.79 | 3.52 | 0.86 | 3.13 | 39.35 | 7.66 | 8.99 | 0.24 | 0 | 0.01 | 1
1 | 69.33 | 0.02 | 9.99 | 6.32 | 0.87 | 3.93 | 1.74 | 3.87 | 0.01 | 0.01 | 1.17 | 0 | 0 | 0.39 | 0
1 | 87.05 | 0 | 5.19 | 2.01 | 0 | 4.06 | 0 | 0.78 | 0.25 | 0 | 0.66 | 0 | 0 | 0 | 0
1 | 61.71 | 0.01 | 12.37 | 5.87 | 1.11 | 5.5 | 2.16 | 5.09 | 1.41 | 2.86 | 0.7 | 0.1 | 0 | 0 | 0
1 | 65.88 | 0.03 | 9.67 | 7.12 | 1.56 | 6.44 | 2.06 | 2.18 | 0.01 | 0.01 | 0.79 | 0 | 0 | 0.36 | 0
1 | 61.58 | 0.02 | 10.95 | 7.35 | 1.77 | 7.5 | 2.62 | 3.27 | 0.01 | 0.01 | 0.94 | 0.06 | 0 | 0.47 | 0
1 | 67.65 | 0.01 | 7.37 | 0.04 | 1.98 | 11.15 | 2.39 | 2.51 | 0.2 | 1.38 | 4.18 | 0.11 | 0 | 0 | 0
1 | 59.81 | 0.01 | 7.68 | 5.41 | 1.73 | 10.05 | 6.04 | 2.18 | 0.35 | 0.97 | 4.5 | 0.12 | 0 | 0 | 0
1 | 92.63 | 0 | 0.02 | 1.07 | 0 | 1.98 | 0.17 | 3.24 | 0 | 0 | 0.61 | 0 | 0 | 0 | 1
1 | 95.02 | 0 | 0.59 | 0.62 | 0 | 1.32 | 0.32 | 1.55 | 0 | 0 | 0.35 | 0 | 0 | 0 | 1
1 | 96.77 | 0 | 0.92 | 0.21 | 0 | 0.81 | 0.26 | 0.84 | 0 | 0 | 0 | 0 | 0 | 0 | 1
1 | 94.29 | 0 | 1.01 | 0.72 | 0 | 1.46 | 0.29 | 1.65 | 0 | 0 | 0.15 | 0 | 0 | 0 | 1
1 | 59.01 | 2.86 | 12.53 | 8.7 | 0.02 | 6.16 | 2.88 | 4.73 | 0.01 | 0.01 | 1.27 | 0 | 0 | 0 | 0
1 | 62.47 | 3.38 | 12.28 | 8.23 | 0.66 | 9.23 | 0.5 | 0.47 | 1.62 | 0 | 0.16 | 0 | 0 | 0 | 0
1 | 61.87 | 3.21 | 7.44 | 0.74 | 1.02 | 3.15 | 1.04 | 1.29 | 0.19 | 0.08 | 0.26 | 0.01 | 0.03 | 0.01 | 0
1 | 65.18 | 2.1 | 14.52 | 8.27 | 0.52 | 6.18 | 0.42 | 1.07 | 0.11 | 0.01 | 0.02 | 0.04 | 0 | 0 | 0
1 | 60.71 | 2.12 | 5.71 | 1.01 | 0.85 | 1.37 | 1.04 | 1.09 | 0.19 | 0.1 | 0.18 | 0.01 | 0.03 | 0.02 | 0
1 | 79.46 | 0.02 | 9.42 | 0.1 | 1.53 | 3.05 | 0.04 | 0.06 | 0.01 | 0.01 | 1.36 | 0.07 | 2.36 | 0 | 0
1 | 76.68 | 0.01 | 0.1 | 4.71 | 1.22 | 6.19 | 2.37 | 3.28 | 1 | 1.97 | 1.1 | 0 | 0 | 0 | 0
1 | 92.35 | 0 | 0.74 | 1.66 | 0.64 | 3.5 | 0.35 | 0.55 | 0 | 0 | 0.21 | 0 | 0 | 0 | 1
1 | 92.72 | 0.01 | 0.08 | 0.94 | 0.54 | 2.51 | 0.2 | 1.54 | 0 | 0 | 0.36 | 0 | 0 | 0 | 1
1 | 93.83277 | 0.002912291 | 0.7391569 | 0.7840704 | 0.1572637 | 1.765791 | 0.2637894 | 1.617965 | 0 | 0 | 0.2111581 | 0 | 0 | 0 | 1
1 | 92.52132 | 0 | 0.2994659 | 1.299007 | 0.2484141 | 2.569984 | 0.2398665 | 2.195884 | 0 | 0 | 0.4547412 | 0 | 0 | 0 | 1
1 | 61.81602 | 0.4800943 | 12.35745 | 6.199206 | 1.047228 | 6.020312 | 1.92844 | 4.445538 | 1.439294 | 2.461048 | 0.6246733 | 0.08605061 | 0 | 0 | 0
1 | 65.3845 | 1.495261 | 13.1031 | 7.934034 | 0.8238304 | 6.255958 | 0.8991172 | 1.394281 | 0.08078554 | 0.01 | 0.2449514 | 0.02831421 | 0 | 0.1051721 | 0
1 | 63.46284 | 2.911057 | 13.10065 | 8.244654 | 0.6087093 | 8.112596 | 0.4706911 | 0.6898171 | 1.066794 | 0.003663618 | 0.1087093 | 0.01465447 | 0 | 0 | 0
1 | 61.63929 | 0.0154393 | 11.59762 | 6.675016 | 1.468994 | 6.58786 | 2.410208 | 4.100047 | 0.648498 | 1.309799 | 0.8305432 | 0.0782428 | 0 | 0.2556471 | 0
1 | 71.50617 | 0.02 | 9.86755 | 4.983794 | 1.011784 | 3.740955 | 1.374799 | 3.05152 | 0.01 | 0.01 | 1.210817 | 0.01503768 | 0.5069847 | 0.3062186 | 0
1 | 78.75062 | 0.008003262 | 1.11634 | 4.170881 | 0.976398 | 5.764695 | 1.896773 | 2.780816 | 0.8502447 | 1.576643 | 1.012144 | 0 | 0 | 0 | 0
1 | 67.31407 | 1.030392 | 12.19052 | 7.267243 | 0.6999821 | 5.022973 | 1.098789 | 2.509856 | 0.05857656 | 0.01 | 0.6113696 | 0.01943062 | 0 | 0.2005514 | 0
1 | 67.63852 | 0.8677777 | 11.83636 | 7.114792 | 0.7273451 | 4.847067 | 1.201987 | 2.728761 | 0.05075854 | 0.01 | 0.7012768 | 0.01630342 | 0 | 0.2310417 | 0
1 | 76.33859 | 0.0104645 | 0.5593946 | 4.784785 | 1.203742 | 6.085022 | 2.340736 | 3.307406 | 0.9540141 | 1.878957 | 1.103252 | 0 | 0 | 0.01811566 | 0
1 | 95.18056 | 0.003924551 | 0.5903377 | 0.4964923 | 0.2119258 | 1.477174 | 0.2364527 | 1.114719 | 0 | 0 | 0.1412839 | 0 | 0 | 0 | 1
1 | 61.73177 | 0.5929611 | 11.1768 | 7.500061 | 1.580718 | 7.795007 | 2.258489 | 2.792532 | 0.2845438 | 0.008294759 | 0.8069912 | 0.04976855 | 0 | 0.3898537 | 0
1 | 68.82585 | 0.02 | 10.05245 | 6.387003 | 0.9285464 | 4.162234 | 1.797245 | 3.830969 | 0.01 | 0.01 | 1.155038 | 0.003903096 | 0 | 0.3952041 | 0
1 | 65.66021 | 0.02948886 | 9.735427 | 7.131756 | 1.570734 | 6.494181 | 2.088624 | 2.235715 | 0.01 | 0.01 | 0.7976672 | 0.003066868 | 0 | 0.3656226 | 0
1 | 92.68705 | 0 | 0.05402429 | 1.057971 | 0 | 1.962129 | 0.1741242 | 3.185355 | 0 | 0 | 0.5941907 | 0 | 0 | 0 | 1
1 | 65.97515 | 1.701466 | 13.65204 | 7.896375 | 0.5870609 | 5.748894 | 0.6729155 | 1.606487 | 0.09083973 | 0.01 | 0.240343 | 0.03233589 | 0 | 0.07472503 | 0
1 | 74.44109 | 0.01304614 | 3.11263 | 5.200428 | 1.113385 | 5.501573 | 2.178093 | 3.459722 | 0.6984324 | 1.372957 | 1.121323 | 0 | 0 | 0.1187994 | 0
1 | 67.05713 | 0.01097672 | 7.719666 | 0.7539832 | 1.959489 | 10.7935 | 2.412465 | 2.584231 | 0.1814423 | 1.246189 | 3.863542 | 0.1051164 | 0 | 0.04590589 | 0
1 | 94.26532 | 0 | 0.4100128 | 0.7620951 | 0 | 1.528406 | 0.272635 | 2.083646 | 0 | 0 | 0.4320994 | 0 | 0 | 0 | 1
1 | 67.50337 | 0.9355172 | 11.98389 | 7.178297 | 0.7159466 | 4.920343 | 1.158999 | 2.637573 | 0.05401525 | 0.01 | 0.6638246 | 0.0176061 | 0 | 0.2183405 | 0
1 | 62.04775 | 3.31654 | 12.31051 | 8.287358 | 0.5818955 | 8.855343 | 0.790451 | 0.9898829 | 1.423518 | 0.001220382 | 0.2954624 | 0 | 0 | 0 | 0
1 | 62.41187 | 1.458649 | 11.11379 | 7.91762 | 0.7825724 | 6.29865 | 2.473955 | 3.467299 | 0.01 | 0.01 | 1.032315 | 0 | 0 | 0.1782637 | 0
1 | 61.58447 | 0.01965611 | 10.99883 | 7.299105 | 1.747304 | 7.431223 | 2.604181 | 3.332587 | 0.05814393 | 0.1080073 | 0.9317468 | 0.06137554 | 0 | 0.4538374 | 0
1 | 59.08254 | 2.601563 | 12.0902 | 8.401664 | 0.1750621 | 6.512744 | 3.166548 | 4.498767 | 0.04083106 | 0.09705241 | 1.562895 | 0.01088155 | 0 | 0 | 0
1 | 61.01018 | 2.40207 | 6.157689 | 0.9401294 | 0.8939926 | 1.830628 | 1.04 | 1.141756 | 0.19 | 0.0948244 | 0.2007024 | 0.01 | 0.03 | 0.0174122 | 0
1 | 61.30233 | 3.204512 | 12.36437 | 8.388615 | 0.4440143 | 8.193943 | 1.303197 | 1.907655 | 1.076661 | 0.003374777 | 0.5346003 | 0 | 0 | 0 | 0
1 | 62.92036 | 0.02311711 | 10.55101 | 7.278306 | 1.704541 | 7.169586 | 2.445442 | 2.930235 | 0.01 | 0.01 | 0.8932433 | 0.04129734 | 0 | 0.4357118 | 0
1 | 71.98379 | 0.01 | 3.880895 | 2.281282 | 1.615252 | 8.769537 | 2.380401 | 2.879548 | 0.5839456 | 1.66316 | 2.70181 | 0.05720748 | 0 | 0 | 0