## Sheet1
| 文物编号 | 二氧化硅(SiO2) | 氧化钠(Na2O) | 氧化钾(K2O) | 氧化钙(CaO) | 氧化镁(MgO) | 氧化铝(Al2O3) | 氧化铁(Fe2O3) | 氧化铜(CuO) | 氧化铅(PbO) | 氧化钡(BaO) | 五氧化二磷(P2O5) | 氧化锶(SrO) | 氧化锡(SnO2) | 二氧化硫(SO2)
0 | 07 | 66.08 | 0.98 | 8.94 | 1.11 | 0.17 | 2.07 | 0.89 | 17.42 | 1.8 | 2.27 | 0.99 | 0.51 | 1.23 | 5.9
1 | 09 | 67.78 | 0.98 | 9.71 | 0.66 | 0.17 | 1.41 | 1.68 | 8.33 | 1.8 | 2.27 | 0.73 | 0.51 | 1.23 | 5.9
2 | 10 | 69.03 | 0.98 | 15.14 | 0.25 | 0.17 | 0.9 | 1.37 | 4.52 | 1.8 | 2.27 | 0.38 | 0.51 | 1.23 | 5.9
3 | 12 | 67.26 | 0.98 | 16.62 | 0.76 | 0.17 | 1.55 | 1.52 | 8.87 | 1.8 | 2.27 | 0.53 | 0.51 | 1.23 | 5.9
4 | 22 | 65.88 | 0.98 | 12.18 | 1.7 | 0.81 | 3.59 | 1.84 | 2.96 | 1.8 | 2.27 | 0.59 | 0.51 | 1.23 | 5.9
5 | 27 | 66.14 | 0.98 | 8.94 | 0.98 | 0.71 | 2.6 | 1.05 | 8.28 | 1.8 | 2.27 | 0.74 | 0.51 | 1.23 | 5.9