## Sheet1
类型 | 二氧化硅(SiO2) | 氧化钠(Na2O) | 氧化钾(K2O) | 氧化钙(CaO) | 氧化镁(MgO) | 氧化铝(Al2O3) | 氧化铁(Fe2O3) | 氧化铜(CuO) | 氧化铅(PbO) | 氧化钡(BaO) | 五氧化二磷(P2O5) | 氧化锶(SrO) | 氧化锡(SnO2) | 二氧化硫(SO2) | 有无风化
1 | 66.064 | 1.559 | 13.166 | 7.308 | 0.699 | 6.162 | 0.815 | 1.687 | 0.096 | 0.102 | 0.522 | 0.038 | 0 | 0.072 | 0
1 | 62.245 | 2.241 | 6.376 | 0 | 0.937 | 0.965 | 0.97 | 1.065 | 0.177 | 0 | 0.278 | 0.005 | 0.158 | 0 | 0
1 | 62.412 | 1.444 | 11.114 | 7.918 | 0.772 | 6.299 | 2.474 | 3.467 | 0 | 0 | 1.032 | 0 | 0 | 0.178 | 0
1 | 74.372 | 0.011 | 3.119 | 5.221 | 1.111 | 5.507 | 2.168 | 3.444 | 0.691 | 1.36 | 1.115 | 0 | 0 | 0.119 | 0
1 | 63.461 | 2.277 | 10.636 | 7.451 | 0.137 | 5.892 | 2.806 | 4.198 | 0.028 | 0.077 | 1.422 | 0.01 | 0 | 0 | 0
1 | 66.139 | 0.927 | 11.977 | 7.316 | 0.885 | 5.606 | 1.343 | 2.569 | 0.1 | 0 | 0.645 | 0.026 | 0 | 0.24 | 0
1 | 61.639 | 0 | 11.598 | 6.675 | 1.469 | 6.588 | 2.41 | 4.1 | 0.643 | 1.304 | 0.831 | 0.078 | 0 | 0.256 | 0
1 | 95.115 | 0 | 0.572 | 0.547 | 0.125 | 1.413 | 0.271 | 1.294 | 0 | 0 | 0.227 | 0 | 0 | 0 | 1
1 | 61.588 | 0.007 | 10.999 | 7.302 | 1.743 | 7.426 | 2.604 | 3.333 | 0.048 | 0.098 | 0.932 | 0.061 | 0 | 0.453 | 0
1 | 61.716 | 0.001 | 12.369 | 5.871 | 1.11 | 5.499 | 2.159 | 5.088 | 1.409 | 2.857 | 0.7 | 0.1 | 0 | 0 | 0
1 | 89.583 | 0.048 | 1.255 | 1.474 | 0.591 | 2.866 | 0.375 | 1.835 | 0.146 | 0.25 | 0.387 | 0.009 | 0 | 0 | 1
1 | 82.645 | 0 | 4.014 | 3.662 | 0.977 | 4.578 | 0.977 | 1.148 | 0 | 0 | 0.423 | 0 | 0 | 0.132 | 1
1 | 92.539 | 0.009 | 0.11 | 1.096 | 0.003 | 1.983 | 0.177 | 3.177 | 0 | 0 | 0.592 | 0 | 0 | 0 | 1
1 | 81.681 | 0 | 5.793 | 1.454 | 0.548 | 6.022 | 0.661 | 1.259 | 0.236 | 0.382 | 1.634 | 0.03 | 0 | 0 | 0
1 | 61.732 | 0.576 | 11.177 | 7.5 | 1.581 | 7.795 | 2.258 | 2.793 | 0.276 | 0 | 0.807 | 0.05 | 0 | 0.39 | 0
1 | 74.444 | 0 | 3.039 | 5.2 | 1.114 | 5.502 | 2.178 | 3.459 | 0.696 | 1.371 | 1.121 | 0 | 0 | 0.119 | 0
1 | 67.886 | 0.955 | 11.447 | 7.11 | 0.732 | 5.09 | 1.178 | 2.56 | 0.111 | 0.119 | 0.633 | 0.018 | 0 | 0.189 | 0
1 | 79.69 | 0 | 5.159 | 4.008 | 0.8 | 4.059 | 1.198 | 2.161 | 0 | 0 | 0.618 | 0.002 | 0 | 0.186 | 0
1 | 86.932 | 0.016 | 5.224 | 2.04 | 0.003 | 4.083 | 0.004 | 0.781 | 0.256 | 0 | 0.658 | 0 | 0 | 0 | 0
1 | 92.631 | 0 | 0 | 1.07 | 0 | 1.98 | 0.17 | 3.239 | 0 | 0 | 0.61 | 0 | 0 | 0 | 1
1 | 68.703 | 1.538 | 12.425 | 7.213 | 0.532 | 5.333 | 0.64 | 1.601 | 0.081 | 0 | 0.236 | 0.029 | 0 | 0.068 | 0
1 | 60.422 | 0 | 7.568 | 5.324 | 1.701 | 9.897 | 5.944 | 2.158 | 0.344 | 0.954 | 4.425 | 0.118 | 0 | 0 | 0
1 | 67.57 | 0.917 | 11.898 | 7.16 | 0.72 | 4.929 | 1.168 | 2.643 | 0.055 | 0.014 | 0.658 | 0.017 | 0 | 0.217 | 0
1 | 64.674 | 1.98 | 13.897 | 8.206 | 0.566 | 6.202 | 0.795 | 1.508 | 0.09 | 0 | 0.189 | 0.033 | 0 | 0.033 | 0
1 | 59.814 | 0.006 | 7.688 | 5.415 | 1.728 | 10.048 | 6.031 | 2.178 | 0.352 | 0.968 | 4.493 | 0.12 | 0 | 0 | 0
1 | 96.77 | 0 | 0.92 | 0.21 | 0 | 0.81 | 0.26 | 0.84 | 0 | 0 | 0 | 0 | 0 | 0 | 1
1 | 65.897 | 1.675 | 13.628 | 7.865 | 0.596 | 5.754 | 0.696 | 1.66 | 0.114 | 0.046 | 0.232 | 0.033 | 0 | 0.073 | 0
1 | 67.076 | 0 | 7.714 | 0.718 | 1.958 | 10.787 | 2.411 | 2.585 | 0.18 | 1.244 | 3.861 | 0.105 | 0 | 0.046 | 0
1 | 85.349 | 0 | 4.339 | 2.453 | 0.2 | 4.409 | 0.389 | 1.19 | 0.373 | 0.323 | 0.732 | 0 | 0 | 0 | 0
1 | 90.506 | 0.169 | 0.817 | 1.535 | 0.01 | 2.257 | 0.368 | 3.271 | 0.002 | 0.006 | 0.657 | 0.001 | 0 | 0 | 1
1 | 70.01 | 0.631 | 8.731 | 6.484 | 0.857 | 5.199 | 1.508 | 2.873 | 0.295 | 0.517 | 0.8 | 0.012 | 0 | 0.17 | 0
1 | 61.732 | 0.576 | 11.177 | 7.5 | 1.581 | 7.795 | 2.258 | 2.792 | 0.276 | 0 | 0.807 | 0.05 | 0 | 0.39 | 0
1 | 77.183 | 1.652 | 7.675 | 4.893 | 0.437 | 5.242 | 0.369 | 0.874 | 0.605 | 0 | 0.119 | 0.008 | 0 | 0 | 0
1 | 60.71 | 2.12 | 5.71 | 0 | 0.85 | 0 | 1.04 | 1.09 | 0.19 | 0 | 0.18 | 0 | 0 | 0 | 0
1 | 71.389 | 0.027 | 9.929 | 5.027 | 1.003 | 3.775 | 1.36 | 3.027 | 0.001 | 0 | 1.195 | 0.015 | 0.492 | 0.304 | 0
1 | 72.346 | 0 | 1.973 | 4.89 | 1.351 | 7.182 | 3.313 | 2.997 | 0.833 | 1.713 | 1.973 | 0.031 | 0 | 0 | 0
1 | 94.914 | 0 | 0.501 | 0.556 | 0.19 | 1.53 | 0.23 | 1.337 | 0 | 0 | 0.19 | 0 | 0 | 0 | 1
1 | 64.084 | 0.763 | 11.604 | 7.402 | 1.21 | 6.627 | 1.77 | 2.673 | 0.182 | 0 | 0.72 | 0.037 | 0 | 0.31 | 0
1 | 63.46 | 1.005 | 11.216 | 6.882 | 1.053 | 7.503 | 2.862 | 1.84 | 0.195 | 0.396 | 1.968 | 0.068 | 0 | 0.044 | 0
1 | 92.312 | 0 | 0.115 | 1.142 | 0.019 | 2.033 | 0.192 | 3.227 | 0 | 0 | 0.612 | 0 | 0 | 0.004 | 1
1 | 62.327 | 0.734 | 11.524 | 7.556 | 1.441 | 7.508 | 2.036 | 2.626 | 0.25 | 0 | 0.725 | 0.047 | 0 | 0.346 | 0
1 | 86.62 | 0 | 0 | 2.374 | 0.799 | 3.909 | 1.025 | 2.202 | 0.38 | 0.749 | 0.641 | 0 | 0 | 0 | 1
1 | 66.387 | 1.223 | 11.303 | 6.199 | 0.729 | 4.404 | 1.09 | 2.309 | 0.074 | 0 | 0.543 | 0.017 | 0 | 0.171 | 0
1 | 92.146 | 0.042 | 0.229 | 1.176 | 0.003 | 2.035 | 0.222 | 3.207 | 0.001 | 0.001 | 0.61 | 0 | 0 | 0 | 1
1 | 92.406 | 0 | 0.591 | 1.541 | 0.511 | 3.194 | 0.314 | 1.092 | 0 | 0 | 0.291 | 0 | 0 | 0 | 1
1 | 62.898 | 0.07 | 10.483 | 7.12 | 1.69 | 7.082 | 2.415 | 2.895 | 0.004 | 0 | 0.879 | 0.04 | 0 | 0.426 | 0
1 | 61.813 | 2.129 | 8.973 | 3.077 | 1.25 | 5.056 | 1.54 | 1.907 | 0.225 | 0 | 0.484 | 0.02 | 0 | 0.16 | 0
1 | 62.408 | 1.466 | 11.128 | 7.922 | 0.77 | 6.328 | 2.454 | 3.438 | 0.017 | 0 | 1.024 | 0 | 0 | 0.176 | 0
1 | 59.199 | 2.632 | 12.105 | 8.401 | 0.172 | 6.601 | 3.069 | 4.362 | 0.087 | 0.083 | 1.509 | 0.01 | 0 | 0 | 0
1 | 61.936 | 0.091 | 12.415 | 5.997 | 1.092 | 5.546 | 2.083 | 4.863 | 1.328 | 2.684 | 0.671 | 0.096 | 0 | 0.006 | 0
1 | 73.681 | 2.018 | 9.364 | 5.78 | 0.422 | 5.872 | 0.406 | 0.736 | 0.74 | 0 | 0.07 | 0.01 | 0 | 0 | 0
1 | 76.024 | 0.077 | 0.732 | 4.863 | 1.191 | 6.156 | 2.299 | 3.243 | 0.969 | 1.836 | 1.082 | 0 | 0 | 0.018 | 0
1 | 63.751 | 0.485 | 9.885 | 7.135 | 1.506 | 7.431 | 2.246 | 2.899 | 0.343 | 0.218 | 0.857 | 0.042 | 0 | 0.347 | 0
1 | 62.931 | 0.057 | 10.601 | 7.297 | 1.683 | 7.188 | 2.407 | 2.886 | 0.021 | 0 | 0.878 | 0.041 | 0 | 0.427 | 0
1 | 88.054 | 0 | 2.186 | 1.912 | 0.221 | 2.351 | 0.435 | 3.153 | 0 | 0 | 0.729 | 0.003 | 0.111 | 0.067 | 1
1 | 59.016 | 2.853 | 12.526 | 8.696 | 0.004 | 6.163 | 2.879 | 4.727 | 0 | 0 | 1.269 | 0 | 0 | 0.001 | 0
1 | 80.617 | 0.183 | 4.967 | 3.199 | 0.558 | 3.908 | 0.895 | 3.068 | 0.558 | 0.954 | 0.521 | 0.033 | 0 | 0 | 1
1 | 63.49 | 2.909 | 13.09 | 8.238 | 0.608 | 8.107 | 0.47 | 0.69 | 1.066 | 0 | 0.101 | 0.015 | 0 | 0 | 0
1 | 94.658 | 0 | 0.62 | 0.608 | 0.191 | 1.589 | 0.247 | 1.31 | 0 | 0 | 0.168 | 0 | 0 | 0 | 1
1 | 71.12 | 0 | 8.073 | 5.94 | 1.272 | 5.522 | 1.734 | 2.082 | 0 | 0 | 0.672 | 0 | 0 | 0.294 | 0
1 | 63.363 | 2.456 | 12.305 | 8.004 | 0.527 | 7.107 | 1.233 | 2.114 | 0.724 | 0 | 0.558 | 0.007 | 0 | 0.069 | 0
1 | 65.385 | 1.486 | 13.103 | 7.934 | 0.824 | 6.256 | 0.899 | 1.394 | 0.078 | 0 | 0.231 | 0.028 | 0 | 0.105 | 0
1 | 93.048 | 0.04 | 1.515 | 1.018 | 0.034 | 1.618 | 0.333 | 1.7 | 0.002 | 0 | 0.175 | 0.001 | 0 | 0.011 | 1
1 | 85.004 | 0.584 | 1.498 | 0.711 | 0.626 | 2.098 | 0.404 | 1.443 | 0.046 | 0 | 0.321 | 0 | 0 | 0 | 1
1 | 62.091 | 3.293 | 12.321 | 8.283 | 0.583 | 8.822 | 0.792 | 0.995 | 1.405 | 0 | 0.295 | 0 | 0 | 0.001 | 0
1 | 66.272 | 0.279 | 8.189 | 1.497 | 1.768 | 10.341 | 2.458 | 2.794 | 0.163 | 1.124 | 3.61 | 0.095 | 0 | 0.041 | 0
1 | 65.41 | 1.495 | 13.126 | 7.932 | 0.814 | 6.234 | 0.89 | 1.403 | 0.078 | 0 | 0.231 | 0.028 | 0 | 0.104 | 0
1 | 64.931 | 1.834 | 13.415 | 7.973 | 0.522 | 5.865 | 1.051 | 2.045 | 0.08 | 0.013 | 0.427 | 0.029 | 0 | 0.063 | 0
1 | 95.043 | 0 | 0.568 | 0.553 | 0.233 | 1.575 | 0.242 | 1.087 | 0 | 0 | 0.145 | 0 | 0 | 0 | 1
1 | 83.782 | 0 | 4.084 | 2.822 | 0.74 | 3.52 | 1.045 | 1.846 | 0 | 0 | 0.412 | 0.02 | 0 | 0.159 | 1
1 | 61.583 | 0.001 | 10.951 | 7.35 | 1.769 | 7.499 | 2.619 | 3.27 | 0 | 0 | 0.94 | 0.06 | 0 | 0.47 | 0
1 | 92.168 | 0.021 | 0.283 | 1.185 | 0.014 | 2.025 | 0.193 | 3.172 | 0.001 | 0 | 0.594 | 0 | 0 | 0.004 | 1
1 | 87.094 | 0 | 5.161 | 2.002 | 0 | 4.045 | 0.002 | 0.788 | 0.248 | 0 | 0.659 | 0 | 0 | 0 | 0
1 | 92.686 | 0 | 0.024 | 0.938 | 0.543 | 2.511 | 0.199 | 1.536 | 0 | 0 | 0.363 | 0 | 0.006 | 0 | 1
1 | 95.007 | 0.001 | 0.594 | 0.623 | 0 | 1.322 | 0.321 | 1.551 | 0 | 0 | 0.35 | 0 | 0 | 0 | 1
1 | 74.563 | 0.864 | 6.667 | 5.164 | 0.462 | 4.558 | 1.551 | 3.354 | 0 | 0 | 0.856 | 0 | 0 | 0.107 | 0
1 | 95.168 | 0 | 0.557 | 0.5 | 0.209 | 1.478 | 0.237 | 1.128 | 0 | 0 | 0.145 | 0 | 0 | 0 | 1
1 | 67.86 | 0 | 8.058 | 6.648 | 1.456 | 6.245 | 2.111 | 2.542 | 0.174 | 0.343 | 0.879 | 0.002 | 0 | 0.304 | 0
1 | 82.367 | 0.379 | 4.931 | 3.566 | 0.293 | 3.174 | 0.578 | 2.961 | 0.02 | 0 | 0.619 | 0.007 | 0 | 0.089 | 1
1 | 73.434 | 0.358 | 6.965 | 5.065 | 0.983 | 5.59 | 1.471 | 2.941 | 0.172 | 0 | 0.727 | 0.031 | 0 | 0.242 | 0
1 | 63.187 | 1.654 | 5.298 | 0.497 | 1.018 | 1.926 | 1.334 | 1.483 | 0.277 | 0.365 | 0.734 | 0.013 | 0 | 0 | 0
1 | 60.183 | 2.696 | 12.352 | 8.201 | 0.088 | 5.982 | 2.715 | 4.459 | 0 | 0 | 1.275 | 0.004 | 0.135 | 0 | 0
1 | 60.71 | 2.12 | 5.71 | 0 | 0.85 | 0 | 1.04 | 1.09 | 0.19 | 0 | 0.18 | 0 | 0 | 0 | 0
1 | 67.699 | 0 | 7.365 | 0.005 | 1.975 | 11.132 | 2.384 | 2.506 | 0.2 | 1.377 | 4.171 | 0.11 | 0 | 0 | 0
1 | 94.85 | 0 | 0.61 | 0.658 | 0.009 | 1.355 | 0.335 | 1.566 | 0.006 | 0.011 | 0.356 | 0 | 0 | 0.001 | 1
1 | 60.794 | 1.917 | 6.216 | 0.699 | 0.936 | 0.711 | 1.19 | 1.305 | 0.176 | 0.009 | 0.252 | 0.006 | 0 | 0.043 | 0
1 | 93.794 | 0 | 0.693 | 0.793 | 0.152 | 1.772 | 0.261 | 1.671 | 0 | 0 | 0.224 | 0 | 0 | 0 | 1
1 | 78.81 | 0 | 1.036 | 4.158 | 0.973 | 5.748 | 1.891 | 2.774 | 0.847 | 1.571 | 1.009 | 0 | 0 | 0 | 0
1 | 69.516 | 0.227 | 5.956 | 5.428 | 1.137 | 6.108 | 2.157 | 3.842 | 1.212 | 2.207 | 0.871 | 0.041 | 0 | 0 | 0
1 | 68.798 | 0 | 10.061 | 6.385 | 0.929 | 4.167 | 1.799 | 3.836 | 0.005 | 0.011 | 1.153 | 0.004 | 0 | 0.394 | 0
1 | 59.811 | 0 | 7.68 | 5.41 | 1.73 | 10.05 | 6.04 | 2.18 | 0.35 | 0.97 | 4.5 | 0.12 | 0 | 0 | 0
1 | 67.628 | 0.92 | 11.931 | 7.148 | 0.713 | 4.905 | 1.155 | 2.633 | 0.048 | 0 | 0.653 | 0.018 | 0 | 0.217 | 0
1 | 76.745 | 0.614 | 8.157 | 4.976 | 0.475 | 3.711 | 0.877 | 2.272 | 0.032 | 0 | 0.553 | 0.012 | 0 | 0.145 | 0
1 | 94.233 | 0 | 0.415 | 0.768 | 0.001 | 1.533 | 0.275 | 2.086 | 0.001 | 0.001 | 0.432 | 0 | 0 | 0 | 1
1 | 68.511 | 1.86 | 12.974 | 7.406 | 0.461 | 5.64 | 0.405 | 1.136 | 0.097 | 0 | 0.017 | 0.035 | 0 | 0 | 0
1 | 96.456 | 0 | 0.861 | 0.284 | 0 | 0.902 | 0.271 | 0.967 | 0 | 0 | 0.063 | 0 | 0 | 0 | 1
1 | 72.346 | 0.451 | 5.652 | 5.883 | 0.981 | 5.615 | 1.791 | 2.955 | 0.555 | 1.047 | 0.881 | 0.009 | 0 | 0.099 | 0
1 | 77.288 | 1.784 | 6.893 | 4.743 | 0.312 | 5.372 | 0.573 | 1.249 | 0.765 | 0 | 0.321 | 0 | 0 | 0 | 0
1 | 65.305 | 1.485 | 13.05 | 7.934 | 0.822 | 6.257 | 0.941 | 1.45 | 0.076 | 0 | 0.252 | 0.028 | 0 | 0.107 | 0
1 | 65.88 | 0 | 9.67 | 7.12 | 1.56 | 6.44 | 2.06 | 2.18 | 0 | 0 | 0.79 | 0 | 0 | 0.36 | 0
1 | 63.37 | 1.757 | 11.147 | 7.816 | 0.944 | 7.402 | 1.645 | 2.031 | 0.588 | 0 | 0.65 | 0 | 0 | 0.163 | 0
1 | 91.149 | 0 | 0.275 | 1.155 | 0.116 | 2.467 | 0.329 | 3.214 | 0.042 | 0.119 | 0.76 | 0.004 | 0 | 0 | 1
1 | 61.645 | 0 | 11.594 | 6.674 | 1.469 | 6.587 | 2.41 | 4.1 | 0.643 | 1.304 | 0.831 | 0.078 | 0 | 0.256 | 0
1 | 67.482 | 0.935 | 11.985 | 7.183 | 0.716 | 4.939 | 1.156 | 2.628 | 0.055 | 0 | 0.653 | 0.018 | 0 | 0.217 | 0
1 | 62.397 | 0 | 12.146 | 5.92 | 1.092 | 5.371 | 2.125 | 4.968 | 1.274 | 2.584 | 0.744 | 0.091 | 0 | 0.038 | 0
1 | 92.083 | 0.056 | 0.216 | 1.198 | 0.008 | 2.088 | 0.19 | 3.217 | 0.019 | 0 | 0.609 | 0 | 0 | 0 | 1
1 | 94.201 | 0.007 | 0.428 | 0.777 | 0.001 | 1.544 | 0.273 | 2.08 | 0.003 | 0 | 0.432 | 0 | 0 | 0 | 1
1 | 64.246 | 2.219 | 10.465 | 7.275 | 0.134 | 5.772 | 2.745 | 4.081 | 0.027 | 0.075 | 1.356 | 0.009 | 0 | 0 | 0
1 | 65.735 | 0 | 9.67 | 7.115 | 1.568 | 6.491 | 2.09 | 2.243 | 0.007 | 0.013 | 0.8 | 0.003 | 0 | 0.363 | 0
1 | 65.953 | 1.577 | 13.375 | 7.842 | 0.657 | 5.802 | 0.773 | 1.651 | 0.083 | 0 | 0.265 | 0.03 | 0 | 0.095 | 0
1 | 67.518 | 0.923 | 11.964 | 7.174 | 0.717 | 4.922 | 1.161 | 2.639 | 0.05 | 0.003 | 0.656 | 0.018 | 0 | 0.218 | 0
1 | 61.977 | 0 | 10.901 | 7.297 | 1.724 | 7.317 | 2.575 | 3.301 | 0 | 0 | 0.952 | 0.057 | 0 | 0.466 | 0
1 | 78.757 | 0 | 1.036 | 4.17 | 0.976 | 5.763 | 1.896 | 2.78 | 0.85 | 1.576 | 1.012 | 0 | 0 | 0 | 0
1 | 88.03 | 0 | 2.191 | 0.61 | 0.561 | 3.845 | 0.735 | 1.816 | 0.044 | 0.306 | 1.091 | 0.024 | 0 | 0 | 1
1 | 68.811 | 0 | 10.056 | 6.388 | 0.93 | 4.167 | 1.799 | 3.832 | 0.001 | 0.003 | 1.154 | 0.004 | 0 | 0.395 | 0
1 | 64.409 | 2.739 | 12.883 | 7.757 | 0.663 | 7.813 | 0.443 | 0.649 | 1.004 | 0 | 0.176 | 0.018 | 0.14 | 0 | 0
1 | 84.708 | 0 | 0.244 | 2.877 | 0.587 | 3.974 | 1.232 | 3.245 | 0.465 | 0.917 | 0.843 | 0 | 0 | 0.009 | 1
1 | 60.153 | 2.859 | 12.17 | 8.36 | 0.309 | 7.358 | 2.309 | 3.232 | 0.534 | 0.056 | 1.105 | 0.007 | 0 | 0 | 0
1 | 62.92 | 0 | 10.551 | 7.278 | 1.705 | 7.17 | 2.445 | 2.93 | 0 | 0 | 0.893 | 0.041 | 0 | 0.436 | 0
1 | 61.87 | 3.21 | 7.44 | 0.001 | 1.02 | 3.15 | 1.04 | 1.29 | 0.19 | 0 | 0.26 | 0 | 0 | 0 | 0
1 | 62.409 | 3.103 | 11.992 | 7.753 | 0.67 | 9.003 | 0.894 | 1.088 | 1.343 | 0.089 | 0.546 | 0.007 | 0 | 0 | 0
1 | 86.903 | 0 | 5.272 | 1.971 | 0.03 | 4.04 | 0 | 0.765 | 0.245 | 0 | 0.674 | 0.001 | 0.046 | 0 | 0
1 | 65.196 | 1.373 | 12.908 | 7.884 | 0.891 | 6.326 | 1.017 | 1.512 | 0.072 | 0 | 0.281 | 0.029 | 0 | 0.13 | 0
1 | 74.173 | 0 | 6.531 | 4.803 | 1.053 | 5.258 | 1.63 | 3.236 | 0 | 0 | 0.8 | 0.036 | 0 | 0.28 | 0
1 | 71.118 | 0 | 10.439 | 3.125 | 1.501 | 4.706 | 1.128 | 1.919 | 0.301 | 0.611 | 1.112 | 0.074 | 1.255 | 0.12 | 0
1 | 73.833 | 0 | 7.258 | 4.835 | 1.093 | 5.195 | 1.737 | 2.702 | 0.03 | 0.062 | 0.639 | 0.038 | 0 | 0.284 | 0
1 | 68.288 | 0.835 | 11.557 | 6.96 | 0.71 | 4.766 | 1.179 | 2.713 | 0.044 | 0 | 0.687 | 0.016 | 0 | 0.225 | 0
1 | 74.598 | 0.434 | 1.674 | 5.208 | 1.114 | 6.461 | 2.226 | 3.094 | 1.01 | 1.703 | 1.023 | 0 | 0 | 0 | 0
1 | 65.164 | 2.085 | 14.492 | 8.263 | 0.528 | 6.187 | 0.434 | 1.083 | 0.109 | 0 | 0.006 | 0.04 | 0 | 0.003 | 0
1 | 82.811 | 0.766 | 3.561 | 3.138 | 0.427 | 3.689 | 1.074 | 2.412 | 0.009 | 0.026 | 0.714 | 0.003 | 0 | 0 | 1
1 | 92.626 | 0 | 0.056 | 1.07 | 0.003 | 1.973 | 0.179 | 3.186 | 0 | 0 | 0.595 | 0 | 0 | 0.001 | 1
1 | 67.058 | 0 | 7.719 | 0.719 | 1.959 | 10.793 | 2.412 | 2.584 | 0.181 | 1.245 | 3.863 | 0.105 | 0 | 0.046 | 0
1 | 62.925 | 2.757 | 11.658 | 6.635 | 0.656 | 6.529 | 0.582 | 0.768 | 0.896 | 0 | 0.117 | 0.012 | 0 | 0 | 0
1 | 62.237 | 3.114 | 12.043 | 8.171 | 0.425 | 8.003 | 1.274 | 1.9 | 1.043 | 0 | 0.524 | 0 | 0 | 0 | 0
1 | 61.696 | 0 | 12.219 | 6.027 | 1.18 | 5.712 | 2.209 | 4.897 | 1.26 | 2.556 | 0.725 | 0.096 | 0 | 0.05 | 0
1 | 70.345 | 1.34 | 12.675 | 5.279 | 0.885 | 5.048 | 0.268 | 0.683 | 0.07 | 0 | 0.492 | 0.051 | 0.854 | 0 | 0
1 | 61.674 | 1.226 | 12.359 | 6.804 | 0.879 | 6.621 | 1.756 | 3.745 | 1.338 | 1.781 | 0.6 | 0.062 | 0 | 0 | 0
1 | 79.45 | 0 | 9.413 | 0.003 | 1.53 | 3.058 | 0.003 | 0.004 | 0.001 | 0.002 | 1.362 | 0.07 | 2.357 | 0 | 0
1 | 59.083 | 2.601 | 12.09 | 8.402 | 0.157 | 6.513 | 3.167 | 4.499 | 0.032 | 0.088 | 1.563 | 0.011 | 0 | 0 | 0
1 | 63.397 | 2.802 | 13.073 | 8.156 | 0.627 | 8.015 | 0.534 | 0.854 | 1.08 | 0.107 | 0.124 | 0.018 | 0 | 0 | 0
1 | 69.599 | 0.713 | 9.247 | 6.615 | 0.831 | 5.21 | 1.436 | 2.784 | 0.266 | 0.45 | 0.757 | 0.014 | 0 | 0.168 | 0
1 | 68.887 | 1.604 | 4.565 | 0.175 | 0.643 | 0.356 | 0.857 | 1.226 | 0.144 | 0 | 0.173 | 0 | 0 | 0 | 0
1 | 76.218 | 0.027 | 0.522 | 4.745 | 1.202 | 6.061 | 2.33 | 3.291 | 0.947 | 1.863 | 1.096 | 0 | 0 | 0.018 | 0
1 | 92.517 | 0 | 0.3 | 1.309 | 0.259 | 2.596 | 0.243 | 2.151 | 0 | 0 | 0.448 | 0 | 0 | 0 | 1
1 | 75.221 | 0 | 3.384 | 4.523 | 1.004 | 5.71 | 1.951 | 3.259 | 0.966 | 1.842 | 0.947 | 0.021 | 0 | 0 | 0
1 | 64.824 | 0.123 | 10.368 | 6.881 | 1.427 | 6.331 | 2.026 | 2.769 | 0.374 | 0.64 | 0.747 | 0.022 | 0 | 0.266 | 0
1 | 76.665 | 0.001 | 0.019 | 4.714 | 1.219 | 6.188 | 2.368 | 3.279 | 0.998 | 1.967 | 1.099 | 0 | 0 | 0 | 0
1 | 95.994 | 0 | 0.994 | 0.384 | 0.039 | 0.973 | 0.327 | 0.931 | 0.024 | 0.048 | 0.039 | 0 | 0 | 0.004 | 1
1 | 63.079 | 0 | 10.504 | 7.27 | 1.697 | 7.13 | 2.425 | 2.89 | 0 | 0 | 0.888 | 0.039 | 0 | 0.432 | 0
1 | 60.71 | 2.12 | 5.71 | 0 | 0.85 | 0 | 1.04 | 1.09 | 0.19 | 0 | 0.18 | 0 | 0 | 0 | 0
1 | 64.523 | 2.389 | 12.78 | 7.958 | 0.639 | 7.284 | 0.656 | 1.207 | 0.807 | 0 | 0.252 | 0.015 | 0 | 0.059 | 0
1 | 65.046 | 0.422 | 11.068 | 5.661 | 0.938 | 5.596 | 1.745 | 4.314 | 1.289 | 2.204 | 0.621 | 0.077 | 0 | 0 | 0
1 | 78.518 | 0 | 6.434 | 4.215 | 0.63 | 3.233 | 1.203 | 2.973 | 0 | 0 | 0.789 | 0.002 | 0 | 0.242 | 0
1 | 60.74 | 2.723 | 11.958 | 8.308 | 0.01 | 5.936 | 2.754 | 4.557 | 0 | 0 | 1.216 | 0 | 0 | 0 | 0
1 | 71.526 | 0 | 9.859 | 4.959 | 1.011 | 3.739 | 1.365 | 3.038 | 0 | 0 | 1.21 | 0.015 | 0.507 | 0.306 | 0
1 | 61.645 | 0.223 | 11.794 | 5.326 | 1.09 | 5.066 | 2.056 | 4.724 | 1.297 | 2.595 | 0.654 | 0.091 | 0 | 0 | 0
1 | 60.726 | 2.135 | 5.734 | 0 | 0.852 | 0.043 | 1.04 | 1.093 | 0.19 | 0 | 0.181 | 0 | 0 | 0 | 0
1 | 64.968 | 1.411 | 9.888 | 4.685 | 0.753 | 3.238 | 1.078 | 2.005 | 0.102 | 0 | 0.452 | 0.013 | 0 | 0.129 | 0
1 | 92.672 | 0 | 0.04 | 1.061 | 0.001 | 1.965 | 0.175 | 3.185 | 0 | 0 | 0.594 | 0 | 0 | 0 | 1
1 | 71.696 | 0 | 9.882 | 4.663 | 1.091 | 3.862 | 1.312 | 2.797 | 0 | 0 | 1.21 | 0.022 | 0.637 | 0.289 | 0
1 | 62.386 | 1.453 | 11.121 | 7.921 | 0.768 | 6.3 | 2.479 | 3.475 | 0 | 0.001 | 1.036 | 0 | 0 | 0.177 | 0
1 | 64.103 | 0.239 | 10.921 | 7.252 | 1.449 | 6.589 | 2.113 | 2.855 | 0.012 | 0 | 0.832 | 0.035 | 0 | 0.38 | 0
1 | 74.498 | 0.277 | 7.372 | 4.175 | 0.717 | 4.595 | 1.231 | 3.516 | 0.845 | 1.445 | 0.554 | 0.051 | 0 | 0 | 0
1 | 62.026 | 3.082 | 10.416 | 5.725 | 0.731 | 6.669 | 0.664 | 0.674 | 1.185 | 0 | 0.172 | 0 | 0 | 0 | 0
1 | 59.095 | 2.848 | 12.517 | 8.664 | 0.006 | 6.147 | 2.868 | 4.71 | 0 | 0 | 1.27 | 0 | 0.01 | 0 | 0
1 | 94.29 | 0 | 1.01 | 0.72 | 0 | 1.46 | 0.29 | 1.65 | 0 | 0 | 0.15 | 0 | 0 | 0 | 1
1 | 61.861 | 1.021 | 12.348 | 6.602 | 0.957 | 6.568 | 1.709 | 3.778 | 1.436 | 1.986 | 0.561 | 0.069 | 0 | 0 | 0
1 | 68.953 | 0 | 7.98 | 0.608 | 1.894 | 9.61 | 2.044 | 2.189 | 0.153 | 1.055 | 3.481 | 0.1 | 0.361 | 0.039 | 0
1 | 92.688 | 0 | 0.035 | 1.058 | 0 | 1.962 | 0.174 | 3.185 | 0 | 0 | 0.594 | 0 | 0 | 0 | 1
1 | 71.687 | 0 | 9.793 | 4.928 | 1.005 | 3.725 | 1.357 | 3.027 | 0 | 0 | 1.203 | 0.015 | 0.503 | 0.304 | 0
1 | 61.299 | 3.204 | 12.364 | 8.389 | 0.437 | 8.192 | 1.306 | 1.911 | 1.072 | 0 | 0.536 | 0 | 0 | 0 | 0
1 | 67.329 | 1.018 | 12.171 | 7.263 | 0.701 | 5.024 | 1.101 | 2.512 | 0.055 | 0.003 | 0.603 | 0.019 | 0 | 0.2 | 0
1 | 61.59 | 0 | 10.997 | 7.299 | 1.747 | 7.43 | 2.604 | 3.331 | 0.048 | 0.098 | 0.932 | 0.061 | 0 | 0.454 | 0
1 | 83.753 | 0 | 3.323 | 3 | 0.673 | 3.948 | 0.91 | 2.518 | 0.014 | 0.028 | 0.59 | 0.017 | 0 | 0.129 | 1
1 | 68.542 | 0 | 5.922 | 4.197 | 1.355 | 7.934 | 4.607 | 1.917 | 0.264 | 0.731 | 3.424 | 0.09 | 0 | 0 | 0
1 | 71.677 | 0.852 | 10.302 | 6.2 | 0.611 | 4.487 | 0.961 | 2.363 | 0.045 | 0 | 0.537 | 0.016 | 0 | 0.168 | 0
1 | 67.498 | 0.926 | 11.987 | 7.18 | 0.716 | 4.923 | 1.158 | 2.635 | 0.048 | 0 | 0.654 | 0.018 | 0 | 0.218 | 0
1 | 92.3 | 0 | 0.741 | 1.669 | 0.641 | 3.508 | 0.356 | 0.558 | 0.003 | 0.006 | 0.213 | 0 | 0 | 0 | 1
1 | 96.671 | 0 | 0.952 | 0.226 | 0.003 | 0.823 | 0.265 | 0.852 | 0.004 | 0.008 | 0.002 | 0 | 0 | 0 | 1
1 | 60.822 | 1.996 | 11.58 | 8.149 | 0.479 | 6.401 | 2.805 | 3.96 | 0.015 | 0.042 | 1.286 | 0.005 | 0 | 0.093 | 0
1 | 65.157 | 1.394 | 13.058 | 7.806 | 0.842 | 6.209 | 0.977 | 1.624 | 0.161 | 0.177 | 0.26 | 0.033 | 0 | 0.099 | 0
1 | 95.179 | 0 | 0.56 | 0.496 | 0.212 | 1.477 | 0.236 | 1.115 | 0 | 0 | 0.141 | 0 | 0 | 0 | 1
1 | 62.06 | 3.315 | 12.306 | 8.285 | 0.579 | 8.853 | 0.79 | 0.99 | 1.422 | 0 | 0.296 | 0 | 0 | 0 | 0
1 | 66.458 | 0.065 | 8.109 | 1.481 | 1.917 | 10.456 | 2.395 | 2.608 | 0.191 | 1.105 | 3.52 | 0.099 | 0 | 0.085 | 0
1 | 67.648 | 0.005 | 7.393 | 0.035 | 1.974 | 11.12 | 2.384 | 2.51 | 0.199 | 1.373 | 4.163 | 0.11 | 0 | 0.001 | 0
1 | 91.647 | 0.047 | 1.835 | 1.27 | 0.128 | 1.974 | 0.45 | 1.743 | 0.022 | 0 | 0.203 | 0.004 | 0 | 0.032 | 1
1 | 61.732 | 0.577 | 11.176 | 7.498 | 1.581 | 7.793 | 2.258 | 2.792 | 0.276 | 0 | 0.807 | 0.05 | 0 | 0.39 | 0
1 | 76.283 | 0.013 | 0.51 | 4.798 | 1.201 | 6.096 | 2.335 | 3.298 | 0.955 | 1.871 | 1.1 | 0 | 0 | 0.018 | 0
1 | 67.151 | 0 | 7.696 | 0.718 | 1.953 | 10.762 | 2.405 | 2.581 | 0.18 | 1.241 | 3.852 | 0.105 | 0 | 0.046 | 0
1 | 74.476 | 0 | 3.039 | 5.192 | 1.112 | 5.495 | 2.175 | 3.456 | 0.694 | 1.367 | 1.12 | 0 | 0 | 0.119 | 0
1 | 65.66 | 0 | 9.735 | 7.132 | 1.571 | 6.494 | 2.089 | 2.236 | 0 | 0 | 0.798 | 0.003 | 0 | 0.366 | 0
1 | 62.778 | 0.436 | 10.129 | 6.291 | 1.612 | 6.624 | 2.255 | 2.708 | 0.026 | 0 | 0.807 | 0.036 | 0 | 0.377 | 0
1 | 62.062 | 0.468 | 12.271 | 6.158 | 1.039 | 5.986 | 1.916 | 4.424 | 1.428 | 2.442 | 0.621 | 0.085 | 0 | 0 | 0
1 | 93.835 | 0 | 0.716 | 0.784 | 0.157 | 1.765 | 0.264 | 1.618 | 0 | 0 | 0.211 | 0 | 0 | 0 | 1
1 | 92.412 | 0 | 0.318 | 1.293 | 0.256 | 2.608 | 0.249 | 2.197 | 0.001 | 0.006 | 0.471 | 0 | 0 | 0 | 1
1 | 67.452 | 0.765 | 11.606 | 7.115 | 0.816 | 5.016 | 1.293 | 2.67 | 0.04 | 0 | 0.703 | 0.015 | 0 | 0.245 | 0
1 | 62.392 | 1.41 | 11.11 | 7.904 | 0.796 | 6.327 | 2.477 | 3.463 | 0 | 0 | 1.03 | 0.001 | 0 | 0.185 | 0
1 | 67.647 | 0.001 | 7.369 | 0 | 1.979 | 11.145 | 2.389 | 2.509 | 0.2 | 1.379 | 4.178 | 0.11 | 0 | 0 | 0
1 | 68.395 | 0 | 10.009 | 6.488 | 1.016 | 4.479 | 1.837 | 3.614 | 0 | 0 | 1.106 | 0.004 | 0 | 0.391 | 0
1 | 61.713 | 0.605 | 11.076 | 7.361 | 1.567 | 7.651 | 2.236 | 2.761 | 0.275 | 0 | 0.795 | 0.049 | 0 | 0.383 | 0
1 | 73.6 | 0 | 4.453 | 3.586 | 1.003 | 6.659 | 3.574 | 2.625 | 0.203 | 0.562 | 2.866 | 0.07 | 0 | 0 | 0
1 | 63.31 | 0 | 10.435 | 7.257 | 1.686 | 7.074 | 2.395 | 2.831 | 0 | 0 | 0.88 | 0.036 | 0 | 0.426 | 0
1 | 86.596 | 0.224 | 2.91 | 2.455 | 0.583 | 3.095 | 0.433 | 1.807 | 0.012 | 0 | 0.432 | 0.004 | 0 | 0.053 | 1
1 | 91.391 | 0.1 | 2.198 | 1.419 | 0.077 | 1.834 | 0.384 | 1.757 | 0.005 | 0 | 0.205 | 0.002 | 0 | 0.024 | 1
1 | 76.401 | 0 | 7.724 | 4.187 | 0.924 | 3.684 | 1.128 | 2.454 | 0 | 0 | 0.976 | 0.012 | 0.388 | 0.234 | 0
1 | 90.385 | 0.094 | 1.12 | 1.522 | 0.555 | 2.741 | 0.283 | 1.629 | 0.005 | 0 | 0.382 | 0.002 | 0 | 0.018 | 1
1 | 94.265 | 0 | 0.404 | 0.762 | 0 | 1.528 | 0.273 | 2.084 | 0 | 0 | 0.432 | 0 | 0 | 0 | 1
1 | 79.45 | 0 | 0.986 | 4.015 | 0.927 | 5.574 | 1.81 | 2.801 | 0.808 | 1.498 | 0.991 | 0 | 0 | 0 | 0
1 | 67.057 | 0 | 7.72 | 0.718 | 1.959 | 10.793 | 2.412 | 2.584 | 0.18 | 1.245 | 3.864 | 0.105 | 0 | 0.046 | 0
1 | 67.741 | 0 | 7.359 | 3.751 | 1.407 | 7.419 | 2.289 | 3.792 | 0.925 | 2.157 | 1.875 | 0.075 | 0 | 0 | 0
1 | 63.333 | 0 | 9.679 | 7.044 | 1.706 | 7.348 | 2.591 | 3.271 | 0.116 | 0.229 | 0.959 | 0.053 | 0 | 0.415 | 0
1 | 64.183 | 3.187 | 11.596 | 7.835 | 0.637 | 8.85 | 0.485 | 0.568 | 1.528 | 0 | 0.177 | 0 | 0 | 0 | 0
1 | 88.741 | 0 | 0.493 | 2.087 | 0.448 | 3.447 | 0.695 | 2.356 | 0.233 | 0.433 | 0.608 | 0 | 0 | 0 | 1
1 | 94.139 | 0 | 0.737 | 0.724 | 0.141 | 1.666 | 0.263 | 1.537 | 0 | 0 | 0.189 | 0 | 0 | 0 | 1
1 | 62.155 | 0.455 | 12.27 | 6.156 | 1.046 | 5.941 | 1.909 | 4.396 | 1.389 | 2.375 | 0.645 | 0.084 | 0.018 | 0.011 | 0
1 | 67.04 | 0 | 7.731 | 0.745 | 1.958 | 10.779 | 2.413 | 2.586 | 0.18 | 1.24 | 3.851 | 0.105 | 0 | 0.048 | 0
1 | 65.741 | 2.07 | 5.383 | 0.069 | 0.8 | 0.907 | 0.929 | 1.138 | 0.164 | 0 | 0.192 | 0 | 0 | 0 | 0
1 | 62.231 | 3.344 | 12.297 | 8.262 | 0.614 | 9.018 | 0.664 | 0.764 | 1.508 | 0 | 0.237 | 0 | 0 | 0 | 0
1 | 63.453 | 2.908 | 13.075 | 8.216 | 0.61 | 8.084 | 0.473 | 0.691 | 1.064 | 0 | 0.102 | 0.015 | 0 | 0 | 0
1 | 59.939 | 0 | 7.725 | 5.448 | 1.726 | 9.972 | 5.953 | 2.181 | 0.342 | 0.949 | 4.418 | 0.117 | 0 | 0.008 | 0
1 | 74.029 | 0 | 4.467 | 3.623 | 1.086 | 6.799 | 3.519 | 2.187 | 0.198 | 0.548 | 2.742 | 0.068 | 0 | 0 | 0
1 | 73.096 | 0.319 | 4.702 | 5.653 | 1.026 | 5.624 | 1.916 | 3.092 | 0.615 | 1.178 | 0.95 | 0.006 | 0 | 0.097 | 0
1 | 70.501 | 0.903 | 10.86 | 6.493 | 0.644 | 4.617 | 1 | 2.35 | 0.047 | 0 | 0.549 | 0.017 | 0 | 0.178 | 0
1 | 62.042 | 3.315 | 12.31 | 8.288 | 0.579 | 8.851 | 0.795 | 0.996 | 1.42 | 0 | 0.298 | 0 | 0 | 0 | 0
1 | 94.039 | 0 | 0.908 | 0.802 | 0.035 | 1.617 | 0.283 | 1.727 | 0 | 0 | 0.193 | 0 | 0 | 0 | 1
1 | 92.35 | 0 | 0.74 | 1.66 | 0.64 | 3.5 | 0.35 | 0.55 | 0 | 0 | 0.21 | 0 | 0 | 0 | 1
1 | 87.522 | 0 | 2.926 | 2.292 | 0.401 | 2.637 | 0.768 | 1.712 | 0 | 0 | 0.463 | 0 | 0 | 0.093 | 1
1 | 77.108 | 0 | 7.571 | 3.914 | 0.797 | 3.245 | 1.09 | 2.682 | 0 | 0 | 0.96 | 0.011 | 0.38 | 0.229 | 0
1 | 74.464 | 0 | 3.072 | 5.177 | 1.115 | 5.491 | 2.168 | 3.444 | 0.692 | 1.364 | 1.122 | 0 | 0.011 | 0.118 | 0
1 | 93.827 | 0 | 0.718 | 0.785 | 0.157 | 1.766 | 0.264 | 1.618 | 0 | 0 | 0.211 | 0 | 0 | 0 | 1
1 | 77.654 | 0.709 | 5.832 | 4.732 | 0.705 | 4.874 | 1.393 | 1.982 | 0 | 0 | 0.614 | 0 | 0 | 0.088 | 1
1 | 89.1 | 0 | 0.587 | 2.293 | 0.76 | 4.058 | 0.769 | 1.116 | 0.207 | 0.409 | 0.395 | 0 | 0 | 0 | 1
1 | 62.614 | 0.387 | 11.989 | 7.003 | 1.301 | 6.502 | 2.017 | 3.396 | 0.496 | 0.965 | 0.674 | 0.065 | 0 | 0.216 | 0
1 | 96.705 | 0 | 0.952 | 0.209 | 0.006 | 0.818 | 0.259 | 0.837 | 0 | 0 | 0.005 | 0 | 0.009 | 0 | 1
1 | 65.351 | 1.474 | 13.084 | 7.929 | 0.832 | 6.267 | 0.914 | 1.411 | 0.077 | 0 | 0.237 | 0.029 | 0 | 0.108 | 0
1 | 72.004 | 0 | 3.817 | 2.272 | 1.613 | 8.757 | 2.38 | 2.882 | 0.586 | 1.664 | 2.694 | 0.057 | 0 | 0 | 0
1 | 62.794 | 2.159 | 10.204 | 7.842 | 0.273 | 5.999 | 2.708 | 4.419 | 0.171 | 0.336 | 1.234 | 0 | 0 | 0.029 | 0
1 | 65.798 | 0 | 9.607 | 7.026 | 1.572 | 6.544 | 2.095 | 2.25 | 0.013 | 0.036 | 0.839 | 0.004 | 0 | 0.358 | 0
1 | 66.329 | 0.737 | 12.062 | 6.913 | 0.796 | 5.038 | 1.362 | 3.135 | 0.324 | 0.58 | 0.664 | 0.034 | 0 | 0.174 | 0
1 | 59.811 | 0.001 | 7.681 | 5.411 | 1.73 | 10.05 | 6.038 | 2.179 | 0.35 | 0.97 | 4.499 | 0.12 | 0 | 0 | 0
1 | 67.228 | 0.251 | 8.928 | 2.596 | 1.598 | 9.048 | 2.057 | 2.627 | 0.141 | 0.88 | 2.933 | 0.079 | 0 | 0.1 | 0
1 | 66.947 | 0 | 9.656 | 6.399 | 1.42 | 6.651 | 2.037 | 2.571 | 0.042 | 0 | 0.854 | 0.034 | 0 | 0.363 | 0
1 | 94.3 | 0 | 0.41 | 0.752 | 0.008 | 1.526 | 0.271 | 2.046 | 0 | 0 | 0.421 | 0 | 0 | 0 | 1
1 | 87.05 | 0 | 5.19 | 2.01 | 0 | 4.06 | 0 | 0.78 | 0.25 | 0 | 0.66 | 0 | 0 | 0 | 0
1 | 66.165 | 1.404 | 12.899 | 7.494 | 0.863 | 6.078 | 0.849 | 1.317 | 0.074 | 0 | 0.293 | 0.031 | 0.131 | 0.099 | 0
1 | 66.85 | 0 | 8.802 | 6.904 | 1.529 | 6.418 | 2.088 | 2.279 | 0.09 | 0.177 | 0.818 | 0 | 0 | 0.328 | 0
1 | 62.54 | 0 | 10.293 | 6.88 | 1.756 | 7.617 | 2.598 | 3.234 | 0.054 | 0.153 | 1.103 | 0.06 | 0 | 0.427 | 0
1 | 92.349 | 0 | 0.74 | 1.66 | 0.64 | 3.5 | 0.35 | 0.55 | 0 | 0 | 0.21 | 0 | 0 | 0 | 1
1 | 59.159 | 2.326 | 11.625 | 8.086 | 0.323 | 6.886 | 3.47 | 4.254 | 0.065 | 0.181 | 1.873 | 0.022 | 0 | 0 | 0
1 | 88.997 | 0 | 1.341 | 1.797 | 0.681 | 3.055 | 0.458 | 1.629 | 0 | 0 | 0.42 | 0 | 0 | 0.05 | 1
1 | 94.338 | 0 | 0.66 | 0.688 | 0.249 | 1.641 | 0.315 | 1.21 | 0.028 | 0.056 | 0.181 | 0 | 0 | 0.005 | 1
1 | 75.905 | 0 | 2.869 | 4.875 | 1.034 | 5.204 | 2.046 | 3.324 | 0.646 | 1.272 | 1.066 | 0 | 0 | 0.11 | 0
1 | 61.957 | 3.236 | 11.77 | 7.56 | 0.607 | 8.149 | 0.812 | 1.003 | 1.314 | 0 | 0.287 | 0 | 0 | 0 | 0
1 | 65.675 | 0 | 9.736 | 7.126 | 1.569 | 6.487 | 2.087 | 2.238 | 0 | 0 | 0.799 | 0.003 | 0.001 | 0.365 | 0
1 | 91.363 | 0.258 | 1.617 | 1.367 | 0.19 | 2.317 | 0.305 | 1.569 | 0.11 | 0 | 0.218 | 0 | 0 | 0 | 1
1 | 73.974 | 0 | 3.341 | 4.843 | 1.173 | 5.89 | 2.193 | 3.394 | 0.661 | 1.371 | 1.332 | 0.008 | 0 | 0.111 | 0
1 | 67.624 | 0.859 | 11.838 | 7.117 | 0.726 | 4.849 | 1.205 | 2.732 | 0.045 | 0 | 0.694 | 0.016 | 0 | 0.231 | 0
1 | 70.513 | 0.812 | 10.622 | 6.51 | 0.707 | 4.748 | 1.061 | 2.385 | 0.043 | 0 | 0.601 | 0.015 | 0 | 0.192 | 0
1 | 65.546 | 0.5 | 10.874 | 7.403 | 1.321 | 6.419 | 1.692 | 1.958 | 0.026 | 0 | 0.608 | 0.012 | 0 | 0.279 | 0
1 | 70.629 | 0.998 | 7.673 | 0 | 1.21 | 1.614 | 0.49 | 0.513 | 0.089 | 0 | 0.804 | 0.037 | 1.248 | 0 | 0
1 | 83.106 | 0 | 0.941 | 3.367 | 0.869 | 5.039 | 1.401 | 2.066 | 0.578 | 1.072 | 0.755 | 0 | 0 | 0 | 0
1 | 79.462 | 0 | 9.419 | 0.001 | 1.53 | 3.05 | 0 | 0 | 0 | 0 | 1.36 | 0.07 | 2.359 | 0 | 0
1 | 66.15 | 1.408 | 11.96 | 7.414 | 0.659 | 5.633 | 1.226 | 2.536 | 0.286 | 0 | 0.656 | 0.012 | 0 | 0.177 | 0
1 | 72.621 | 1.551 | 7.211 | 5.443 | 0.094 | 4.684 | 1.957 | 3.991 | 0.019 | 0.052 | 1.178 | 0.006 | 0 | 0 | 0
1 | 69.898 | 0 | 6.862 | 0.757 | 1.742 | 9.815 | 2.163 | 2.657 | 0.16 | 1.107 | 3.502 | 0.093 | 0 | 0.041 | 0
1 | 63.444 | 0.546 | 10.642 | 7.144 | 1.498 | 7.462 | 2.155 | 2.732 | 0.262 | 0 | 0.772 | 0.047 | 0 | 0.369 | 0
1 | 69.942 | 0 | 9.584 | 6.138 | 0.885 | 4.059 | 1.721 | 3.801 | 0 | 0 | 1.129 | 0.004 | 0 | 0.377 | 0
1 | 80.36 | 1.274 | 3.125 | 0.784 | 0.555 | 2.8 | 0.557 | 1.836 | 0.075 | 0 | 0.377 | 0 | 0 | 0 | 1
1 | 62.419 | 1.441 | 11.111 | 7.916 | 0.774 | 6.299 | 2.473 | 3.465 | 0 | 0 | 1.032 | 0 | 0 | 0.179 | 0
1 | 61.689 | 2.439 | 11.931 | 8.123 | 0.74 | 7.949 | 1.576 | 2.152 | 0.817 | 0 | 0.62 | 0.01 | 0 | 0.104 | 0
1 | 65.893 | 0 | 9.649 | 7.051 | 1.564 | 6.487 | 2.064 | 2.184 | 0.002 | 0.013 | 0.823 | 0.001 | 0 | 0.357 | 0
1 | 62.405 | 1.455 | 11.122 | 7.921 | 0.77 | 6.311 | 2.466 | 3.457 | 0.007 | 0 | 1.029 | 0 | 0 | 0.177 | 0
1 | 90.153 | 0.082 | 1.734 | 2.148 | 0.647 | 3.626 | 0.422 | 0.735 | 0.004 | 0 | 0.249 | 0.002 | 0 | 0.019 | 1
1 | 67.099 | 0 | 7.693 | 0.743 | 1.955 | 10.764 | 2.411 | 2.589 | 0.183 | 1.246 | 3.848 | 0.105 | 0 | 0.046 | 0
1 | 61.912 | 0.899 | 12.346 | 6.498 | 0.99 | 6.492 | 1.718 | 3.861 | 1.466 | 2.099 | 0.556 | 0.073 | 0 | 0 | 0
1 | 85.316 | 0 | 0.856 | 2.738 | 0.582 | 3.971 | 1.26 | 2.284 | 0.507 | 0.94 | 0.745 | 0 | 0 | 0 | 0
1 | 62.329 | 1.273 | 11.262 | 7.676 | 0.812 | 6.204 | 2.437 | 3.659 | 0.166 | 0.338 | 0.993 | 0.012 | 0 | 0.157 | 0
1 | 64.547 | 2.312 | 13.165 | 6.687 | 0.616 | 5.6 | 0.539 | 1.112 | 0.125 | 0 | 0.05 | 0.032 | 0 | 0 | 0
1 | 66.318 | 2.246 | 5.205 | 1.415 | 1.08 | 4.063 | 1.439 | 1.888 | 0.433 | 0.592 | 0.512 | 0 | 0 | 0 | 0
1 | 66.021 | 0.691 | 11.886 | 7.051 | 0.906 | 5.342 | 1.475 | 3.007 | 0.199 | 0.33 | 0.699 | 0.033 | 0 | 0.228 | 0
1 | 61.991 | 2.755 | 12.321 | 7.878 | 0.669 | 8.287 | 1.022 | 1.685 | 1.42 | 0.485 | 0.364 | 0.017 | 0 | 0 | 0
1 | 88.024 | 0 | 2.564 | 2.004 | 0.448 | 2.781 | 0.674 | 1.865 | 0 | 0 | 0.339 | 0.008 | 0 | 0.082 | 1
1 | 68.465 | 0.923 | 4.204 | 2.937 | 0.999 | 3.107 | 1.683 | 2.428 | 0.475 | 0.774 | 0.712 | 0 | 0 | 0.067 | 0
1 | 92.337 | 0.088 | 1.629 | 1.161 | 0.047 | 1.756 | 0.424 | 1.761 | 0 | 0 | 0.204 | 0 | 0 | 0.011 | 1
1 | 93.561 | 0 | 0.541 | 0.822 | 0.251 | 1.948 | 0.248 | 1.599 | 0 | 0 | 0.248 | 0 | 0 | 0 | 1
1 | 66.4 | 0 | 8.459 | 6.595 | 1.544 | 6.861 | 2.325 | 2.897 | 0.187 | 0.347 | 0.919 | 0.032 | 0 | 0.34 | 0
1 | 67.529 | 0.849 | 11.846 | 7.098 | 0.733 | 4.869 | 1.216 | 2.761 | 0.071 | 0.046 | 0.692 | 0.018 | 0 | 0.227 | 0
1 | 95.162 | 0.001 | 0.567 | 0.501 | 0.212 | 1.48 | 0.237 | 1.115 | 0 | 0 | 0.141 | 0 | 0 | 0 | 1
1 | 76.339 | 0 | 0.464 | 4.785 | 1.204 | 6.085 | 2.341 | 3.307 | 0.954 | 1.878 | 1.103 | 0 | 0 | 0.018 | 0
1 | 94.927 | 0 | 0.579 | 0.645 | 0.009 | 1.366 | 0.317 | 1.574 | 0 | 0 | 0.354 | 0 | 0 | 0 | 1
1 | 83.029 | 0 | 6.4 | 2.774 | 0.262 | 3.977 | 0.353 | 1.364 | 0.185 | 0 | 0.802 | 0.004 | 0.131 | 0.079 | 0
1 | 72.169 | 0.978 | 7.543 | 5.707 | 0.524 | 4.901 | 1.733 | 3.376 | 0 | 0 | 0.891 | 0 | 0 | 0.121 | 0
1 | 71.467 | 0 | 4.216 | 2.547 | 1.62 | 8.678 | 2.384 | 2.882 | 0.551 | 1.568 | 2.599 | 0.056 | 0 | 0.025 | 0
1 | 75.66 | 0 | 6.366 | 4.088 | 1.05 | 4.748 | 1.413 | 2.945 | 0.353 | 0.716 | 0.618 | 0.043 | 0 | 0.14 | 0
1 | 71.737 | 0 | 4.028 | 2.183 | 1.633 | 8.871 | 2.382 | 2.865 | 0.564 | 1.642 | 2.76 | 0.06 | 0 | 0.002 | 0
1 | 63.613 | 1.506 | 10.971 | 7.722 | 1.038 | 7.293 | 1.72 | 2.082 | 0.504 | 0 | 0.674 | 0.002 | 0 | 0.194 | 0
1 | 78.96 | 0 | 9.481 | 0.187 | 1.528 | 3.149 | 0.068 | 0.115 | 0.018 | 0.037 | 1.345 | 0.07 | 2.294 | 0.007 | 0
1 | 63.996 | 2.342 | 9.06 | 2.622 | 0.912 | 3.776 | 1.1 | 1.82 | 0.136 | 0 | 0.42 | 0.006 | 0 | 0.085 | 0
1 | 62.034 | 3.178 | 12.313 | 8.186 | 0.602 | 8.715 | 0.848 | 1.162 | 1.422 | 0.12 | 0.312 | 0.004 | 0 | 0 | 0
1 | 59.75 | 2.532 | 10.036 | 5.492 | 0.412 | 4.539 | 2.43 | 3.336 | 0.087 | 0.057 | 1.091 | 0.007 | 0 | 0 | 0
1 | 62.222 | 1.615 | 6.189 | 0.171 | 1.114 | 2.571 | 1.367 | 1.446 | 0.188 | 0.297 | 1.058 | 0.025 | 0 | 0.011 | 0
1 | 68.792 | 1.529 | 12.394 | 7.182 | 0.529 | 5.322 | 0.635 | 1.611 | 0.08 | 0 | 0.217 | 0.029 | 0 | 0.067 | 0
1 | 64.208 | 0 | 10.198 | 3.463 | 1.507 | 7.973 | 2.278 | 3.919 | 0.836 | 2.106 | 2.178 | 0.102 | 0 | 0.021 | 0
1 | 62.095 | 3.129 | 10.708 | 6.116 | 0.72 | 7.069 | 0.639 | 0.643 | 1.253 | 0 | 0.17 | 0 | 0 | 0 | 0
1 | 61.58 | 0 | 10.95 | 7.35 | 1.77 | 7.5 | 2.62 | 3.27 | 0 | 0 | 0.94 | 0.06 | 0 | 0.47 | 0
1 | 63.043 | 0 | 10.471 | 7.256 | 1.698 | 7.152 | 2.443 | 2.936 | 0.007 | 0.015 | 0.896 | 0.041 | 0 | 0.432 | 0
1 | 92.376 | 0 | 0.095 | 1.116 | 0.012 | 2.018 | 0.188 | 3.247 | 0.005 | 0.011 | 0.612 | 0.001 | 0 | 0.002 | 1
1 | 77.528 | 0 | 6.018 | 4.097 | 1.03 | 4.641 | 1.489 | 2.247 | 0 | 0 | 0.561 | 0.032 | 0 | 0.247 | 0
1 | 59.167 | 2.594 | 12.064 | 8.383 | 0.156 | 6.501 | 3.16 | 4.492 | 0.032 | 0.088 | 1.56 | 0.011 | 0 | 0 | 0
1 | 59.011 | 2.86 | 12.53 | 8.7 | 0 | 6.161 | 2.879 | 4.728 | 0.001 | 0 | 1.27 | 0 | 0 | 0 | 0
1 | 92.373 | 0.197 | 1.866 | 1.224 | 0.241 | 1.917 | 0.254 | 1.111 | 0.01 | 0 | 0.128 | 0.004 | 0 | 0 | 1
1 | 65.689 | 0 | 9.738 | 7.125 | 1.565 | 6.473 | 2.086 | 2.25 | 0 | 0 | 0.801 | 0.003 | 0 | 0.366 | 0
1 | 94.267 | 0 | 0.434 | 0.76 | 0 | 1.525 | 0.274 | 2.062 | 0 | 0 | 0.418 | 0 | 0 | 0 | 1
1 | 61.637 | 0.407 | 11.117 | 7.465 | 1.624 | 7.666 | 2.396 | 2.99 | 0.174 | 0 | 0.861 | 0.053 | 0 | 0.412 | 0
1 | 72.269 | 0 | 3.741 | 2.602 | 1.557 | 8.39 | 2.357 | 2.947 | 0.597 | 1.629 | 2.518 | 0.051 | 0 | 0.014 | 0
1 | 65.775 | 0.104 | 9.75 | 7.154 | 1.532 | 6.526 | 2.012 | 2.127 | 0.05 | 0 | 0.771 | 0 | 0 | 0.349 | 0
1 | 61.467 | 2.944 | 12.179 | 8.319 | 0.487 | 7.913 | 1.477 | 2.139 | 0.914 | 0 | 0.608 | 0 | 0 | 0.026 | 0
1 | 69.905 | 0.492 | 10.963 | 5.812 | 0.889 | 4.322 | 1.165 | 2.624 | 0.026 | 0 | 0.925 | 0.02 | 0.36 | 0.239 | 0
1 | 65.403 | 1.486 | 13.095 | 7.929 | 0.823 | 6.253 | 0.899 | 1.394 | 0.078 | 0 | 0.231 | 0.028 | 0 | 0.105 | 0
1 | 61.935 | 3.186 | 7.538 | 0.125 | 1.013 | 3.191 | 1.034 | 1.295 | 0.188 | 0 | 0.259 | 0.001 | 0 | 0.001 | 0
1 | 61.337 | 2.803 | 12.187 | 8.258 | 0.604 | 8.107 | 1.468 | 2.078 | 0.939 | 0 | 0.585 | 0.008 | 0 | 0.059 | 0
1 | 72.364 | 0 | 4.397 | 5.575 | 1.22 | 5.802 | 2.226 | 3.364 | 0.57 | 1.123 | 1.08 | 0.007 | 0 | 0.176 | 0
1 | 61.66 | 0 | 11.591 | 6.671 | 1.468 | 6.585 | 2.409 | 4.098 | 0.643 | 1.304 | 0.83 | 0.078 | 0 | 0.255 | 0
1 | 63.031 | 3.115 | 12.744 | 8.238 | 0.631 | 8.598 | 0.483 | 0.594 | 1.307 | 0 | 0.127 | 0.008 | 0 | 0 | 0
1 | 61.247 | 1.412 | 8.153 | 3.008 | 1.246 | 3.542 | 1.685 | 2.045 | 0.132 | 0.041 | 0.502 | 0.025 | 0 | 0.187 | 0
1 | 91.5 | 0.016 | 0.689 | 1.462 | 0.275 | 2.685 | 0.296 | 2.271 | 0.048 | 0.082 | 0.46 | 0.003 | 0 | 0 | 1
1 | 69.672 | 0 | 7.721 | 0 | 1.903 | 9.763 | 1.981 | 2.08 | 0.166 | 1.144 | 3.697 | 0.103 | 0.404 | 0 | 0
1 | 70.688 | 0.752 | 10.397 | 6.364 | 0.705 | 4.563 | 1.08 | 2.584 | 0.039 | 0 | 0.653 | 0.014 | 0 | 0.203 | 0
1 | 62.472 | 3.38 | 12.279 | 8.23 | 0.66 | 9.23 | 0.5 | 0.47 | 1.62 | 0 | 0.16 | 0 | 0 | 0 | 0
1 | 78.339 | 0 | 0.83 | 4.278 | 1.025 | 5.849 | 1.991 | 2.88 | 0.88 | 1.655 | 1.03 | 0 | 0 | 0 | 0
1 | 95.166 | 0 | 0.567 | 0.499 | 0.212 | 1.482 | 0.236 | 1.114 | 0 | 0 | 0.142 | 0 | 0 | 0 | 1
1 | 65.668 | 0 | 9.736 | 7.13 | 1.569 | 6.489 | 2.088 | 2.239 | 0 | 0 | 0.799 | 0.003 | 0 | 0.366 | 0
1 | 87.045 | 0 | 5.187 | 2.011 | 0.001 | 4.061 | 0.001 | 0.781 | 0.25 | 0.001 | 0.66 | 0 | 0 | 0 | 0
1 | 78.417 | 0 | 9.328 | 0.287 | 1.541 | 3.421 | 0.321 | 0.116 | 0.019 | 0.051 | 1.527 | 0.073 | 2.235 | 0 | 0
1 | 59.89 | 0 | 7.68 | 5.358 | 1.733 | 10.058 | 6 | 2.184 | 0.348 | 0.973 | 4.493 | 0.12 | 0 | 0.001 | 0
1 | 93.632 | 0 | 0.78 | 0.825 | 0.167 | 1.801 | 0.278 | 1.629 | 0 | 0.001 | 0.216 | 0 | 0 | 0.003 | 1
1 | 60.724 | 2.132 | 5.778 | 0.085 | 0.847 | 0.091 | 1.037 | 1.089 | 0.203 | 0 | 0.181 | 0 | 0 | 0 | 0
1 | 62.08 | 3.188 | 7.391 | 0.009 | 1.015 | 3.146 | 1.035 | 1.296 | 0.189 | 0 | 0.261 | 0 | 0 | 0 | 0
1 | 67.208 | 1.001 | 12.168 | 7.269 | 0.72 | 5.069 | 1.127 | 2.524 | 0.052 | 0 | 0.608 | 0.02 | 0 | 0.206 | 0
1 | 77.64 | 1.482 | 7.034 | 5.013 | 0.624 | 5.849 | 0.411 | 0.621 | 0.543 | 0 | 0.155 | 0.007 | 0 | 0 | 0
1 | 81.451 | 0 | 4.686 | 2.103 | 0.6 | 5.81 | 0.885 | 1.56 | 0.374 | 0.618 | 1.419 | 0.021 | 0 | 0 | 0
1 | 61.142 | 2.244 | 6.87 | 1.294 | 0.812 | 1.273 | 0.951 | 1.027 | 0.328 | 0 | 0.168 | 0.002 | 0 | 0 | 0
1 | 90.567 | 0.237 | 0.894 | 1.561 | 0.046 | 2.472 | 0.197 | 2.995 | 0.114 | 0 | 0.564 | 0 | 0 | 0 | 1
1 | 71.868 | 0 | 7.65 | 5.885 | 1.352 | 5.775 | 1.673 | 1.811 | 0 | 0 | 0.659 | 0 | 0 | 0.279 | 0
1 | 61.812 | 0.462 | 12.342 | 6.209 | 1.056 | 6.032 | 1.938 | 4.439 | 1.423 | 2.438 | 0.629 | 0.086 | 0 | 0.005 | 0
1 | 62.412 | 1.444 | 11.113 | 7.916 | 0.772 | 6.298 | 2.474 | 3.467 | 0 | 0 | 1.032 | 0 | 0 | 0.178 | 0
1 | 61.62 | 3.027 | 12.108 | 7.965 | 0.521 | 8.338 | 1.364 | 1.945 | 1.024 | 0.069 | 0.718 | 0.006 | 0 | 0.003 | 0
1 | 59.896 | 2.787 | 12.229 | 8.498 | 0.004 | 6.048 | 2.813 | 4.651 | 0 | 0 | 1.243 | 0 | 0 | 0 | 0
1 | 66.442 | 1.235 | 4.597 | 2.171 | 0.96 | 2.297 | 1.515 | 2.079 | 0.401 | 0.572 | 0.573 | 0 | 0 | 0.05 | 0
1 | 74.064 | 0.698 | 9.296 | 5.597 | 0.541 | 4.073 | 0.946 | 2.396 | 0.037 | 0 | 0.531 | 0.013 | 0 | 0.165 | 0
1 | 63.489 | 2.893 | 13.065 | 8.194 | 0.617 | 8.131 | 0.483 | 0.701 | 1.061 | 0.009 | 0.127 | 0.015 | 0 | 0 | 0
1 | 71.236 | 0.066 | 10.017 | 5.111 | 0.992 | 3.824 | 1.349 | 3.005 | 0.003 | 0 | 1.172 | 0.015 | 0.474 | 0.299 | 0
1 | 61.916 | 0.467 | 12.332 | 6.186 | 1.047 | 5.997 | 1.923 | 4.431 | 1.424 | 2.436 | 0.631 | 0.085 | 0.005 | 0.003 | 0
1 | 74.108 | 0.504 | 2.653 | 5.384 | 1.101 | 6.436 | 2.017 | 2.854 | 0.973 | 1.553 | 0.93 | 0.003 | 0 | 0.015 | 0
1 | 91.406 | 0.073 | 1.219 | 1.89 | 0.636 | 3.593 | 0.352 | 0.568 | 0.004 | 0 | 0.203 | 0.001 | 0 | 0 | 1
1 | 65.389 | 1.485 | 13.101 | 7.933 | 0.824 | 6.253 | 0.9 | 1.397 | 0.078 | 0 | 0.232 | 0.028 | 0 | 0.105 | 0
1 | 62.297 | 3.108 | 12.004 | 8.159 | 0.424 | 7.993 | 1.272 | 1.913 | 1.041 | 0 | 0.532 | 0 | 0 | 0 | 0
1 | 65.53 | 1.45 | 13.2 | 7.806 | 0.75 | 5.956 | 0.931 | 1.799 | 0.076 | 0 | 0.322 | 0.034 | 0 | 0.127 | 0
1 | 68.21 | 0.334 | 10.403 | 6.6 | 0.892 | 4.616 | 1.645 | 3.47 | 0.123 | 0 | 1.034 | 0.005 | 0 | 0.35 | 0
1 | 65.616 | 0.793 | 11.502 | 7.555 | 1.167 | 6.342 | 1.44 | 1.761 | 0.042 | 0 | 0.492 | 0.015 | 0 | 0.224 | 0
1 | 62.047 | 3.314 | 12.31 | 8.286 | 0.58 | 8.854 | 0.792 | 0.992 | 1.422 | 0.001 | 0.296 | 0 | 0 | 0 | 0
1 | 65.796 | 0 | 9.695 | 7.124 | 1.564 | 6.461 | 2.071 | 2.201 | 0 | 0 | 0.793 | 0.001 | 0 | 0.362 | 0
1 | 61.153 | 1.858 | 7.389 | 1.511 | 1.024 | 2.122 | 1.35 | 1.811 | 0.293 | 0.295 | 0.343 | 0.018 | 0 | 0.058 | 0
1 | 66.62 | 1.208 | 11.368 | 6.872 | 0.972 | 6.727 | 1.176 | 1.672 | 0.173 | 0.311 | 0.693 | 0.034 | 0 | 0.085 | 0
1 | 62.375 | 1.611 | 6.108 | 0 | 1.121 | 2.674 | 1.364 | 1.431 | 0.192 | 0.331 | 1.139 | 0.026 | 0 | 0 | 0
1 | 65.964 | 0 | 9.452 | 6.898 | 1.573 | 6.603 | 2.103 | 2.267 | 0.028 | 0.08 | 0.889 | 0.006 | 0 | 0.348 | 0
1 | 71.814 | 0.037 | 3.869 | 2.226 | 1.604 | 8.647 | 2.36 | 2.853 | 0.578 | 1.637 | 2.663 | 0.056 | 0 | 0 | 0
1 | 93.585 | 0 | 0.956 | 0.625 | 0.101 | 1.806 | 0.427 | 1.603 | 0.009 | 0.064 | 0.53 | 0.005 | 0 | 0.002 | 1
1 | 62.054 | 3.314 | 12.31 | 8.286 | 0.58 | 8.851 | 0.791 | 0.992 | 1.421 | 0 | 0.296 | 0 | 0 | 0 | 0
1 | 61.816 | 0.472 | 12.357 | 6.199 | 1.047 | 6.02 | 1.928 | 4.445 | 1.439 | 2.461 | 0.625 | 0.086 | 0 | 0 | 0
1 | 85.641 | 0 | 2.489 | 2.397 | 0.82 | 3.644 | 0.75 | 1.933 | 0 | 0 | 0.492 | 0.014 | 0 | 0.107 | 1
1 | 65.18 | 2.1 | 14.52 | 8.27 | 0.52 | 6.18 | 0.42 | 1.07 | 0.11 | 0 | 0 | 0.04 | 0 | 0 | 0
1 | 60.343 | 2.378 | 12.293 | 8.308 | 0.29 | 6.461 | 2.713 | 3.878 | 0.041 | 0.07 | 1.296 | 0.014 | 0 | 0.021 | 0
1 | 64.493 | 1.59 | 9.141 | 3.738 | 0.806 | 2.934 | 1.125 | 1.976 | 0.114 | 0 | 0.459 | 0.009 | 0 | 0.121 | 0
1 | 88.45 | 0 | 2.794 | 1.895 | 0.312 | 2.526 | 0.703 | 1.95 | 0.009 | 0.018 | 0.29 | 0.011 | 0 | 0.081 | 1
1 | 83.957 | 0 | 1.819 | 3.319 | 0.862 | 4.438 | 1.207 | 1.914 | 0.326 | 0.642 | 0.637 | 0 | 0 | 0.056 | 1
1 | 80.098 | 0 | 3.595 | 2.65 | 0.733 | 5.02 | 2.744 | 1.817 | 0.148 | 0.411 | 2.109 | 0.051 | 0 | 0 | 1
1 | 61.62 | 0.055 | 11.038 | 7.317 | 1.726 | 7.444 | 2.564 | 3.283 | 0.068 | 0.097 | 0.916 | 0.06 | 0 | 0.445 | 0
1 | 71.577 | 0.442 | 3.599 | 4.116 | 1.058 | 4.354 | 1.941 | 2.965 | 0.59 | 1.084 | 0.925 | 0 | 0 | 0.094 | 0
1 | 78.335 | 0 | 0.474 | 4.331 | 1.099 | 5.597 | 2.118 | 3.075 | 0.853 | 1.679 | 1.001 | 0 | 0 | 0.016 | 0
1 | 66.895 | 2.257 | 10.392 | 7.33 | 0.691 | 7.585 | 0.791 | 1.159 | 1.018 | 0.354 | 0.306 | 0.011 | 0 | 0 | 0
1 | 74.45 | 0 | 3.042 | 5.198 | 1.113 | 5.5 | 2.177 | 3.46 | 0.695 | 1.369 | 1.121 | 0 | 0 | 0.119 | 0
1 | 95.006 | 0 | 0.931 | 0.598 | 0.096 | 1.295 | 0.42 | 1.03 | 0.083 | 0.154 | 0.099 | 0 | 0 | 0 | 1
1 | 60.145 | 2.389 | 12.077 | 8.247 | 0.227 | 6.312 | 2.913 | 4.264 | 0.034 | 0.077 | 1.448 | 0.012 | 0 | 0.028 | 0
1 | 64.359 | 1.832 | 11.829 | 7.828 | 0.961 | 7.492 | 1.06 | 1.242 | 0.671 | 0 | 0.357 | 0.009 | 0 | 0.133 | 0
1 | 60.727 | 2.118 | 5.737 | 0.029 | 0.85 | 0.023 | 1.039 | 1.091 | 0.19 | 0 | 0.18 | 0 | 0 | 0 | 0
1 | 67.814 | 0 | 7.322 | 0.007 | 1.967 | 11.09 | 2.375 | 2.515 | 0.199 | 1.371 | 4.157 | 0.109 | 0 | 0 | 0
1 | 90.275 | 0.205 | 3.375 | 1.756 | 0.159 | 1.722 | 0.46 | 1.239 | 0.011 | 0 | 0.145 | 0.004 | 0 | 0.048 | 1
1 | 72.035 | 0 | 3.823 | 2.258 | 1.611 | 8.753 | 2.375 | 2.88 | 0.583 | 1.659 | 2.697 | 0.057 | 0 | 0 | 0
1 | 62.361 | 1.478 | 10.934 | 7.631 | 0.777 | 6.1 | 2.422 | 3.383 | 0.007 | 0 | 1.002 | 0 | 0 | 0.172 | 0
1 | 94.29 | 0 | 1.01 | 0.72 | 0 | 1.46 | 0.29 | 1.65 | 0 | 0 | 0.15 | 0 | 0 | 0 | 1
1 | 86.055 | 0 | 0.513 | 2.573 | 0.692 | 3.709 | 1.256 | 2.177 | 0.462 | 0.91 | 0.607 | 0 | 0 | 0.009 | 1
1 | 76.679 | 0 | 0.002 | 4.71 | 1.22 | 6.19 | 2.37 | 3.28 | 1 | 1.97 | 1.1 | 0 | 0 | 0 | 0
1 | 71.977 | 0 | 3.838 | 2.263 | 1.615 | 8.767 | 2.38 | 2.881 | 0.584 | 1.664 | 2.701 | 0.057 | 0 | 0 | 0
1 | 62.044 | 3.278 | 12.311 | 8.259 | 0.586 | 8.816 | 0.806 | 1.037 | 1.422 | 0.033 | 0.3 | 0.001 | 0 | 0 | 0
1 | 92.337 | 0.001 | 0.742 | 1.659 | 0.64 | 3.499 | 0.35 | 0.55 | 0 | 0 | 0.21 | 0 | 0 | 0 | 1
1 | 67.321 | 0 | 9.208 | 6.793 | 1.488 | 6.199 | 1.967 | 2.151 | 0 | 0 | 0.76 | 0 | 0 | 0.341 | 0
1 | 65.6 | 0.263 | 10.334 | 7.274 | 1.439 | 6.455 | 1.88 | 2.09 | 0.014 | 0 | 0.698 | 0.008 | 0 | 0.32 | 0
1 | 59.156 | 2.551 | 12.061 | 8.38 | 0.187 | 6.525 | 3.153 | 4.469 | 0.031 | 0.086 | 1.55 | 0.011 | 0 | 0.008 | 0
1 | 63.462 | 2.909 | 13.098 | 8.244 | 0.609 | 8.111 | 0.473 | 0.693 | 1.066 | 0 | 0.102 | 0.015 | 0 | 0 | 0
1 | 67.634 | 0.855 | 11.836 | 7.114 | 0.728 | 4.848 | 1.203 | 2.73 | 0.045 | 0.001 | 0.693 | 0.016 | 0 | 0.231 | 0
1 | 61.688 | 0 | 12.133 | 6.117 | 1.22 | 5.834 | 2.237 | 4.786 | 1.175 | 2.382 | 0.74 | 0.093 | 0 | 0.078 | 0
1 | 74.836 | 0 | 1.768 | 5.115 | 1.255 | 6.143 | 2.305 | 3.157 | 0.819 | 1.614 | 1.06 | 0 | 0 | 0.067 | 0
1 | 67.058 | 0.001 | 7.722 | 0.722 | 1.959 | 10.79 | 2.412 | 2.584 | 0.18 | 1.244 | 3.861 | 0.105 | 0 | 0.046 | 0
1 | 61.87 | 3.21 | 7.44 | 0 | 1.02 | 3.15 | 1.04 | 1.29 | 0.19 | 0 | 0.26 | 0 | 0 | 0 | 0
1 | 59.083 | 2.601 | 12.09 | 8.402 | 0.157 | 6.513 | 3.167 | 4.499 | 0.032 | 0.088 | 1.563 | 0.011 | 0 | 0 | 0
1 | 67.501 | 0.919 | 11.96 | 7.142 | 0.723 | 4.953 | 1.166 | 2.637 | 0.049 | 0.007 | 0.673 | 0.018 | 0 | 0.217 | 0
1 | 62.167 | 0.104 | 11.12 | 7.296 | 1.641 | 7.186 | 2.451 | 3.249 | 0.049 | 0.088 | 0.898 | 0.057 | 0 | 0.428 | 0
1 | 89.954 | 0 | 0.461 | 1.585 | 0.627 | 2.963 | 0.499 | 1.831 | 0.105 | 0.207 | 0.475 | 0 | 0 | 0.018 | 1
1 | 62.464 | 3.379 | 12.28 | 8.23 | 0.659 | 9.226 | 0.504 | 0.477 | 1.617 | 0 | 0.162 | 0 | 0 | 0 | 0
1 | 83.28 | 0.167 | 4.751 | 2.593 | 0.37 | 2.982 | 0.889 | 2.574 | 0.509 | 0.87 | 0.447 | 0.03 | 0 | 0 | 1
1 | 76.107 | 0 | 0.416 | 4.81 | 1.241 | 6.24 | 2.379 | 3.28 | 0.962 | 1.895 | 1.094 | 0.002 | 0 | 0.018 | 0
1 | 65.472 | 1.819 | 5.044 | 0.102 | 0.729 | 0.207 | 0.934 | 1.169 | 0.163 | 0 | 0.176 | 0 | 0 | 0 | 0
1 | 78.311 | 0.036 | 1.464 | 4.288 | 0.966 | 5.732 | 1.868 | 2.775 | 0.819 | 1.515 | 0.998 | 0.001 | 0 | 0.009 | 0
1 | 66.834 | 1.428 | 6.922 | 0 | 1.072 | 0.996 | 0.7 | 0.734 | 0.128 | 0 | 0.565 | 0.023 | 0.771 | 0 | 0
1 | 94.182 | 0 | 0.457 | 0.798 | 0.226 | 1.887 | 0.238 | 1.521 | 0 | 0 | 0.259 | 0 | 0 | 0 | 1
1 | 61.585 | 0 | 10.999 | 7.299 | 1.747 | 7.431 | 2.604 | 3.333 | 0.048 | 0.098 | 0.932 | 0.061 | 0 | 0.454 | 0
1 | 62.436 | 0.354 | 10.796 | 7.454 | 1.494 | 7.045 | 2.499 | 3.153 | 0 | 0 | 0.94 | 0.036 | 0 | 0.382 | 0
1 | 64.259 | 1.046 | 12.48 | 7.746 | 1.097 | 6.604 | 1.404 | 1.968 | 0.069 | 0.029 | 0.438 | 0.038 | 0 | 0.208 | 0
1 | 69.4 | 0.533 | 8.533 | 5.096 | 1.097 | 6.55 | 1.676 | 2.74 | 0.275 | 0.704 | 1.521 | 0.034 | 0 | 0.126 | 0
1 | 67.404 | 0.875 | 11.863 | 7.176 | 0.762 | 5.005 | 1.209 | 2.616 | 0.046 | 0 | 0.663 | 0.017 | 0 | 0.226 | 0
1 | 76.68 | 0 | 0.001 | 4.71 | 1.22 | 6.19 | 2.37 | 3.28 | 1 | 1.97 | 1.1 | 0 | 0 | 0 | 0
1 | 67.032 | 0 | 7.737 | 0.757 | 1.958 | 10.772 | 2.413 | 2.586 | 0.179 | 1.238 | 3.846 | 0.105 | 0 | 0.048 | 0
1 | 59.48 | 2.658 | 12.332 | 8.589 | 0.111 | 6.184 | 2.824 | 4.554 | 0 | 0 | 1.237 | 0 | 0 | 0.026 | 0
1 | 92.353 | 0 | 0.74 | 1.658 | 0.639 | 3.497 | 0.35 | 0.552 | 0 | 0 | 0.21 | 0 | 0 | 0 | 1
1 | 71.418 | 0 | 9.81 | 4.849 | 1.034 | 3.911 | 1.39 | 3.027 | 0.005 | 0.032 | 1.279 | 0.017 | 0.495 | 0.299 | 0
1 | 65.353 | 1.468 | 13.071 | 7.926 | 0.835 | 6.268 | 0.919 | 1.414 | 0.077 | 0 | 0.239 | 0.028 | 0 | 0.109 | 0
1 | 63.229 | 0 | 6.596 | 5.361 | 1.586 | 8.987 | 5.137 | 2.479 | 0.431 | 1.063 | 3.71 | 0.092 | 0 | 0.028 | 0
1 | 62.238 | 2.5 | 11.934 | 8.001 | 0.949 | 8.779 | 1.052 | 1.199 | 1.198 | 0 | 0.363 | 0.016 | 0 | 0.122 | 0
1 | 61.639 | 0 | 11.598 | 6.675 | 1.469 | 6.588 | 2.41 | 4.1 | 0.643 | 1.304 | 0.831 | 0.078 | 0 | 0.256 | 0
1 | 69.366 | 0 | 6.945 | 0.031 | 1.87 | 10.547 | 2.256 | 2.423 | 0.188 | 1.294 | 3.928 | 0.103 | 0 | 0 | 0
1 | 79.388 | 0 | 2.777 | 1.76 | 1.121 | 6.396 | 1.663 | 2.452 | 0.386 | 1.1 | 1.858 | 0.038 | 0 | 0 | 0
1 | 61.585 | 0 | 10.999 | 7.299 | 1.747 | 7.431 | 2.604 | 3.332 | 0.049 | 0.098 | 0.932 | 0.061 | 0 | 0.454 | 0
1 | 94.857 | 0 | 0.526 | 0.594 | 0.216 | 1.61 | 0.237 | 1.246 | 0 | 0 | 0.179 | 0 | 0 | 0 | 1
1 | 66.736 | 0 | 7.95 | 1.071 | 1.93 | 10.544 | 2.412 | 2.674 | 0.208 | 1.249 | 3.684 | 0.104 | 0 | 0.058 | 0
1 | 92.63 | 0 | 0.001 | 1.071 | 0.001 | 1.982 | 0.17 | 3.236 | 0 | 0 | 0.609 | 0 | 0 | 0 | 1
1 | 61.55 | 0.073 | 10.769 | 7.096 | 1.738 | 7.241 | 2.565 | 3.195 | 0.007 | 0 | 0.914 | 0.058 | 0 | 0.454 | 0
1 | 88.686 | 0.253 | 2.279 | 2.015 | 0.135 | 2.364 | 0.658 | 2.326 | 0 | 0 | 0.537 | 0 | 0 | 0.031 | 1
1 | 61.095 | 2.481 | 6.284 | 0 | 0.906 | 1.044 | 1.04 | 1.156 | 0.19 | 0 | 0.207 | 0 | 0 | 0 | 0
1 | 62.413 | 1.444 | 11.113 | 7.917 | 0.773 | 6.299 | 2.474 | 3.467 | 0 | 0 | 1.032 | 0 | 0 | 0.178 | 0
1 | 62.9 | 0.009 | 10.584 | 7.258 | 1.692 | 7.148 | 2.436 | 2.958 | 0.027 | 0.045 | 0.888 | 0.042 | 0 | 0.428 | 0
1 | 65.298 | 1.498 | 12.966 | 7.787 | 0.824 | 6.14 | 0.902 | 1.389 | 0.08 | 0 | 0.23 | 0.028 | 0 | 0.103 | 0
1 | 69.567 | 1.256 | 11.185 | 6.961 | 0.795 | 5.828 | 0.814 | 1.263 | 0.066 | 0 | 0.228 | 0.024 | 0 | 0.089 | 0
1 | 69.678 | 0.708 | 11.42 | 5.887 | 0.866 | 4.537 | 0.995 | 2.258 | 0.037 | 0 | 0.808 | 0.026 | 0.407 | 0.191 | 0
1 | 87.173 | 0.561 | 4.286 | 2.571 | 0.294 | 2.732 | 0.285 | 1.103 | 0.029 | 0 | 0.104 | 0.011 | 0 | 0 | 1
1 | 62.516 | 1.439 | 11.078 | 7.896 | 0.772 | 6.289 | 2.467 | 3.457 | 0 | 0 | 1.029 | 0 | 0 | 0.178 | 0
1 | 66.066 | 0.154 | 8.389 | 2.008 | 1.873 | 10.252 | 2.355 | 2.586 | 0.22 | 1.011 | 3.277 | 0.094 | 0 | 0.104 | 0
1 | 60.72 | 2.116 | 5.742 | 0.046 | 0.85 | 0.037 | 1.048 | 1.104 | 0.189 | 0 | 0.185 | 0 | 0 | 0.001 | 0
1 | 62.048 | 3.316 | 12.31 | 8.287 | 0.579 | 8.855 | 0.79 | 0.99 | 1.422 | 0 | 0.295 | 0 | 0 | 0 | 0
1 | 94.285 | 0 | 1.012 | 0.721 | 0 | 1.461 | 0.29 | 1.65 | 0 | 0 | 0.15 | 0 | 0 | 0 | 1
1 | 61.719 | 0.003 | 12.373 | 5.874 | 1.109 | 5.501 | 2.157 | 5.083 | 1.407 | 2.854 | 0.699 | 0.1 | 0 | 0 | 0
1 | 92.854 | 0 | 0.81 | 1.416 | 0.474 | 2.97 | 0.334 | 0.836 | 0 | 0 | 0.194 | 0 | 0 | 0 | 1
1 | 93.059 | 0.074 | 1.56 | 1.032 | 0.026 | 1.647 | 0.307 | 1.648 | 0.004 | 0 | 0.153 | 0.001 | 0 | 0.003 | 1
1 | 61.018 | 2.373 | 6.224 | 0.082 | 0.901 | 0.886 | 1.057 | 1.178 | 0.196 | 0.016 | 0.208 | 0.001 | 0 | 0.003 | 0
1 | 82.213 | 0.175 | 4.843 | 2.781 | 0.389 | 3.197 | 0.888 | 2.961 | 0.535 | 0.914 | 0.504 | 0.032 | 0 | 0 | 1
1 | 68.777 | 0.004 | 10.06 | 6.395 | 0.933 | 4.187 | 1.8 | 3.824 | 0.002 | 0 | 1.153 | 0.004 | 0 | 0.395 | 0
1 | 68.941 | 0.851 | 11.754 | 6.303 | 0.812 | 4.73 | 0.983 | 2.241 | 0.045 | 0 | 0.72 | 0.025 | 0.301 | 0.182 | 0
1 | 85.097 | 0 | 1.409 | 1.425 | 0.935 | 4.811 | 1.002 | 2.032 | 0.215 | 0.611 | 1.221 | 0.021 | 0 | 0 | 1
1 | 83.286 | 0 | 6.041 | 2.799 | 0.262 | 4.568 | 0.387 | 1.148 | 0.213 | 0 | 0.701 | 0.009 | 0 | 0.069 | 0
1 | 95.172 | 0 | 0.558 | 0.499 | 0.212 | 1.481 | 0.236 | 1.118 | 0 | 0 | 0.142 | 0 | 0 | 0 | 1
1 | 62.048 | 3.316 | 12.311 | 8.287 | 0.58 | 8.855 | 0.791 | 0.991 | 1.422 | 0 | 0.296 | 0 | 0 | 0 | 0
1 | 63.129 | 1.38 | 10.672 | 7.753 | 0.781 | 6.275 | 2.449 | 3.437 | 0.037 | 0.069 | 1.031 | 0 | 0 | 0.17 | 0
1 | 70.206 | 0.834 | 10.868 | 6.526 | 0.667 | 4.584 | 1.069 | 2.489 | 0.044 | 0 | 0.605 | 0.016 | 0 | 0.197 | 0
1 | 61.665 | 0.068 | 11.707 | 6.607 | 1.408 | 6.506 | 2.341 | 4.15 | 0.757 | 1.471 | 0.801 | 0.079 | 0 | 0.219 | 0
1 | 63.463 | 2.911 | 13.1 | 8.245 | 0.609 | 8.113 | 0.471 | 0.69 | 1.067 | 0 | 0.101 | 0.015 | 0 | 0 | 0
1 | 92.53 | 0 | 0.263 | 1.28 | 0.228 | 2.521 | 0.234 | 2.283 | 0 | 0 | 0.468 | 0 | 0 | 0 | 1
1 | 76.347 | 0 | 0.464 | 4.783 | 1.203 | 6.084 | 2.34 | 3.306 | 0.953 | 1.878 | 1.103 | 0 | 0 | 0.018 | 0
1 | 76.676 | 0 | 0.455 | 4.708 | 1.179 | 6 | 2.296 | 3.305 | 0.934 | 1.84 | 1.093 | 0 | 0 | 0.018 | 0
1 | 96.77 | 0 | 0.92 | 0.21 | 0 | 0.81 | 0.26 | 0.84 | 0 | 0 | 0 | 0 | 0 | 0 | 1
1 | 62.571 | 3.315 | 12.308 | 8.22 | 0.666 | 9.127 | 0.514 | 0.502 | 1.567 | 0 | 0.162 | 0.001 | 0 | 0.004 | 0
1 | 67.304 | 1.025 | 12.191 | 7.269 | 0.7 | 5.031 | 1.098 | 2.507 | 0.056 | 0 | 0.601 | 0.019 | 0 | 0.2 | 0
1 | 62.995 | 0 | 10.494 | 7.264 | 1.702 | 7.164 | 2.445 | 2.932 | 0.005 | 0.011 | 0.894 | 0.041 | 0 | 0.433 | 0
1 | 94.974 | 0.003 | 0.611 | 0.632 | 0.001 | 1.327 | 0.32 | 1.549 | 0 | 0 | 0.349 | 0 | 0 | 0 | 1
1 | 92.019 | 0 | 0.852 | 1.728 | 0.652 | 3.537 | 0.371 | 0.57 | 0 | 0 | 0.217 | 0 | 0 | 0.005 | 1
1 | 65.728 | 1.823 | 13.922 | 8.012 | 0.566 | 5.883 | 0.594 | 1.44 | 0.095 | 0 | 0.155 | 0.035 | 0 | 0.052 | 0
1 | 63.952 | 0 | 10.545 | 5.704 | 1.124 | 5.59 | 2.188 | 4.817 | 1.34 | 2.71 | 0.762 | 0.085 | 0 | 0.003 | 0
1 | 61.58 | 0 | 10.95 | 7.35 | 1.77 | 7.5 | 2.62 | 3.27 | 0 | 0 | 0.94 | 0.06 | 0 | 0.47 | 0
1 | 75.626 | 0.041 | 0.788 | 4.907 | 1.245 | 6.303 | 2.362 | 3.246 | 0.949 | 1.831 | 1.079 | 0.004 | 0 | 0.027 | 0
1 | 61.763 | 0 | 12.326 | 5.851 | 1.113 | 5.517 | 2.161 | 5.078 | 1.406 | 2.854 | 0.71 | 0.1 | 0 | 0 | 0
1 | 91.606 | 0 | 2.185 | 1.187 | 0.106 | 2.519 | 0.177 | 1.343 | 0.082 | 0 | 0.359 | 0 | 0 | 0 | 1
1 | 94.212 | 0 | 1.029 | 0.718 | 0.006 | 1.488 | 0.296 | 1.653 | 0.001 | 0.004 | 0.162 | 0 | 0 | 0 | 1
1 | 60.324 | 1.028 | 7.028 | 3.094 | 1.372 | 6.096 | 3.899 | 1.735 | 0.281 | 0.555 | 2.659 | 0.069 | 0 | 0 | 0
1 | 65.386 | 1.482 | 13.093 | 7.932 | 0.826 | 6.256 | 0.902 | 1.397 | 0.078 | 0 | 0.232 | 0.028 | 0 | 0.106 | 0
1 | 91.991 | 0.145 | 1.332 | 0.671 | 0.058 | 1.36 | 0.341 | 1.612 | 0.013 | 0 | 0.152 | 0 | 0 | 0 | 1
1 | 62.776 | 2.769 | 11.156 | 5.936 | 0.689 | 6.069 | 0.63 | 0.816 | 0.821 | 0 | 0.129 | 0.011 | 0 | 0 | 0
1 | 59.809 | 0.003 | 7.685 | 5.414 | 1.728 | 10.046 | 6.037 | 2.183 | 0.35 | 0.969 | 4.496 | 0.12 | 0 | 0 | 0
1 | 72.901 | 0 | 3.124 | 2.792 | 1.529 | 8.204 | 2.372 | 2.97 | 0.662 | 1.708 | 2.365 | 0.045 | 0 | 0.004 | 0
1 | 66.311 | 0 | 8.23 | 1.901 | 1.914 | 10.14 | 2.418 | 2.647 | 0.148 | 1.021 | 3.328 | 0.094 | 0 | 0.116 | 0
1 | 76.241 | 0 | 7.477 | 4.619 | 0.796 | 5.275 | 1.052 | 1.495 | 0.122 | 0 | 0.726 | 0 | 0 | 0.184 | 0
1 | 61.412 | 2.486 | 7.296 | 1.351 | 0.847 | 2.011 | 0.947 | 1.068 | 0.334 | 0 | 0.184 | 0.002 | 0 | 0 | 0
1 | 67.119 | 0 | 7.704 | 0.718 | 1.955 | 10.772 | 2.408 | 2.582 | 0.18 | 1.242 | 3.856 | 0.105 | 0 | 0.046 | 0
1 | 61.778 | 1.782 | 10.605 | 5.758 | 0.73 | 7.972 | 2.922 | 3.873 | 0.085 | 0.494 | 2.386 | 0.042 | 0 | 0 | 0
1 | 62.47 | 3.38 | 12.28 | 8.23 | 0.66 | 9.23 | 0.5 | 0.47 | 1.62 | 0 | 0.16 | 0 | 0 | 0 | 0
1 | 63.567 | 2.901 | 13.055 | 8.22 | 0.607 | 8.093 | 0.47 | 0.695 | 1.063 | 0 | 0.103 | 0.015 | 0 | 0 | 0
1 | 62.39 | 0 | 11.344 | 6.538 | 1.438 | 6.475 | 2.36 | 4.042 | 0.628 | 1.274 | 0.816 | 0.076 | 0 | 0.25 | 0
1 | 75.034 | 0.841 | 6.472 | 5.057 | 0.45 | 4.495 | 1.512 | 3.372 | 0 | 0 | 0.856 | 0 | 0 | 0.104 | 0
1 | 94.986 | 0 | 0.601 | 0.627 | 0.002 | 1.326 | 0.322 | 1.552 | 0 | 0 | 0.351 | 0 | 0 | 0 | 1
1 | 67.265 | 0 | 9.146 | 6.193 | 1.486 | 6.489 | 2.205 | 2.979 | 0 | 0 | 0.812 | 0.049 | 0 | 0.387 | 0
1 | 94.201 | 0 | 0.845 | 0.802 | 0.044 | 1.464 | 0.369 | 1.569 | 0 | 0 | 0.362 | 0 | 0 | 0.01 | 1
1 | 59.816 | 0.013 | 7.668 | 5.376 | 1.724 | 9.986 | 6.008 | 2.173 | 0.349 | 0.964 | 4.473 | 0.119 | 0 | 0 | 0
1 | 87.752 | 0.244 | 3.599 | 2.352 | 0.189 | 2.271 | 0.542 | 1.837 | 0.013 | 0 | 0.431 | 0.005 | 0 | 0.058 | 1
1 | 73.5 | 0.692 | 2.882 | 5.49 | 1.092 | 6.729 | 1.964 | 2.727 | 1.09 | 1.494 | 0.91 | 0 | 0 | 0.014 | 0
1 | 92.621 | 0 | 0.023 | 1.088 | 0.02 | 2.027 | 0.176 | 3.158 | 0 | 0 | 0.598 | 0 | 0 | 0 | 1
1 | 71.213 | 0 | 4.216 | 5.424 | 1.311 | 6.335 | 2.385 | 3.578 | 0.87 | 1.728 | 1.002 | 0.028 | 0 | 0.093 | 0
1 | 61.64 | 0 | 11.598 | 6.675 | 1.469 | 6.588 | 2.41 | 4.1 | 0.643 | 1.304 | 0.83 | 0.078 | 0 | 0.256 | 0
1 | 92.019 | 0 | 0.933 | 1.197 | 0.247 | 2.115 | 0.443 | 1.79 | 0.065 | 0.128 | 0.296 | 0 | 0 | 0.011 | 1
1 | 76.339 | 0 | 0.464 | 4.785 | 1.204 | 6.085 | 2.341 | 3.307 | 0.954 | 1.878 | 1.103 | 0 | 0 | 0.018 | 0
1 | 92.16 | 0.015 | 0.805 | 1.698 | 0.637 | 3.517 | 0.366 | 0.573 | 0 | 0.001 | 0.218 | 0 | 0 | 0 | 1
1 | 68.334 | 0 | 7.337 | 0.735 | 1.862 | 10.354 | 2.301 | 2.614 | 0.171 | 1.183 | 3.701 | 0.1 | 0 | 0.044 | 0
1 | 67.638 | 0.856 | 11.836 | 7.115 | 0.727 | 4.847 | 1.202 | 2.729 | 0.045 | 0 | 0.693 | 0.016 | 0 | 0.231 | 0
1 | 78.746 | 0.001 | 1.038 | 4.17 | 0.976 | 5.763 | 1.897 | 2.78 | 0.85 | 1.576 | 1.012 | 0 | 0 | 0 | 0
1 | 92.72 | 0 | 0 | 0.94 | 0.54 | 2.51 | 0.2 | 1.54 | 0 | 0 | 0.36 | 0 | 0 | 0 | 1
1 | 76.28 | 0 | 0.509 | 4.751 | 1.209 | 6.121 | 2.341 | 3.302 | 0.949 | 1.876 | 1.125 | 0.001 | 0 | 0.018 | 0
1 | 61.882 | 0 | 12.307 | 5.843 | 1.104 | 5.479 | 2.15 | 5.074 | 1.403 | 2.845 | 0.699 | 0.099 | 0 | 0 | 0
1 | 73.834 | 0 | 4.455 | 5.151 | 1.092 | 5.137 | 2.01 | 3.373 | 0.552 | 1.086 | 1.14 | 0.003 | 0.105 | 0.158 | 0
1 | 61.948 | 2.611 | 12.021 | 8.088 | 0.833 | 8.567 | 1.18 | 1.475 | 1.12 | 0 | 0.433 | 0.013 | 0 | 0.1 | 0
1 | 95.022 | 0 | 0.66 | 0.658 | 0.102 | 1.534 | 0.252 | 1.398 | 0 | 0 | 0.187 | 0 | 0 | 0 | 1
1 | 67.519 | 0 | 10.333 | 6.439 | 1.027 | 4.603 | 1.909 | 3.88 | 0.117 | 0.237 | 1.096 | 0.017 | 0 | 0.37 | 0
1 | 92.482 | 0 | 0.301 | 1.307 | 0.25 | 2.576 | 0.243 | 2.197 | 0 | 0 | 0.455 | 0 | 0 | 0.001 | 1
1 | 61.254 | 2.235 | 7.02 | 1.378 | 0.873 | 1.769 | 1.29 | 1.546 | 0.157 | 0 | 0.345 | 0 | 0 | 0.031 | 0
1 | 63.578 | 1.259 | 10.954 | 7.539 | 0.803 | 5.971 | 2.332 | 3.412 | 0 | 0 | 1.055 | 0.002 | 0.065 | 0.195 | 0
1 | 61.656 | 0.042 | 11.069 | 7.319 | 1.723 | 7.406 | 2.56 | 3.287 | 0.05 | 0.096 | 0.913 | 0.061 | 0 | 0.445 | 0
1 | 61.86 | 0.471 | 12.34 | 6.192 | 1.046 | 6.015 | 1.926 | 4.442 | 1.437 | 2.457 | 0.624 | 0.086 | 0 | 0 | 0
1 | 94.269 | 0 | 0.997 | 0.724 | 0 | 1.467 | 0.288 | 1.67 | 0 | 0 | 0.156 | 0 | 0 | 0 | 1
1 | 79.479 | 0 | 9.409 | 0.001 | 1.528 | 3.048 | 0 | 0.001 | 0 | 0 | 1.359 | 0.07 | 2.357 | 0 | 0
1 | 62.962 | 0.008 | 10.562 | 7.277 | 1.696 | 7.149 | 2.435 | 2.928 | 0 | 0 | 0.891 | 0.041 | 0 | 0.434 | 0
1 | 59.623 | 2.593 | 10.069 | 5.561 | 0.307 | 3.937 | 2.216 | 3.417 | 0.069 | 0 | 0.877 | 0 | 0 | 0 | 0
1 | 67.589 | 0.865 | 11.859 | 7.127 | 0.73 | 4.871 | 1.2 | 2.715 | 0.045 | 0 | 0.687 | 0.017 | 0 | 0.23 | 0
1 | 66.95 | 1.195 | 12.045 | 7.301 | 0.708 | 5.385 | 1.081 | 2.393 | 0.213 | 0 | 0.596 | 0.016 | 0 | 0.193 | 0
1 | 88.186 | 0.444 | 1.996 | 2.163 | 0.093 | 2.914 | 0.216 | 2.851 | 0.163 | 0 | 0.532 | 0.002 | 0 | 0 | 1
1 | 71.7 | 0 | 5.132 | 5.803 | 1.256 | 5.811 | 2.15 | 3.078 | 0.478 | 0.942 | 1.02 | 0.001 | 0 | 0.196 | 0
1 | 91.288 | 0 | 0.405 | 1.052 | 0.103 | 2.443 | 0.288 | 3.206 | 0.009 | 0.065 | 0.781 | 0.006 | 0 | 0.002 | 1
1 | 70.806 | 2.281 | 8.916 | 6.19 | 0.311 | 6.272 | 1.006 | 1.958 | 0.764 | 0 | 0.505 | 0 | 0 | 0 | 0
1 | 62.932 | 2.303 | 10.707 | 7.548 | 0.201 | 6.055 | 2.827 | 4.16 | 0.028 | 0.078 | 1.425 | 0.01 | 0 | 0 | 0
1 | 87.048 | 0 | 5.19 | 2.01 | 0 | 4.06 | 0 | 0.78 | 0.25 | 0 | 0.66 | 0 | 0 | 0 | 0
1 | 69.187 | 0.196 | 6.919 | 5.616 | 1.086 | 5.717 | 2.074 | 3.87 | 1.005 | 1.824 | 0.915 | 0.036 | 0 | 0.069 | 0
1 | 62.872 | 0 | 6.965 | 4.994 | 1.619 | 9.348 | 5.497 | 2.12 | 0.317 | 0.88 | 4.115 | 0.109 | 0 | 0 | 0
1 | 68.172 | 1.558 | 12.527 | 7.334 | 0.539 | 5.438 | 0.631 | 1.741 | 0.082 | 0 | 0.256 | 0.03 | 0 | 0.069 | 0
1 | 68.015 | 0 | 8.182 | 1.632 | 1.755 | 9.275 | 2.187 | 2.682 | 0.142 | 0.977 | 3.292 | 0.086 | 0.109 | 0.102 | 0
1 | 75.386 | 0 | 7.723 | 4.927 | 0.689 | 3.466 | 1.409 | 3.269 | 0 | 0 | 0.896 | 0.003 | 0 | 0.293 | 0
1 | 71.643 | 0.116 | 4.204 | 2.5 | 1.575 | 8.743 | 2.304 | 2.792 | 0.603 | 1.597 | 2.598 | 0.056 | 0 | 0 | 0
1 | 59.768 | 2.48 | 12.2 | 8.351 | 0.229 | 6.485 | 2.92 | 4.161 | 0.037 | 0.078 | 1.418 | 0.013 | 0 | 0.011 | 0
1 | 62.75 | 0.409 | 12.05 | 6.224 | 1.031 | 5.773 | 1.911 | 4.364 | 1.248 | 2.133 | 0.695 | 0.075 | 0 | 0.053 | 0
1 | 67.505 | 0.924 | 11.983 | 7.178 | 0.716 | 4.92 | 1.159 | 2.637 | 0.048 | 0 | 0.655 | 0.018 | 0 | 0.218 | 0
1 | 68.954 | 0 | 6.876 | 6.408 | 1.458 | 6.368 | 2.166 | 2.566 | 0.294 | 0.579 | 0.892 | 0.002 | 0 | 0.258 | 0
1 | 61.642 | 0.01 | 11.6 | 6.68 | 1.466 | 6.596 | 2.404 | 4.089 | 0.646 | 1.3 | 0.828 | 0.078 | 0 | 0.255 | 0
1 | 71.984 | 0 | 3.833 | 2.26 | 1.615 | 8.77 | 2.38 | 2.88 | 0.584 | 1.663 | 2.702 | 0.057 | 0 | 0 | 0
1 | 61.799 | 0 | 12.334 | 5.856 | 1.108 | 5.491 | 2.154 | 5.08 | 1.406 | 2.852 | 0.699 | 0.1 | 0 | 0 | 0
1 | 94.001 | 0.011 | 1.13 | 0.79 | 0.008 | 1.498 | 0.299 | 1.659 | 0.001 | 0 | 0.155 | 0 | 0 | 0.002 | 1
1 | 62.069 | 0.363 | 11.943 | 6.447 | 1.198 | 6.284 | 2.047 | 4.098 | 1.109 | 1.896 | 0.686 | 0.076 | 0 | 0.1 | 0
1 | 93.599 | 0.012 | 1.226 | 0.864 | 0.034 | 1.595 | 0.332 | 1.674 | 0.006 | 0 | 0.164 | 0.001 | 0 | 0.008 | 1
1 | 67.722 | 0.916 | 11.88 | 7.125 | 0.71 | 4.895 | 1.15 | 2.642 | 0.048 | 0 | 0.654 | 0.017 | 0 | 0.216 | 0
1 | 73.129 | 1.486 | 10.489 | 6.336 | 0.555 | 5.396 | 0.4 | 0.918 | 0.078 | 0 | 0.061 | 0.028 | 0 | 0 | 0
1 | 59.309 | 1.792 | 10.719 | 7.471 | 0.646 | 7.613 | 4.06 | 3.778 | 0.131 | 0.362 | 2.476 | 0.045 | 0 | 0 | 0
1 | 67.055 | 0.002 | 7.728 | 0.729 | 1.958 | 10.787 | 2.41 | 2.582 | 0.18 | 1.243 | 3.858 | 0.105 | 0 | 0.046 | 0
1 | 74.44 | 0 | 3.044 | 5.2 | 1.113 | 5.501 | 2.178 | 3.459 | 0.695 | 1.37 | 1.121 | 0 | 0 | 0.119 | 0
1 | 61.22 | 2.386 | 6.117 | 0.006 | 0.892 | 0.826 | 1.034 | 1.144 | 0.189 | 0 | 0.202 | 0 | 0 | 0 | 0
1 | 93.833 | 0 | 0.716 | 0.784 | 0.157 | 1.766 | 0.264 | 1.618 | 0 | 0 | 0.211 | 0 | 0 | 0 | 1
1 | 74.046 | 1.448 | 3.996 | 0.311 | 0.601 | 1.193 | 0.732 | 1.331 | 0.115 | 0 | 0.205 | 0 | 0 | 0 | 0
1 | 69.611 | 0.608 | 9.286 | 6.56 | 0.839 | 5.037 | 1.485 | 2.941 | 0.233 | 0.397 | 0.817 | 0.012 | 0 | 0.198 | 0
1 | 61.585 | 0 | 10.999 | 7.299 | 1.747 | 7.431 | 2.604 | 3.333 | 0.048 | 0.098 | 0.932 | 0.061 | 0 | 0.454 | 0
1 | 72.68 | 0.222 | 5.319 | 5.696 | 1.013 | 5.332 | 1.925 | 3.27 | 0.527 | 1.015 | 1.01 | 0.004 | 0 | 0.148 | 0
1 | 79.333 | 0 | 2.469 | 1.837 | 1.04 | 6.353 | 1.594 | 3.008 | 0.376 | 1.071 | 1.957 | 0.037 | 0 | 0 | 0
1 | 71.891 | 0 | 9.689 | 4.891 | 0.993 | 3.709 | 1.345 | 3.041 | 0 | 0 | 1.2 | 0.015 | 0.498 | 0.301 | 0
1 | 66.16 | 2.988 | 10.902 | 7.363 | 0.583 | 8.336 | 0.474 | 0.657 | 1.432 | 0 | 0.192 | 0 | 0 | 0 | 0
1 | 67.259 | 0.944 | 11.867 | 7.185 | 0.695 | 4.905 | 1.276 | 2.817 | 0.043 | 0 | 0.718 | 0.016 | 0 | 0.221 | 0
1 | 87.031 | 0 | 3.083 | 2.21 | 0.589 | 2.915 | 0.794 | 1.573 | 0 | 0 | 0.331 | 0.01 | 0 | 0.11 | 1
1 | 63.043 | 0 | 10.051 | 7.105 | 1.695 | 7.273 | 2.57 | 3.292 | 0.079 | 0.156 | 0.961 | 0.053 | 0 | 0.43 | 0
1 | 65.879 | 0 | 9.67 | 7.12 | 1.56 | 6.44 | 2.06 | 2.18 | 0 | 0 | 0.79 | 0 | 0 | 0.36 | 0
1 | 94.887 | 0 | 0.667 | 0.643 | 0 | 1.366 | 0.315 | 1.537 | 0.004 | 0 | 0.355 | 0 | 0 | 0 | 1
1 | 64.229 | 0 | 9.601 | 6.337 | 1.426 | 6.519 | 2.403 | 3.959 | 0.705 | 1.419 | 0.877 | 0.065 | 0 | 0.212 | 0
1 | 92.501 | 0 | 0.425 | 1.391 | 0.354 | 2.812 | 0.271 | 1.729 | 0 | 0 | 0.382 | 0 | 0 | 0 | 1
1 | 68.177 | 0 | 7.229 | 0.035 | 1.951 | 10.987 | 2.347 | 2.468 | 0.196 | 1.351 | 4.095 | 0.108 | 0 | 0 | 0
1 | 90.203 | 0.19 | 2.296 | 1.696 | 0.242 | 2.339 | 0.345 | 1.589 | 0.01 | 0 | 0.214 | 0.004 | 0 | 0.013 | 1
1 | 65.359 | 1.479 | 13.098 | 7.922 | 0.825 | 6.254 | 0.906 | 1.416 | 0.087 | 0.017 | 0.234 | 0.029 | 0 | 0.104 | 0
1 | 94.487 | 0 | 0.91 | 0.67 | 0.047 | 1.464 | 0.278 | 1.531 | 0 | 0 | 0.148 | 0 | 0 | 0 | 1
1 | 87.276 | 0 | 4.023 | 2.309 | 0.315 | 1.949 | 0.782 | 1.856 | 0 | 0 | 0.392 | 0.001 | 0 | 0.134 | 1
1 | 64.125 | 0 | 9.196 | 6.68 | 1.613 | 7.427 | 3.125 | 2.221 | 0.092 | 0.255 | 1.769 | 0.034 | 0 | 0.27 | 0
1 | 91.62 | 0.073 | 0.196 | 0.908 | 0.551 | 2.424 | 0.229 | 1.525 | 0.007 | 0 | 0.354 | 0 | 0 | 0 | 1
1 | 92.596 | 0 | 0.01 | 1.069 | 0.003 | 1.993 | 0.173 | 3.239 | 0 | 0.002 | 0.615 | 0 | 0 | 0 | 1
1 | 64.52 | 1.583 | 9.164 | 3.767 | 0.806 | 2.95 | 1.126 | 1.982 | 0.113 | 0 | 0.461 | 0.009 | 0 | 0.122 | 0
1 | 60.858 | 0.752 | 11.28 | 7.654 | 1.303 | 7.214 | 2.778 | 3.625 | 0.009 | 0.025 | 1.12 | 0.046 | 0 | 0.334 | 0
1 | 76.68 | 0 | 0 | 4.71 | 1.22 | 6.19 | 2.37 | 3.28 | 1 | 1.97 | 1.1 | 0 | 0 | 0 | 0
1 | 65.743 | 1.913 | 14.106 | 7.975 | 0.564 | 5.963 | 0.504 | 1.245 | 0.1 | 0 | 0.108 | 0.038 | 0.045 | 0.027 | 0
1 | 83.203 | 0 | 0.441 | 3.244 | 0.743 | 4.34 | 1.549 | 2.839 | 0.588 | 1.159 | 0.846 | 0 | 0 | 0.011 | 0
1 | 67.58 | 0.006 | 7.43 | 0.074 | 1.969 | 11.089 | 2.384 | 2.533 | 0.215 | 1.393 | 4.138 | 0.11 | 0 | 0 | 0
1 | 59.011 | 2.856 | 12.523 | 8.695 | 0.002 | 6.166 | 2.885 | 4.726 | 0.001 | 0.001 | 1.275 | 0 | 0 | 0 | 0
1 | 77.686 | 0.223 | 9.977 | 1.039 | 1.406 | 3.405 | 0.089 | 0.211 | 0.012 | 0 | 1.211 | 0.065 | 2.05 | 0.01 | 0
1 | 62.568 | 3.361 | 12.264 | 8.183 | 0.665 | 9.194 | 0.497 | 0.467 | 1.611 | 0 | 0.167 | 0 | 0.014 | 0 | 0
1 | 61.643 | 0 | 10.93 | 7.337 | 1.767 | 7.488 | 2.616 | 3.267 | 0 | 0 | 0.939 | 0.06 | 0 | 0.469 | 0
1 | 69.109 | 2.466 | 9.644 | 6.57 | 0.385 | 6.646 | 1.057 | 1.725 | 0.826 | 0 | 0.444 | 0 | 0 | 0 | 0
1 | 67.319 | 1.004 | 12.114 | 7.151 | 0.72 | 5.121 | 1.119 | 2.51 | 0.056 | 0.022 | 0.659 | 0.021 | 0 | 0.197 | 0
1 | 79.128 | 0 | 5.549 | 4.105 | 0.951 | 4.205 | 1.244 | 1.724 | 0 | 0 | 0.498 | 0.002 | 0 | 0.199 | 0
1 | 92.303 | 0 | 0.761 | 1.667 | 0.641 | 3.501 | 0.352 | 0.556 | 0 | 0 | 0.212 | 0 | 0.001 | 0.001 | 1
1 | 60.7 | 2.124 | 5.75 | 0.051 | 0.845 | 0.036 | 1.051 | 1.111 | 0.189 | 0 | 0.186 | 0 | 0 | 0 | 0
1 | 92.52 | 0 | 0.288 | 1.299 | 0.248 | 2.57 | 0.24 | 2.196 | 0 | 0 | 0.455 | 0 | 0 | 0 | 1
1 | 59.907 | 2.71 | 12.674 | 8.597 | 0.076 | 6.107 | 2.596 | 4.328 | 0.011 | 0 | 1.135 | 0.004 | 0 | 0.01 | 0
1 | 61.938 | 0.67 | 12.103 | 6.55 | 0.991 | 6.077 | 2.04 | 4.246 | 1.145 | 1.958 | 0.708 | 0.068 | 0 | 0.036 | 0
1 | 65.364 | 2.007 | 14.319 | 8.183 | 0.536 | 6.08 | 0.479 | 1.194 | 0.105 | 0 | 0.052 | 0.038 | 0 | 0.017 | 0
1 | 79.781 | 0.741 | 7.093 | 3.744 | 0 | 4.604 | 0.747 | 1.804 | 0.185 | 0 | 0.818 | 0 | 0 | 0 | 0
1 | 74.327 | 0 | 5.673 | 0.2 | 1.515 | 8.757 | 1.848 | 2.283 | 0.149 | 1.028 | 3.168 | 0.082 | 0 | 0 | 0
1 | 63.029 | 0.386 | 10.701 | 7.378 | 1.577 | 7.365 | 2.202 | 2.609 | 0.185 | 0 | 0.804 | 0.034 | 0 | 0.382 | 0
1 | 62.47 | 3.378 | 12.279 | 8.23 | 0.66 | 9.227 | 0.502 | 0.473 | 1.618 | 0 | 0.161 | 0 | 0 | 0 | 0
1 | 94.544 | 0 | 0.451 | 0.681 | 0.065 | 1.513 | 0.262 | 1.788 | 0 | 0 | 0.344 | 0 | 0 | 0 | 1
1 | 75.236 | 0.173 | 0.873 | 4.441 | 1.181 | 5.706 | 2.247 | 3.152 | 0.899 | 1.743 | 1.038 | 0 | 0 | 0.017 | 0
1 | 95.354 | 0 | 1.086 | 0.327 | 0.092 | 1.265 | 0.381 | 0.956 | 0.033 | 0.095 | 0.154 | 0.003 | 0 | 0 | 1
1 | 62.991 | 0 | 10.53 | 7.275 | 1.701 | 7.152 | 2.436 | 2.912 | 0 | 0 | 0.891 | 0.04 | 0 | 0.434 | 0
1 | 93.438 | 0 | 0.955 | 0.763 | 0.195 | 1.801 | 0.257 | 1.574 | 0 | 0 | 0.243 | 0.002 | 0.065 | 0 | 1
1 | 65.973 | 1.699 | 13.651 | 7.897 | 0.587 | 5.752 | 0.673 | 1.606 | 0.09 | 0 | 0.224 | 0.032 | 0 | 0.075 | 0
1 | 61.01 | 2.402 | 6.158 | 0 | 0.894 | 0.815 | 1.04 | 1.142 | 0.19 | 0 | 0.201 | 0 | 0 | 0 | 0
1 | 87.016 | 0 | 5.194 | 2.006 | 0.003 | 4.073 | 0.004 | 0.783 | 0.25 | 0.002 | 0.666 | 0 | 0 | 0 | 0
1 | 65.034 | 0.663 | 10.235 | 7.347 | 1.392 | 7.031 | 1.777 | 1.889 | 0.318 | 0 | 0.673 | 0.002 | 0 | 0.294 | 0
1 | 92.538 | 0.004 | 0.034 | 1.091 | 0.002 | 1.993 | 0.177 | 3.241 | 0 | 0 | 0.611 | 0 | 0 | 0.001 | 1
1 | 61.069 | 2.128 | 11.299 | 6.658 | 0.501 | 7.345 | 2.76 | 4.181 | 0.046 | 0.319 | 1.934 | 0.027 | 0 | 0.012 | 0
1 | 87.293 | 0 | 0.903 | 2.205 | 0.71 | 3.398 | 0.787 | 2.11 | 0.206 | 0.407 | 0.586 | 0 | 0 | 0.035 | 1
1 | 92.301 | 0 | 0.441 | 1.277 | 0.27 | 2.578 | 0.236 | 2.159 | 0 | 0 | 0.47 | 0.001 | 0.04 | 0 | 1
1 | 59.223 | 2.892 | 12.515 | 8.671 | 0.041 | 6.349 | 2.733 | 4.468 | 0.1 | 0 | 1.202 | 0 | 0 | 0 | 0
1 | 68.7 | 1.036 | 3.028 | 2.446 | 1.031 | 3.111 | 1.705 | 2.224 | 0.58 | 0.96 | 0.652 | 0 | 0 | 0.009 | 0
1 | 72.101 | 0 | 3.815 | 2.253 | 1.607 | 8.732 | 2.369 | 2.875 | 0.581 | 1.654 | 2.69 | 0.057 | 0 | 0 | 0
1 | 68.354 | 0.123 | 9.8 | 6.016 | 0.924 | 3.92 | 1.753 | 3.672 | 0.011 | 0 | 1.098 | 0.004 | 0 | 0.372 | 0
1 | 94.29 | 0 | 1.01 | 0.72 | 0 | 1.46 | 0.29 | 1.65 | 0 | 0 | 0.15 | 0 | 0 | 0 | 1
1 | 85.04 | 0 | 5.615 | 2.495 | 0.148 | 4.286 | 0.196 | 0.913 | 0.226 | 0 | 0.672 | 0 | 0 | 0.034 | 0
1 | 67.819 | 0.909 | 11.874 | 7.095 | 0.704 | 4.906 | 1.14 | 2.608 | 0.052 | 0 | 0.655 | 0.017 | 0 | 0.215 | 0
1 | 93.341 | 0 | 0.423 | 0.901 | 0.093 | 1.853 | 0.225 | 2.281 | 0 | 0 | 0.374 | 0 | 0 | 0 | 1
1 | 87.45 | 0 | 2.187 | 2.227 | 0.202 | 2.455 | 0.524 | 3.369 | 0 | 0 | 0.729 | 0.001 | 0 | 0.086 | 1
1 | 68.825 | 0 | 10.053 | 6.387 | 0.928 | 4.163 | 1.797 | 3.83 | 0 | 0 | 1.155 | 0.004 | 0 | 0.395 | 0
1 | 74.133 | 0.94 | 10.284 | 2.461 | 1.209 | 4.559 | 0.382 | 0.56 | 0.315 | 0 | 1.118 | 0.049 | 1.668 | 0 | 0
1 | 94.289 | 0 | 1.01 | 0.72 | 0 | 1.46 | 0.29 | 1.65 | 0 | 0 | 0.15 | 0 | 0 | 0 | 1
1 | 63.616 | 2.836 | 13.058 | 8.204 | 0.613 | 7.992 | 0.497 | 0.764 | 1.028 | 0 | 0.122 | 0.015 | 0 | 0.008 | 0
1 | 85.535 | 0.544 | 1.395 | 0.727 | 0.62 | 2.126 | 0.39 | 1.45 | 0.043 | 0 | 0.324 | 0 | 0 | 0 | 1
1 | 67.284 | 1.027 | 12.162 | 7.233 | 0.701 | 5.003 | 1.099 | 2.503 | 0.054 | 0 | 0.6 | 0.019 | 0 | 0.2 | 0
1 | 67.245 | 1.008 | 12.176 | 7.268 | 0.713 | 5.053 | 1.117 | 2.519 | 0.053 | 0 | 0.606 | 0.02 | 0 | 0.204 | 0
1 | 94.815 | 0 | 0.496 | 0.616 | 0 | 1.362 | 0.219 | 1.963 | 0 | 0 | 0.284 | 0 | 0 | 0 | 1
1 | 71.648 | 0 | 9.809 | 4.936 | 1.006 | 3.728 | 1.359 | 3.03 | 0 | 0 | 1.204 | 0.015 | 0.504 | 0.304 | 0
1 | 62.077 | 3.308 | 12.327 | 8.286 | 0.58 | 8.84 | 0.784 | 0.984 | 1.415 | 0 | 0.291 | 0 | 0 | 0 | 0
1 | 66.562 | 0 | 8.784 | 4.378 | 1.722 | 8.254 | 2.187 | 2.307 | 0.077 | 0.531 | 2.096 | 0.042 | 0 | 0.221 | 0
1 | 95.018 | 0 | 0.591 | 0.62 | 0 | 1.32 | 0.32 | 1.55 | 0 | 0 | 0.35 | 0 | 0 | 0 | 1
1 | 63.464 | 2.911 | 13.1 | 8.244 | 0.609 | 8.112 | 0.471 | 0.69 | 1.067 | 0 | 0.101 | 0.015 | 0 | 0 | 0
1 | 62.069 | 3.304 | 12.291 | 8.255 | 0.585 | 8.864 | 0.797 | 0.996 | 1.418 | 0.005 | 0.31 | 0 | 0 | 0 | 0
1 | 65.092 | 1.403 | 13.042 | 7.792 | 0.842 | 6.237 | 0.983 | 1.644 | 0.189 | 0.202 | 0.263 | 0.033 | 0 | 0.097 | 0
1 | 92.65 | 0.001 | 0.025 | 0.955 | 0.542 | 2.522 | 0.205 | 1.543 | 0.001 | 0 | 0.361 | 0 | 0 | 0.001 | 1
1 | 74.445 | 0 | 3.043 | 5.2 | 1.113 | 5.501 | 2.178 | 3.459 | 0.695 | 1.37 | 1.121 | 0 | 0 | 0.119 | 0
1 | 59.853 | 0.013 | 7.759 | 5.457 | 1.727 | 9.999 | 5.955 | 2.194 | 0.348 | 0.948 | 4.417 | 0.118 | 0 | 0.009 | 0
1 | 72.423 | 1.618 | 11.402 | 6.422 | 0.401 | 4.949 | 0.383 | 1.017 | 0.085 | 0 | 0 | 0.031 | 0 | 0 | 0
1 | 71.505 | 0 | 9.868 | 4.963 | 1.012 | 3.741 | 1.366 | 3.038 | 0 | 0 | 1.211 | 0.015 | 0.507 | 0.306 | 0
1 | 61.674 | 0.215 | 11.441 | 6.983 | 1.511 | 7.038 | 2.354 | 3.613 | 0.506 | 0.818 | 0.822 | 0.068 | 0 | 0.306 | 0
1 | 94.214 | 0.002 | 0.426 | 0.775 | 0.001 | 1.535 | 0.274 | 2.084 | 0 | 0 | 0.432 | 0 | 0 | 0 | 1
1 | 67.61 | 1.937 | 4.673 | 1.898 | 1.093 | 4.314 | 1.556 | 2.09 | 0.493 | 0.745 | 0.595 | 0 | 0 | 0.007 | 0
1 | 59.01 | 2.86 | 12.53 | 8.7 | 0 | 6.16 | 2.88 | 4.73 | 0 | 0 | 1.27 | 0 | 0 | 0 | 0
1 | 78.769 | 0 | 1.036 | 4.167 | 0.975 | 5.76 | 1.895 | 2.779 | 0.849 | 1.575 | 1.011 | 0 | 0 | 0 | 0
1 | 64.541 | 2.932 | 6.796 | 0.081 | 0.978 | 3.095 | 0.967 | 1.312 | 0.174 | 0 | 0.269 | 0 | 0 | 0 | 0
1 | 62.224 | 0.091 | 11.044 | 7.325 | 1.659 | 7.218 | 2.469 | 3.212 | 0.005 | 0 | 0.914 | 0.055 | 0 | 0.445 | 0
1 | 61.797 | 1.539 | 11.581 | 7.785 | 1.217 | 8.129 | 1.771 | 2.212 | 0.66 | 0 | 0.641 | 0.032 | 0 | 0.252 | 0
1 | 62.92 | 0 | 10.551 | 7.278 | 1.705 | 7.17 | 2.445 | 2.93 | 0 | 0 | 0.893 | 0.041 | 0 | 0.436 | 0
1 | 92.528 | 0 | 0.289 | 1.297 | 0.248 | 2.566 | 0.24 | 2.193 | 0 | 0 | 0.454 | 0 | 0 | 0 | 1
1 | 65.981 | 1.695 | 13.646 | 7.894 | 0.588 | 5.746 | 0.675 | 1.61 | 0.089 | 0 | 0.226 | 0.032 | 0 | 0.075 | 0
1 | 68.129 | 0 | 7.251 | 0.011 | 1.945 | 10.978 | 2.354 | 2.493 | 0.197 | 1.356 | 4.113 | 0.108 | 0 | 0 | 0
1 | 78.799 | 0 | 4.48 | 1.155 | 1.347 | 7.408 | 1.455 | 1.64 | 0.097 | 0.667 | 2.167 | 0.056 | 0 | 0.025 | 0
1 | 92.63 | 0 | 0.001 | 1.07 | 0.001 | 1.981 | 0.17 | 3.238 | 0 | 0 | 0.61 | 0 | 0 | 0 | 1
1 | 65.388 | 2.085 | 14.42 | 8.216 | 0.517 | 6.148 | 0.419 | 1.074 | 0.109 | 0 | 0.002 | 0.04 | 0 | 0 | 0
1 | 62.312 | 0 | 11.148 | 6.598 | 1.45 | 6.531 | 2.398 | 4.066 | 0.646 | 1.308 | 0.846 | 0.074 | 0 | 0.248 | 0
1 | 67.37 | 0.156 | 7.373 | 0 | 1.933 | 10.762 | 2.325 | 2.451 | 0.2 | 1.313 | 3.99 | 0.105 | 0 | 0 | 0
1 | 71.855 | 1.676 | 8.003 | 5.636 | 0.101 | 4.667 | 2.155 | 3.451 | 0.02 | 0.057 | 1.132 | 0.007 | 0 | 0 | 0
1 | 71.158 | 0 | 9.914 | 4.986 | 1.06 | 3.918 | 1.403 | 2.991 | 0 | 0 | 1.2 | 0.018 | 0.518 | 0.309 | 0
1 | 73.781 | 0.347 | 3.415 | 5.52 | 1.115 | 6.125 | 2.004 | 2.861 | 0.749 | 1.44 | 0.9 | 0.007 | 0 | 0.038 | 0
1 | 92.687 | 0 | 0.035 | 1.058 | 0 | 1.962 | 0.174 | 3.185 | 0 | 0 | 0.594 | 0 | 0 | 0 | 1
1 | 67.313 | 1.02 | 12.19 | 7.267 | 0.7 | 5.023 | 1.099 | 2.51 | 0.053 | 0 | 0.602 | 0.019 | 0 | 0.201 | 0
1 | 72.51 | 0 | 3.771 | 2.217 | 1.581 | 8.6 | 2.335 | 2.836 | 0.572 | 1.628 | 2.644 | 0.056 | 0 | 0 | 0
1 | 91.778 | 0.036 | 0.555 | 1.462 | 0.261 | 2.662 | 0.295 | 2.227 | 0 | 0 | 0.469 | 0 | 0 | 0.004 | 1
1 | 61.814 | 0.465 | 12.347 | 6.206 | 1.053 | 6.028 | 1.935 | 4.441 | 1.429 | 2.446 | 0.627 | 0.086 | 0 | 0.003 | 0
1 | 83.933 | 0 | 0.303 | 3.05 | 0.771 | 4.319 | 1.479 | 2.577 | 0.577 | 1.137 | 0.724 | 0 | 0 | 0 | 0
1 | 59.811 | 0 | 7.681 | 5.411 | 1.73 | 10.049 | 6.039 | 2.18 | 0.35 | 0.97 | 4.499 | 0.12 | 0 | 0 | 0
1 | 92.347 | 0 | 0.351 | 1.329 | 0.255 | 2.593 | 0.252 | 2.207 | 0.004 | 0.007 | 0.457 | 0 | 0 | 0.001 | 1
1 | 67.959 | 0.996 | 11.923 | 7.111 | 0.683 | 4.938 | 1.079 | 2.489 | 0.052 | 0 | 0.591 | 0.019 | 0 | 0.196 | 0
1 | 65.896 | 1.73 | 13.625 | 7.904 | 0.587 | 5.811 | 0.675 | 1.594 | 0.116 | 0 | 0.226 | 0.032 | 0 | 0.073 | 0
1 | 64.43 | 2.735 | 12.878 | 7.746 | 0.664 | 7.807 | 0.442 | 0.648 | 1.002 | 0 | 0.177 | 0.018 | 0.143 | 0 | 0
1 | 63.065 | 2.883 | 13.009 | 8.259 | 0.568 | 7.967 | 0.716 | 1.036 | 0.973 | 0.008 | 0.234 | 0.014 | 0 | 0 | 0
1 | 67.072 | 0.987 | 12.045 | 7.207 | 0.733 | 5.185 | 1.258 | 2.499 | 0.063 | 0.031 | 0.728 | 0.023 | 0 | 0.194 | 0
1 | 78.363 | 0.143 | 9.226 | 0 | 1.492 | 2.917 | 0.062 | 0.068 | 0.011 | 0 | 1.291 | 0.066 | 2.22 | 0 | 0
1 | 75.279 | 0.153 | 1.823 | 5.092 | 1.142 | 6.015 | 2.18 | 3.165 | 0.858 | 1.675 | 1.025 | 0.003 | 0 | 0.03 | 0
1 | 76.086 | 0 | 0.662 | 4.674 | 1.224 | 6.213 | 2.343 | 3.288 | 0.932 | 1.861 | 1.178 | 0.003 | 0 | 0.019 | 0
1 | 70.814 | 0.866 | 2.516 | 3.06 | 1.092 | 4.186 | 1.872 | 2.527 | 0.678 | 1.201 | 0.778 | 0 | 0 | 0.012 | 0
1 | 87.808 | 0 | 0.024 | 2.171 | 0.372 | 3.251 | 0.843 | 3.214 | 0.305 | 0.6 | 0.748 | 0 | 0 | 0 | 1
1 | 92.448 | 0 | 0.014 | 1.111 | 0.013 | 2.029 | 0.193 | 3.234 | 0.011 | 0.021 | 0.615 | 0 | 0 | 0 | 1
1 | 83.028 | 0 | 3.471 | 3.242 | 0.56 | 3.581 | 0.848 | 2.86 | 0 | 0 | 0.675 | 0 | 0 | 0.129 | 1
1 | 67.314 | 1.02 | 12.191 | 7.267 | 0.7 | 5.023 | 1.099 | 2.51 | 0.053 | 0 | 0.602 | 0.019 | 0 | 0.201 | 0
1 | 59.823 | 0 | 7.674 | 5.409 | 1.73 | 10.047 | 6.037 | 2.181 | 0.35 | 0.971 | 4.497 | 0.12 | 0 | 0 | 0
1 | 91.522 | 0.118 | 2.039 | 1.454 | 0.091 | 1.778 | 0.427 | 1.688 | 0.006 | 0 | 0.389 | 0.002 | 0 | 0.028 | 1
1 | 61.303 | 3.204 | 12.364 | 8.388 | 0.437 | 8.194 | 1.303 | 1.908 | 1.073 | 0 | 0.535 | 0 | 0 | 0 | 0
1 | 80.571 | 0 | 5.102 | 3.799 | 0.884 | 3.952 | 1.146 | 1.646 | 0 | 0 | 0.465 | 0 | 0 | 0.18 | 1
1 | 91.053 | 0 | 1.837 | 1.364 | 0.403 | 2.205 | 0.519 | 1.347 | 0 | 0 | 0.237 | 0.005 | 0 | 0.056 | 1
1 | 74.4 | 0 | 3.095 | 5.209 | 1.112 | 5.492 | 2.175 | 3.462 | 0.69 | 1.36 | 1.122 | 0 | 0 | 0.121 | 0
1 | 61.892 | 3.208 | 7.435 | 0.001 | 1.02 | 3.15 | 1.039 | 1.29 | 0.19 | 0 | 0.26 | 0 | 0 | 0 | 0
1 | 67.875 | 0 | 7.883 | 1.221 | 1.779 | 9.815 | 2.277 | 2.762 | 0.162 | 1.116 | 3.602 | 0.09 | 0 | 0.076 | 0
1 | 59.032 | 2.85 | 12.441 | 8.586 | 0.011 | 6.08 | 2.856 | 4.683 | 0.002 | 0 | 1.256 | 0 | 0 | 0 | 0
1 | 65.489 | 2.102 | 9.829 | 7.041 | 0.174 | 5.757 | 2.606 | 4.058 | 0.026 | 0.071 | 1.351 | 0.009 | 0 | 0 | 0
1 | 67.062 | 0.018 | 7.799 | 0.834 | 1.937 | 10.692 | 2.389 | 2.583 | 0.178 | 1.223 | 3.806 | 0.104 | 0 | 0.049 | 0
1 | 68.597 | 0 | 8.527 | 5.892 | 1.353 | 6.198 | 2.056 | 3.299 | 0.038 | 0.076 | 0.856 | 0.048 | 0 | 0.352 | 0
1 | 63.364 | 2.758 | 12.987 | 8.198 | 0.67 | 8.08 | 0.584 | 0.826 | 1.011 | 0 | 0.146 | 0.017 | 0 | 0.025 | 0
1 | 65.394 | 1.486 | 13.098 | 7.932 | 0.824 | 6.254 | 0.899 | 1.395 | 0.078 | 0 | 0.231 | 0.028 | 0 | 0.105 | 0
1 | 59.101 | 2.761 | 12.498 | 8.63 | 0.051 | 6.175 | 2.864 | 4.708 | 0.022 | 0.045 | 1.255 | 0.003 | 0 | 0.009 | 0
1 | 79.862 | 0 | 0 | 3.984 | 0.977 | 5.35 | 1.931 | 3.272 | 0.801 | 1.577 | 1.002 | 0 | 0 | 0 | 0
1 | 68.306 | 0.808 | 11.7 | 6.713 | 0.773 | 4.746 | 1.134 | 2.575 | 0.042 | 0 | 0.731 | 0.019 | 0.133 | 0.218 | 0
1 | 91.405 | 0.112 | 1.519 | 1.335 | 0.205 | 2.116 | 0.435 | 1.761 | 0 | 0 | 0.275 | 0 | 0 | 0.014 | 1
1 | 79.846 | 0 | 4.655 | 3.778 | 0.872 | 4.59 | 1.215 | 2.636 | 0 | 0 | 0.654 | 0.025 | 0 | 0.193 | 1
1 | 67.649 | 0 | 7.371 | 0.001 | 1.98 | 11.149 | 2.39 | 2.51 | 0.2 | 1.38 | 4.18 | 0.11 | 0 | 0 | 0
1 | 92.667 | 0 | 0.042 | 1.062 | 0.001 | 1.966 | 0.176 | 3.185 | 0 | 0 | 0.594 | 0 | 0 | 0 | 1
1 | 62.712 | 2.695 | 11.086 | 5.997 | 0.674 | 5.901 | 0.626 | 0.799 | 0.828 | 0 | 0.123 | 0.011 | 0 | 0 | 0
1 | 66.855 | 0.693 | 11.383 | 7.22 | 0.975 | 5.477 | 1.407 | 2.404 | 0.036 | 0 | 0.662 | 0.013 | 0 | 0.252 | 0
1 | 81.934 | 0 | 4.011 | 3.598 | 0.77 | 4.117 | 0.969 | 2.212 | 0 | 0 | 0.59 | 0.001 | 0 | 0.144 | 1
1 | 95.015 | 0 | 0.59 | 0.622 | 0.001 | 1.324 | 0.32 | 1.548 | 0 | 0 | 0.35 | 0 | 0 | 0 | 1
1 | 73.078 | 0 | 5.008 | 3.605 | 1.078 | 6.76 | 3.885 | 1.943 | 0.218 | 0.604 | 2.936 | 0.075 | 0 | 0 | 0
1 | 91.015 | 0.43 | 2.051 | 1.481 | 0.269 | 2.464 | 0.27 | 1.033 | 0.206 | 0 | 0.144 | 0 | 0 | 0 | 1
1 | 67.853 | 0 | 9.02 | 6.255 | 1.443 | 6.271 | 2.119 | 2.718 | 0 | 0 | 0.81 | 0.035 | 0 | 0.369 | 0
1 | 61.247 | 3.051 | 11.18 | 6.788 | 0.524 | 6.786 | 1.253 | 1.762 | 0.905 | 0 | 0.471 | 0 | 0 | 0 | 0
1 | 62.92 | 0 | 10.551 | 7.278 | 1.705 | 7.17 | 2.445 | 2.93 | 0 | 0 | 0.893 | 0.041 | 0 | 0.436 | 0
1 | 94.291 | 0 | 1.01 | 0.72 | 0 | 1.46 | 0.29 | 1.649 | 0 | 0 | 0.15 | 0 | 0 | 0 | 1
1 | 60.079 | 0.029 | 7.823 | 5.469 | 1.695 | 9.871 | 5.874 | 2.199 | 0.339 | 0.937 | 4.369 | 0.116 | 0 | 0.008 | 0
1 | 73.566 | 0 | 3.324 | 4.154 | 1.292 | 6.665 | 2.25 | 3.253 | 0.656 | 1.474 | 1.684 | 0.02 | 0 | 0.077 | 0
1 | 65.743 | 0.411 | 10.62 | 7.345 | 1.356 | 6.389 | 1.739 | 1.963 | 0.022 | 0 | 0.635 | 0.008 | 0 | 0.289 | 0
1 | 91.117 | 0 | 0.281 | 1.157 | 0.118 | 2.478 | 0.332 | 3.214 | 0.043 | 0.122 | 0.763 | 0.004 | 0 | 0 | 1
1 | 61.878 | 0.346 | 12.069 | 6.361 | 1.029 | 5.692 | 2.235 | 4.701 | 1.072 | 2.174 | 0.78 | 0.076 | 0 | 0.043 | 0
1 | 80.14 | 0.951 | 6.732 | 4.456 | 0.371 | 4.205 | 0.321 | 1.686 | 0.05 | 0 | 0.249 | 0.018 | 0 | 0 | 1
1 | 67.406 | 2.17 | 9.681 | 6.791 | 0.038 | 5.1 | 2.249 | 3.98 | 0 | 0 | 1.015 | 0 | 0 | 0 | 0
1 | 77.967 | 0 | 5.68 | 4.15 | 0.886 | 4.462 | 1.402 | 2.524 | 0 | 0 | 0.672 | 0.021 | 0 | 0.227 | 0
1 | 62.566 | 2.745 | 12.328 | 8.153 | 0.493 | 7.527 | 1.26 | 2.034 | 0.859 | 0 | 0.549 | 0.004 | 0 | 0.042 | 0
1 | 91.161 | 0 | 1.786 | 1.397 | 0.204 | 2.033 | 0.585 | 1.749 | 0 | 0 | 0.418 | 0.007 | 0 | 0.054 | 1
1 | 67.126 | 0.446 | 8.887 | 1.755 | 1.67 | 10.095 | 1.972 | 2.204 | 0.181 | 1.087 | 3.293 | 0.095 | 0 | 0 | 0
1 | 65.53 | 0.701 | 11.324 | 7.51 | 1.218 | 6.382 | 1.527 | 1.839 | 0.037 | 0 | 0.53 | 0.015 | 0 | 0.243 | 0
1 | 68.541 | 0.886 | 11.515 | 6.948 | 0.713 | 4.861 | 1.125 | 2.55 | 0.046 | 0 | 0.636 | 0.017 | 0 | 0.209 | 0
1 | 92.386 | 0 | 0.644 | 1.583 | 0.557 | 3.302 | 0.327 | 0.9 | 0 | 0 | 0.262 | 0 | 0 | 0 | 1
1 | 65.866 | 0 | 9.676 | 7.119 | 1.56 | 6.44 | 2.061 | 2.186 | 0.002 | 0.004 | 0.79 | 0 | 0 | 0.36 | 0
1 | 87.424 | 0.449 | 1.969 | 2.159 | 0.455 | 3.083 | 0.621 | 2.041 | 0 | 0 | 0.503 | 0 | 0 | 0 | 1
1 | 61.728 | 0.003 | 12.369 | 5.875 | 1.109 | 5.498 | 2.157 | 5.082 | 1.406 | 2.851 | 0.7 | 0.1 | 0 | 0.001 | 0
1 | 96.574 | 0 | 0.891 | 0.26 | 0.011 | 0.891 | 0.259 | 0.903 | 0 | 0 | 0.021 | 0 | 0 | 0 | 1
1 | 65 | 1.481 | 12.846 | 7.932 | 0.817 | 6.261 | 1.103 | 1.662 | 0.068 | 0 | 0.334 | 0.025 | 0 | 0.115 | 0
1 | 75.942 | 0 | 0.747 | 4.852 | 1.218 | 6.121 | 2.348 | 3.308 | 0.929 | 1.831 | 1.099 | 0.002 | 0 | 0.03 | 0
1 | 71.83 | 0 | 9.849 | 4.76 | 1.033 | 3.713 | 1.311 | 2.915 | 0 | 0 | 1.217 | 0.017 | 0.582 | 0.294 | 0
1 | 68.969 | 0.878 | 11.43 | 6.829 | 0.68 | 4.715 | 1.114 | 2.548 | 0.046 | 0 | 0.622 | 0.017 | 0 | 0.207 | 0
1 | 59.086 | 2.6 | 12.091 | 8.401 | 0.157 | 6.512 | 3.165 | 4.497 | 0.032 | 0.088 | 1.562 | 0.011 | 0 | 0 | 0
1 | 86.589 | 0.061 | 5.321 | 2.126 | 0.011 | 4.148 | 0.015 | 0.784 | 0.272 | 0 | 0.653 | 0 | 0 | 0 | 0
1 | 75.897 | 0 | 0.701 | 4.885 | 1.245 | 6.208 | 2.348 | 3.2 | 0.928 | 1.827 | 1.078 | 0 | 0 | 0.026 | 0
1 | 68.685 | 0.871 | 10.406 | 6.893 | 0.776 | 5.194 | 1.285 | 2.623 | 0.192 | 0.288 | 0.675 | 0.017 | 0 | 0.171 | 0
1 | 76.661 | 0 | 0.014 | 4.713 | 1.221 | 6.192 | 2.37 | 3.28 | 0.999 | 1.967 | 1.1 | 0 | 0 | 0.001 | 0
1 | 61.584 | 0 | 10.998 | 7.3 | 1.748 | 7.432 | 2.604 | 3.332 | 0.048 | 0.097 | 0.932 | 0.061 | 0 | 0.454 | 0
1 | 75.974 | 0 | 0.541 | 4.842 | 1.245 | 6.24 | 2.374 | 3.262 | 0.949 | 1.869 | 1.089 | 0.002 | 0 | 0.022 | 0
1 | 94.355 | 0.183 | 1.663 | 0.753 | 0 | 1.152 | 0.428 | 1.089 | 0 | 0 | 0.081 | 0 | 0 | 0 | 1
1 | 93.992 | 0 | 1.101 | 0.782 | 0.016 | 1.514 | 0.31 | 1.662 | 0 | 0 | 0.157 | 0 | 0 | 0.004 | 1
1 | 64.534 | 0.417 | 11.407 | 7.209 | 1.25 | 6.172 | 1.921 | 3.038 | 0.047 | 0.05 | 0.815 | 0.039 | 0 | 0.345 | 0
1 | 66.414 | 0 | 8.105 | 1.491 | 1.935 | 10.399 | 2.435 | 2.672 | 0.165 | 1.11 | 3.519 | 0.1 | 0 | 0.094 | 0
1 | 92.932 | 0.14 | 1.486 | 1.039 | 0.024 | 1.771 | 0.311 | 1.622 | 0.06 | 0 | 0.156 | 0 | 0 | 0 | 1
1 | 73.205 | 0.457 | 4.031 | 5.702 | 1.098 | 6.21 | 1.918 | 2.7 | 0.716 | 1.364 | 0.833 | 0.009 | 0 | 0.032 | 0
1 | 96.766 | 0 | 0.921 | 0.211 | 0 | 0.811 | 0.26 | 0.84 | 0 | 0 | 0 | 0 | 0 | 0 | 1
1 | 67.069 | 0 | 7.717 | 0.718 | 1.959 | 10.79 | 2.412 | 2.584 | 0.18 | 1.245 | 3.862 | 0.105 | 0 | 0.046 | 0
1 | 66.022 | 1.469 | 12.075 | 7.467 | 0.649 | 5.702 | 1.193 | 2.463 | 0.293 | 0 | 0.626 | 0.013 | 0 | 0.166 | 0
1 | 95.731 | 0.033 | 1.313 | 0.457 | 0.025 | 0.956 | 0.292 | 0.904 | 0.002 | 0 | 0.023 | 0.001 | 0 | 0.008 | 1
1 | 68.987 | 0.88 | 11.809 | 6.266 | 0.814 | 4.751 | 0.947 | 2.164 | 0.046 | 0 | 0.706 | 0.026 | 0.325 | 0.173 | 0
1 | 68.566 | 0 | 6.764 | 1.634 | 1.787 | 9.712 | 2.365 | 2.763 | 0.286 | 1.271 | 3.303 | 0.084 | 0 | 0.061 | 0
1 | 61.832 | 0.471 | 12.352 | 6.197 | 1.047 | 6.018 | 1.928 | 4.444 | 1.439 | 2.46 | 0.624 | 0.086 | 0 | 0 | 0
1 | 81.435 | 0.538 | 4.138 | 3.538 | 0.627 | 3.921 | 1.047 | 2.258 | 0 | 0 | 0.61 | 0 | 0 | 0.066 | 1
1 | 69.146 | 0 | 8.623 | 5.97 | 1.417 | 6.071 | 2.019 | 2.58 | 0 | 0 | 0.748 | 0.033 | 0 | 0.352 | 0
1 | 73.583 | 0 | 8.18 | 3.964 | 0.791 | 4.073 | 1.478 | 3.68 | 0.91 | 1.845 | 0.502 | 0.065 | 0 | 0 | 0
1 | 61.85 | 0 | 11.525 | 6.637 | 1.46 | 6.555 | 2.396 | 4.087 | 0.639 | 1.296 | 0.828 | 0.078 | 0 | 0.254 | 0
1 | 70.166 | 0.438 | 8.708 | 5.745 | 1.2 | 6.114 | 1.777 | 2.323 | 0.21 | 0 | 0.613 | 0.038 | 0 | 0.296 | 0
1 | 61.182 | 0.522 | 12.314 | 6.378 | 0.919 | 5.703 | 2.362 | 4.971 | 1.133 | 2.303 | 0.873 | 0.082 | 0 | 0 | 0
1 | 71.516 | 0 | 9.863 | 4.961 | 1.011 | 3.74 | 1.366 | 3.039 | 0 | 0 | 1.211 | 0.015 | 0.507 | 0.306 | 0
1 | 74.751 | 0.859 | 8.89 | 0 | 1.393 | 3.077 | 0.278 | 0.345 | 0.051 | 0 | 1.066 | 0.051 | 1.728 | 0 | 0
1 | 63.491 | 2.896 | 13.084 | 8.235 | 0.61 | 8.092 | 0.478 | 0.707 | 1.061 | 0 | 0.107 | 0.015 | 0 | 0.002 | 0
1 | 67.193 | 0 | 7.677 | 0.703 | 1.953 | 10.766 | 2.395 | 2.551 | 0.181 | 1.247 | 3.863 | 0.103 | 0 | 0.042 | 0
1 | 92.677 | 0 | 0.039 | 1.06 | 0 | 1.963 | 0.175 | 3.185 | 0 | 0 | 0.594 | 0 | 0 | 0 | 1
1 | 92.35 | 0 | 0.74 | 1.66 | 0.64 | 3.5 | 0.35 | 0.55 | 0 | 0 | 0.21 | 0 | 0 | 0 | 1
1 | 76.209 | 0.344 | 1.77 | 3.573 | 0.965 | 5.056 | 1.774 | 2.546 | 0.756 | 1.351 | 0.896 | 0 | 0 | 0 | 0
1 | 61.905 | 3.207 | 7.432 | 0.001 | 1.019 | 3.148 | 1.039 | 1.291 | 0.19 | 0 | 0.26 | 0 | 0 | 0 | 0
1 | 88.984 | 0 | 1.857 | 2.282 | 0.764 | 3.938 | 0.598 | 0.848 | 0 | 0 | 0.29 | 0.007 | 0 | 0.051 | 1
1 | 85.817 | 0 | 3.469 | 2.392 | 0.64 | 3.137 | 0.896 | 1.733 | 0.014 | 0.027 | 0.362 | 0.017 | 0 | 0.126 | 1
1 | 62.33 | 3.236 | 12.468 | 8.279 | 0.585 | 8.707 | 0.727 | 0.93 | 1.351 | 0 | 0.257 | 0.003 | 0 | 0 | 0
1 | 92.297 | 0 | 0.29 | 1.347 | 0.262 | 2.619 | 0.269 | 2.211 | 0.013 | 0.026 | 0.464 | 0 | 0 | 0 | 1
1 | 68.446 | 2.372 | 6.852 | 0.525 | 0.754 | 3.388 | 0.768 | 1.157 | 0.206 | 0 | 0.364 | 0 | 0 | 0 | 0
1 | 65.402 | 1.484 | 13.082 | 7.929 | 0.824 | 6.256 | 0.901 | 1.397 | 0.079 | 0.003 | 0.232 | 0.028 | 0 | 0.105 | 0
1 | 63.421 | 2.911 | 13.095 | 8.249 | 0.603 | 8.094 | 0.493 | 0.728 | 1.057 | 0 | 0.112 | 0.015 | 0 | 0 | 0
1 | 65.534 | 0.107 | 9.659 | 6.895 | 1.552 | 6.383 | 2.054 | 2.204 | 0.006 | 0 | 0.78 | 0.003 | 0 | 0.353 | 0
1 | 71.033 | 0.214 | 5.169 | 3.078 | 1.501 | 8.407 | 2.167 | 2.666 | 0.511 | 1.424 | 2.346 | 0.053 | 0 | 0.015 | 0
1 | 61.018 | 2.407 | 6.189 | 0.041 | 0.893 | 0.858 | 1.037 | 1.138 | 0.197 | 0 | 0.2 | 0 | 0 | 0 | 0
1 | 67.657 | 0 | 7.366 | 0.003 | 1.979 | 11.147 | 2.39 | 2.51 | 0.2 | 1.38 | 4.178 | 0.11 | 0 | 0 | 0
1 | 92.403 | 0.012 | 0.339 | 1.327 | 0.25 | 2.593 | 0.241 | 2.19 | 0.004 | 0 | 0.453 | 0 | 0 | 0 | 1
1 | 94.264 | 0 | 0.403 | 0.762 | 0.001 | 1.529 | 0.273 | 2.083 | 0 | 0 | 0.432 | 0 | 0 | 0 | 1
1 | 92.129 | 0 | 0.745 | 1.701 | 0.645 | 3.537 | 0.375 | 0.586 | 0.014 | 0.026 | 0.223 | 0 | 0 | 0 | 1
1 | 72.199 | 0.45 | 5.853 | 5.915 | 0.974 | 5.567 | 1.779 | 2.969 | 0.535 | 1.007 | 0.884 | 0.009 | 0 | 0.107 | 0
1 | 90.804 | 0 | 0.806 | 1.377 | 0.571 | 2.642 | 0.328 | 1.724 | 0 | 0 | 0.424 | 0 | 0 | 0.032 | 1
1 | 62.914 | 2.98 | 12.921 | 8.283 | 0.563 | 8.116 | 0.688 | 1.012 | 1.059 | 0 | 0.214 | 0.011 | 0 | 0 | 0
1 | 61.049 | 2.387 | 6.168 | 0.005 | 0.901 | 0.879 | 1.049 | 1.151 | 0.19 | 0.008 | 0.224 | 0.001 | 0 | 0 | 0
1 | 62.462 | 3.375 | 12.247 | 8.186 | 0.661 | 9.185 | 0.503 | 0.474 | 1.612 | 0 | 0.16 | 0 | 0 | 0 | 0
1 | 94.268 | 0.046 | 0.702 | 0.606 | 0.019 | 1.291 | 0.336 | 1.54 | 0.004 | 0 | 0.346 | 0 | 0 | 0 | 1
1 | 59.07 | 2.846 | 12.525 | 8.689 | 0.005 | 6.151 | 2.868 | 4.716 | 0 | 0 | 1.266 | 0 | 0 | 0.002 | 0
1 | 66.963 | 1.198 | 12.574 | 7.432 | 0.67 | 5.213 | 0.987 | 2.273 | 0.063 | 0 | 0.503 | 0.023 | 0 | 0.168 | 0
1 | 91.666 | 0 | 0.361 | 1.244 | 0.046 | 2.123 | 0.24 | 3.267 | 0.02 | 0.041 | 0.617 | 0.002 | 0 | 0.008 | 1
1 | 82.498 | 0.892 | 2.637 | 0.312 | 0.465 | 1.231 | 0.535 | 1.125 | 0.071 | 0 | 0.163 | 0 | 0 | 0 | 1
1 | 95.019 | 0 | 0.59 | 0.62 | 0 | 1.32 | 0.32 | 1.551 | 0 | 0 | 0.35 | 0 | 0 | 0 | 1
1 | 69.754 | 1.135 | 8.935 | 6.27 | 0.607 | 5.126 | 2.001 | 2.906 | 0 | 0 | 0.812 | 0 | 0 | 0.14 | 0
1 | 65.931 | 1.461 | 13.106 | 7.79 | 0.724 | 5.853 | 0.87 | 1.694 | 0.077 | 0 | 0.304 | 0.028 | 0 | 0.115 | 0
1 | 70.891 | 0.95 | 5.697 | 6.085 | 0.96 | 6.462 | 1.781 | 2.752 | 0.904 | 0.978 | 0.885 | 0 | 0 | 0.085 | 0
1 | 61.798 | 2.209 | 8.736 | 2.081 | 1.16 | 4.222 | 1.467 | 2.166 | 0.331 | 0.407 | 0.438 | 0.024 | 0 | 0.08 | 0
1 | 92.687 | 0 | 0.035 | 1.058 | 0 | 1.962 | 0.174 | 3.185 | 0 | 0 | 0.594 | 0 | 0 | 0 | 1
1 | 59.068 | 2.848 | 12.535 | 8.693 | 0.007 | 6.161 | 2.862 | 4.7 | 0.001 | 0 | 1.261 | 0 | 0 | 0.001 | 0
1 | 59.454 | 2.822 | 12.373 | 8.606 | 0.009 | 6.125 | 2.846 | 4.674 | 0 | 0 | 1.256 | 0 | 0 | 0 | 0
1 | 64.84 | 0.603 | 10.23 | 7.368 | 1.357 | 6.814 | 1.941 | 2.174 | 0.202 | 0 | 0.748 | 0.002 | 0 | 0.297 | 0
1 | 83.273 | 1.06 | 2.937 | 0.525 | 0.442 | 2.223 | 0.52 | 1.51 | 0.063 | 0 | 0.227 | 0 | 0 | 0 | 1
1 | 59.22 | 2.812 | 11.86 | 7.785 | 0.094 | 5.598 | 2.687 | 4.353 | 0.02 | 0 | 1.158 | 0 | 0 | 0 | 0
1 | 62.775 | 1.09 | 11.109 | 7.585 | 1.368 | 7.834 | 1.818 | 2.137 | 0.522 | 0 | 0.657 | 0.028 | 0 | 0.295 | 0
1 | 60.746 | 2.037 | 5.941 | 0.262 | 0.874 | 0.259 | 1.094 | 1.208 | 0.208 | 0.051 | 0.206 | 0.003 | 0 | 0.01 | 0
1 | 61.71 | 0 | 12.368 | 5.872 | 1.111 | 5.503 | 2.161 | 5.087 | 1.408 | 2.855 | 0.7 | 0.1 | 0 | 0.001 | 0
1 | 73.369 | 0 | 9.763 | 3.8 | 1.133 | 3.579 | 1.046 | 2.327 | 0 | 0 | 1.246 | 0.028 | 0.941 | 0.235 | 0
1 | 66.77 | 0.892 | 10.671 | 4.149 | 1.248 | 8.312 | 1.488 | 2.035 | 0.142 | 0.655 | 2.101 | 0.069 | 0 | 0.039 | 0
1 | 61.645 | 0.022 | 11.602 | 6.685 | 1.464 | 6.605 | 2.398 | 4.076 | 0.649 | 1.296 | 0.826 | 0.078 | 0 | 0.254 | 0
1 | 92.673 | 0 | 1.013 | 1.079 | 0.102 | 1.908 | 0.457 | 1.768 | 0.088 | 0.164 | 0.24 | 0 | 0 | 0 | 1
1 | 61.04 | 1.985 | 5.963 | 0.455 | 0.895 | 0.412 | 1.105 | 1.16 | 0.178 | 0 | 0.219 | 0 | 0 | 0.023 | 0
1 | 73.974 | 0 | 4.128 | 5.163 | 1.097 | 5.222 | 2.049 | 3.393 | 0.585 | 1.152 | 1.136 | 0.002 | 0.081 | 0.149 | 0
1 | 71.085 | 0.185 | 5.468 | 3.247 | 1.435 | 7.998 | 2.135 | 2.831 | 0.477 | 1.33 | 2.291 | 0.049 | 0 | 0.044 | 0
1 | 65.66 | 0 | 9.735 | 7.132 | 1.571 | 6.494 | 2.089 | 2.236 | 0 | 0 | 0.798 | 0.003 | 0 | 0.366 | 0
1 | 62.65 | 0 | 10.957 | 6.964 | 1.572 | 6.797 | 2.382 | 3.413 | 0.315 | 0.639 | 0.85 | 0.054 | 0 | 0.338 | 0
1 | 67.503 | 0.924 | 11.984 | 7.178 | 0.716 | 4.92 | 1.159 | 2.638 | 0.048 | 0 | 0.655 | 0.018 | 0 | 0.218 | 0
1 | 66.239 | 1.682 | 13.534 | 7.83 | 0.584 | 5.71 | 0.669 | 1.602 | 0.088 | 0 | 0.223 | 0.032 | 0 | 0.074 | 0
1 | 76.339 | 0 | 0.464 | 4.785 | 1.204 | 6.085 | 2.341 | 3.307 | 0.954 | 1.878 | 1.103 | 0 | 0 | 0.018 | 0
1 | 65.975 | 1.698 | 13.652 | 7.896 | 0.587 | 5.749 | 0.673 | 1.606 | 0.089 | 0 | 0.224 | 0.032 | 0 | 0.075 | 0
1 | 91.814 | 0.068 | 0.348 | 1.249 | 0.004 | 2.08 | 0.252 | 3.219 | 0.001 | 0.002 | 0.619 | 0 | 0 | 0 | 1
1 | 92.301 | 0.022 | 0.059 | 1.059 | 0.009 | 1.96 | 0.179 | 3.218 | 0.002 | 0 | 0.606 | 0 | 0 | 0 | 1
1 | 66.206 | 1.759 | 13.765 | 7.733 | 0.6 | 5.784 | 0.574 | 1.389 | 0.092 | 0 | 0.196 | 0.036 | 0.082 | 0.05 | 0
1 | 71.506 | 0 | 9.867 | 4.962 | 1.012 | 3.741 | 1.366 | 3.039 | 0 | 0 | 1.211 | 0.015 | 0.507 | 0.306 | 0
1 | 94.265 | 0 | 0.404 | 0.762 | 0 | 1.528 | 0.273 | 2.084 | 0 | 0 | 0.432 | 0 | 0 | 0 | 1
1 | 59.614 | 2.499 | 12.097 | 8.328 | 0.192 | 6.417 | 3.033 | 4.37 | 0.033 | 0.082 | 1.501 | 0.011 | 0 | 0.013 | 0
1 | 67.648 | 0.001 | 7.369 | 0 | 1.98 | 11.146 | 2.39 | 2.509 | 0.2 | 1.38 | 4.179 | 0.11 | 0 | 0 | 0
1 | 62.043 | 2.155 | 10.096 | 7.781 | 0.336 | 6.439 | 3.025 | 4.294 | 0.19 | 0.395 | 1.484 | 0.009 | 0 | 0.003 | 0
1 | 83.758 | 0.463 | 4.05 | 3.071 | 0.355 | 3.219 | 0.972 | 2.211 | 0 | 0 | 0.474 | 0 | 0 | 0.057 | 1
1 | 67.04 | 0.956 | 12.088 | 7.268 | 0.763 | 5.157 | 1.183 | 2.536 | 0.05 | 0 | 0.62 | 0.021 | 0 | 0.215 | 0
1 | 62.412 | 1.444 | 11.114 | 7.918 | 0.773 | 6.299 | 2.474 | 3.467 | 0 | 0 | 1.032 | 0 | 0 | 0.178 | 0
1 | 63.46 | 2.912 | 13.092 | 8.232 | 0.609 | 8.105 | 0.472 | 0.691 | 1.065 | 0 | 0.102 | 0.015 | 0 | 0 | 0
1 | 74.358 | 0.483 | 2.151 | 5.277 | 1.126 | 6.534 | 2.078 | 2.902 | 1.049 | 1.61 | 0.969 | 0 | 0 | 0.016 | 0
1 | 92.319 | 0 | 0.358 | 1.343 | 0.258 | 2.6 | 0.254 | 2.196 | 0 | 0 | 0.457 | 0 | 0 | 0.003 | 1
1 | 93.833 | 0 | 0.716 | 0.784 | 0.157 | 1.766 | 0.264 | 1.618 | 0 | 0 | 0.211 | 0 | 0 | 0 | 1
1 | 93.781 | 0.002 | 0.733 | 0.796 | 0.158 | 1.773 | 0.267 | 1.621 | 0 | 0 | 0.213 | 0 | 0 | 0 | 1
1 | 70.892 | 0 | 4.58 | 2.794 | 1.631 | 8.636 | 2.406 | 2.921 | 0.523 | 1.489 | 2.517 | 0.058 | 0 | 0.049 | 0
1 | 93.32 | 0 | 1.012 | 0.935 | 0.061 | 1.729 | 0.39 | 1.721 | 0.053 | 0.098 | 0.204 | 0 | 0 | 0 | 1
1 | 63.05 | 0.574 | 11.782 | 7.576 | 1.404 | 7.019 | 1.955 | 2.545 | 0.03 | 0 | 0.666 | 0.048 | 0 | 0.329 | 0
1 | 87.048 | 0 | 5.19 | 2.01 | 0 | 4.061 | 0 | 0.78 | 0.25 | 0 | 0.66 | 0 | 0 | 0 | 0
1 | 90.719 | 0 | 0.562 | 1.688 | 0.335 | 2.862 | 0.433 | 2.322 | 0.069 | 0.137 | 0.521 | 0 | 0 | 0.012 | 1
1 | 78.732 | 0.004 | 1.051 | 4.176 | 0.976 | 5.768 | 1.895 | 2.778 | 0.851 | 1.575 | 1.011 | 0 | 0 | 0 | 0
1 | 74.362 | 1.558 | 6.824 | 5.166 | 0.246 | 4.498 | 1.66 | 3.277 | 0 | 0 | 0.856 | 0 | 0 | 0 | 0
1 | 62.469 | 3.38 | 12.28 | 8.23 | 0.66 | 9.229 | 0.501 | 0.472 | 1.619 | 0 | 0.16 | 0 | 0 | 0 | 0
1 | 61.732 | 0.576 | 11.177 | 7.5 | 1.581 | 7.795 | 2.259 | 2.793 | 0.276 | 0 | 0.807 | 0.05 | 0 | 0.39 | 0
1 | 63.694 | 2.888 | 12.999 | 8.189 | 0.606 | 8.069 | 0.469 | 0.702 | 1.058 | 0 | 0.104 | 0.015 | 0 | 0 | 0
1 | 88.515 | 0.466 | 2.382 | 2.057 | 0 | 2.284 | 0.698 | 2.515 | 0 | 0 | 0.569 | 0 | 0 | 0 | 1
1 | 69.363 | 0.895 | 6.684 | 4.101 | 1.306 | 8.567 | 1.793 | 2.206 | 0.732 | 1.152 | 1.902 | 0.044 | 0 | 0 | 0
1 | 92.372 | 0 | 0.091 | 1.122 | 0.015 | 2.025 | 0.19 | 3.241 | 0 | 0.001 | 0.613 | 0.001 | 0 | 0.004 | 1
1 | 65.18 | 2.1 | 14.52 | 8.27 | 0.52 | 6.18 | 0.42 | 1.07 | 0.11 | 0 | 0 | 0.04 | 0 | 0 | 0
1 | 92.512 | 0 | 0.29 | 1.299 | 0.249 | 2.573 | 0.241 | 2.196 | 0 | 0 | 0.456 | 0 | 0 | 0 | 1
1 | 61.876 | 3.208 | 7.454 | 0.016 | 1.019 | 3.156 | 1.039 | 1.29 | 0.19 | 0 | 0.259 | 0 | 0 | 0 | 0
1 | 61.409 | 2.639 | 12.363 | 7.936 | 0.563 | 7.744 | 1.433 | 2.433 | 1.149 | 0.509 | 0.553 | 0.018 | 0 | 0 | 0
1 | 87.06 | 0 | 5.181 | 2.009 | 0 | 4.057 | 0 | 0.783 | 0.25 | 0 | 0.66 | 0 | 0 | 0 | 0
1 | 62.904 | 2.987 | 12.91 | 8.282 | 0.564 | 8.134 | 0.686 | 1.005 | 1.068 | 0 | 0.214 | 0.011 | 0 | 0 | 0
1 | 88.087 | 0.274 | 4.203 | 2.277 | 0.212 | 2.03 | 0.527 | 1.373 | 0.014 | 0 | 0.194 | 0.005 | 0 | 0.065 | 1
1 | 73.862 | 2.203 | 8.198 | 5.537 | 0.504 | 6.53 | 0.408 | 0.695 | 1.056 | 0 | 0.153 | 0 | 0 | 0 | 0
1 | 63.357 | 2.961 | 13.013 | 8.243 | 0.614 | 8.231 | 0.474 | 0.666 | 1.126 | 0 | 0.108 | 0.013 | 0 | 0 | 0
1 | 76.339 | 0 | 0.464 | 4.785 | 1.204 | 6.085 | 2.341 | 3.307 | 0.954 | 1.878 | 1.103 | 0 | 0 | 0.018 | 0
1 | 68.326 | 0 | 6.939 | 0.518 | 1.894 | 10.588 | 2.369 | 2.605 | 0.249 | 1.379 | 3.875 | 0.099 | 0 | 0.012 | 0
1 | 63.563 | 0 | 10.115 | 6.424 | 1.437 | 6.537 | 2.405 | 3.995 | 0.689 | 1.389 | 0.865 | 0.068 | 0 | 0.223 | 0
1 | 68.907 | 0 | 10.047 | 6.344 | 0.931 | 4.149 | 1.784 | 3.807 | 0 | 0 | 1.157 | 0.004 | 0.015 | 0.393 | 0
1 | 61.64 | 0.001 | 11.6 | 6.674 | 1.468 | 6.586 | 2.409 | 4.101 | 0.645 | 1.308 | 0.83 | 0.078 | 0 | 0.255 | 0
1 | 61.851 | 0 | 11.449 | 6.44 | 1.487 | 6.749 | 2.409 | 4.044 | 0.627 | 1.307 | 0.948 | 0.079 | 0 | 0.247 | 0
1 | 63.92 | 1.235 | 9.598 | 3.756 | 1.125 | 8.996 | 2.602 | 3.468 | 0.114 | 0.784 | 2.924 | 0.063 | 0 | 0 | 0
1 | 65.525 | 1.453 | 13.037 | 7.886 | 0.815 | 6.166 | 0.914 | 1.475 | 0.076 | 0 | 0.258 | 0.028 | 0 | 0.112 | 0
1 | 89.16 | 0 | 1.047 | 1.721 | 0.401 | 3.339 | 0.836 | 2.194 | 0.036 | 0.1 | 0.87 | 0.012 | 0 | 0 | 1
1 | 75.101 | 1.166 | 3.156 | 0.476 | 0.467 | 0.883 | 0.65 | 2.033 | 0.104 | 0 | 0.366 | 0 | 0 | 0 | 0
1 | 61.371 | 2.407 | 12.012 | 8.13 | 0.769 | 8.021 | 1.631 | 2.247 | 0.806 | 0 | 0.636 | 0.015 | 0 | 0.117 | 0
1 | 59.022 | 2.847 | 12.529 | 8.687 | 0.005 | 6.157 | 2.877 | 4.732 | 0.007 | 0.013 | 1.267 | 0 | 0 | 0 | 0
1 | 92.682 | 0 | 0.036 | 1.059 | 0 | 1.963 | 0.174 | 3.185 | 0 | 0 | 0.594 | 0 | 0 | 0 | 1
1 | 65.654 | 0.224 | 9.843 | 7.194 | 1.5 | 6.625 | 1.956 | 2.066 | 0.108 | 0 | 0.748 | 0 | 0 | 0.336 | 0
1 | 61.589 | 0 | 10.997 | 7.298 | 1.747 | 7.431 | 2.604 | 3.332 | 0.048 | 0.098 | 0.932 | 0.061 | 0 | 0.454 | 0
1 | 62.253 | 0 | 11.137 | 6.413 | 1.478 | 6.717 | 2.408 | 4.028 | 0.64 | 1.326 | 0.942 | 0.077 | 0 | 0.24 | 0
1 | 62.585 | 1.436 | 11.059 | 7.879 | 0.768 | 6.272 | 2.462 | 3.457 | 0 | 0 | 1.028 | 0 | 0 | 0.177 | 0
1 | 65.017 | 0 | 9.185 | 6.9 | 1.597 | 6.866 | 2.397 | 3.027 | 0.127 | 0.249 | 0.935 | 0.034 | 0 | 0.378 | 0
1 | 65.879 | 0.001 | 9.669 | 7.118 | 1.56 | 6.439 | 2.06 | 2.18 | 0 | 0 | 0.79 | 0 | 0 | 0.36 | 0
1 | 91.084 | 0.046 | 1.576 | 1.295 | 0.103 | 1.969 | 0.435 | 2.315 | 0.141 | 0.241 | 0.451 | 0.008 | 0 | 0 | 1
1 | 95.261 | 0 | 1.196 | 0.422 | 0.071 | 1.187 | 0.496 | 0.895 | 0.014 | 0.04 | 0.184 | 0.005 | 0 | 0 | 1
1 | 77.168 | 0 | 2.013 | 4.402 | 1.022 | 5.841 | 1.944 | 2.903 | 0.831 | 1.551 | 0.995 | 0.007 | 0 | 0.024 | 0
1 | 92.489 | 0 | 0.299 | 1.306 | 0.25 | 2.575 | 0.242 | 2.196 | 0 | 0 | 0.455 | 0 | 0 | 0 | 1
1 | 64.651 | 2.138 | 13.46 | 7.221 | 0.567 | 5.5 | 0.499 | 1.079 | 0.12 | 0 | 0.025 | 0.035 | 0 | 0 | 0
1 | 60.882 | 2.282 | 5.966 | 0 | 0.875 | 0.467 | 1.04 | 1.12 | 0.19 | 0 | 0.192 | 0 | 0 | 0 | 0
1 | 85.903 | 0.285 | 4.335 | 2.783 | 0.242 | 2.494 | 0.614 | 1.942 | 0.015 | 0 | 0.464 | 0.005 | 0 | 0.077 | 1
1 | 61.58 | 0.051 | 11.02 | 7.316 | 1.727 | 7.443 | 2.584 | 3.31 | 0.065 | 0.097 | 0.925 | 0.06 | 0 | 0.447 | 0
1 | 67.59 | 0.379 | 9.263 | 2.944 | 1.462 | 8.595 | 1.885 | 2.562 | 0.138 | 0.814 | 2.734 | 0.072 | 0 | 0.09 | 0
1 | 67.744 | 1.519 | 11.343 | 7.42 | 0.684 | 5.992 | 0.907 | 1.732 | 0.272 | 0.379 | 0.31 | 0.029 | 0 | 0.033 | 0
1 | 66.28 | 1.257 | 7.657 | 5.092 | 0.905 | 7.622 | 2.6 | 3.693 | 0.327 | 0.932 | 2.072 | 0.032 | 0 | 0 | 0
1 | 85.52 | 0 | 3.044 | 2.659 | 0.279 | 2.623 | 0.662 | 3.379 | 0 | 0 | 0.763 | 0.001 | 0 | 0.119 | 1
1 | 74.569 | 0 | 3.426 | 2.936 | 1.328 | 7.563 | 2.081 | 2.711 | 0.611 | 1.458 | 2.032 | 0.038 | 0 | 0.016 | 0
1 | 63.611 | 2.897 | 13.042 | 8.209 | 0.606 | 8.081 | 0.47 | 0.694 | 1.062 | 0 | 0.103 | 0.015 | 0 | 0 | 0
1 | 90.644 | 0.229 | 0.863 | 1.543 | 0.045 | 2.454 | 0.196 | 3.002 | 0.11 | 0 | 0.565 | 0 | 0 | 0 | 1
1 | 60.729 | 2.091 | 5.826 | 0.109 | 0.853 | 0.105 | 1.056 | 1.149 | 0.212 | 0.043 | 0.188 | 0.002 | 0 | 0 | 0
1 | 83.267 | 0 | 3.754 | 3.34 | 0.974 | 4.681 | 1.02 | 1.353 | 0 | 0 | 0.425 | 0.018 | 0 | 0.139 | 1
1 | 65.194 | 0.56 | 11.832 | 6.98 | 1.013 | 5.577 | 1.652 | 3.214 | 0.283 | 0.514 | 0.724 | 0.041 | 0 | 0.233 | 0
1 | 90.16 | 0.258 | 1.027 | 1.648 | 0.035 | 2.464 | 0.265 | 3.082 | 0.086 | 0 | 0.589 | 0 | 0 | 0 | 1
1 | 67.608 | 0.003 | 7.406 | 0.045 | 1.973 | 11.113 | 2.387 | 2.524 | 0.209 | 1.388 | 4.154 | 0.11 | 0 | 0 | 0
1 | 93.289 | 0.033 | 0.968 | 0.923 | 0.166 | 1.844 | 0.272 | 1.618 | 0.002 | 0 | 0.211 | 0.001 | 0 | 0.001 | 1
1 | 69.723 | 0.427 | 8.35 | 5.891 | 1.235 | 6.439 | 1.735 | 2.638 | 0.205 | 0 | 0.716 | 0.037 | 0 | 0.289 | 0
1 | 67.056 | 0 | 7.72 | 0.719 | 1.959 | 10.793 | 2.412 | 2.585 | 0.181 | 1.245 | 3.863 | 0.105 | 0 | 0.046 | 0
1 | 63.878 | 2.801 | 12.72 | 8.13 | 0.628 | 8.014 | 0.535 | 0.795 | 1.053 | 0.052 | 0.14 | 0.014 | 0 | 0.004 | 0
1 | 73.659 | 0 | 8.886 | 4.587 | 0.934 | 3.621 | 1.251 | 2.952 | 0 | 0 | 1.133 | 0.013 | 0.455 | 0.275 | 0
1 | 62.351 | 1.318 | 11.223 | 7.74 | 0.802 | 6.229 | 2.447 | 3.608 | 0.123 | 0.249 | 1.003 | 0.009 | 0 | 0.163 | 0
1 | 72.857 | 0.559 | 10.076 | 3.066 | 1.237 | 4.308 | 0.958 | 1.343 | 0 | 0 | 1.233 | 0.043 | 1.446 | 0.069 | 0
1 | 95.02 | 0 | 0.59 | 0.62 | 0 | 1.32 | 0.32 | 1.55 | 0 | 0 | 0.35 | 0 | 0 | 0 | 1
1 | 74.118 | 0 | 6.586 | 4.897 | 1.267 | 5.419 | 1.602 | 2.408 | 0 | 0 | 0.693 | 0.026 | 0 | 0.272 | 0
1 | 61.726 | 0.006 | 12.375 | 5.877 | 1.108 | 5.501 | 2.155 | 5.077 | 1.405 | 2.849 | 0.698 | 0.1 | 0 | 0 | 0
1 | 62.967 | 3.203 | 11.839 | 7.918 | 0.71 | 9.206 | 0.598 | 0.596 | 1.566 | 0.087 | 0.293 | 0.003 | 0 | 0 | 0
1 | 61.01 | 2.402 | 6.158 | 0 | 0.894 | 0.815 | 1.04 | 1.142 | 0.19 | 0 | 0.201 | 0 | 0 | 0 | 0
1 | 69.574 | 0.697 | 9.289 | 6.612 | 0.831 | 5.175 | 1.441 | 2.811 | 0.257 | 0.434 | 0.766 | 0.013 | 0 | 0.175 | 0
1 | 80.959 | 0 | 3.988 | 0.399 | 1.053 | 6.38 | 1.309 | 2.057 | 0.098 | 0.679 | 2.163 | 0.054 | 0 | 0 | 1
1 | 82.794 | 1.137 | 2.895 | 0.492 | 0.361 | 2.103 | 0.544 | 1.803 | 0.067 | 0 | 0.371 | 0 | 0 | 0 | 1
1 | 65.882 | 0 | 9.669 | 7.119 | 1.56 | 6.44 | 2.06 | 2.18 | 0 | 0 | 0.79 | 0 | 0 | 0.36 | 0
1 | 61.647 | 0 | 10.93 | 7.346 | 1.767 | 7.484 | 2.611 | 3.253 | 0 | 0 | 0.938 | 0.059 | 0 | 0.468 | 0
1 | 94.416 | 0 | 0.654 | 0.704 | 0.08 | 1.547 | 0.291 | 1.585 | 0 | 0 | 0.279 | 0 | 0 | 0 | 1
1 | 65.168 | 0 | 8.834 | 3.005 | 1.894 | 9.658 | 2.484 | 2.821 | 0.118 | 0.816 | 2.855 | 0.09 | 0 | 0.192 | 0
1 | 92.684 | 0 | 0.052 | 1.005 | 0.487 | 2.521 | 0.207 | 1.659 | 0 | 0 | 0.377 | 0 | 0 | 0 | 1
1 | 70.145 | 0 | 9.576 | 6.097 | 0.882 | 4.019 | 1.723 | 3.716 | 0 | 0 | 1.114 | 0.004 | 0 | 0.375 | 0
1 | 92.466 | 0 | 0.058 | 1.103 | 0.009 | 2.009 | 0.183 | 3.24 | 0 | 0 | 0.612 | 0 | 0 | 0.002 | 1
1 | 83.689 | 0 | 3.192 | 2.878 | 0.512 | 3.564 | 0.882 | 3.21 | 0 | 0 | 0.694 | 0.017 | 0 | 0.136 | 1
1 | 64.134 | 0 | 10.159 | 6.836 | 1.635 | 7.028 | 2.444 | 3.139 | 0 | 0 | 0.895 | 0.055 | 0 | 0.434 | 0
1 | 94.877 | 0 | 0.507 | 0.585 | 0.142 | 1.494 | 0.248 | 1.437 | 0 | 0 | 0.238 | 0 | 0 | 0 | 1
1 | 63.381 | 2.946 | 11.785 | 7.874 | 0.402 | 7.86 | 1.198 | 1.817 | 1.007 | 0 | 0.545 | 0 | 0 | 0 | 0
1 | 62.249 | 3.172 | 7.36 | 0.009 | 1.01 | 3.134 | 1.031 | 1.294 | 0.188 | 0 | 0.259 | 0 | 0 | 0 | 0
1 | 78.75 | 0 | 1.037 | 4.171 | 0.976 | 5.765 | 1.897 | 2.781 | 0.85 | 1.577 | 1.012 | 0 | 0 | 0 | 0
1 | 72.314 | 1.187 | 11.107 | 6.126 | 0.41 | 5.241 | 0.471 | 1.358 | 0.137 | 0 | 0.355 | 0.023 | 0 | 0.052 | 0
1 | 91.83 | 0.053 | 0.143 | 1.043 | 0.021 | 1.93 | 0.192 | 3.186 | 0.005 | 0 | 0.599 | 0 | 0 | 0 | 1
1 | 65.217 | 0 | 8.805 | 2.946 | 1.896 | 9.687 | 2.482 | 2.815 | 0.12 | 0.827 | 2.881 | 0.09 | 0 | 0.188 | 0
1 | 65.814 | 0.046 | 9.709 | 7.138 | 1.544 | 6.465 | 2.049 | 2.176 | 0.015 | 0 | 0.786 | 0 | 0 | 0.355 | 0
1 | 78.607 | 0 | 6.528 | 1.446 | 1.435 | 4.014 | 0.728 | 1.007 | 0.307 | 0.605 | 1.28 | 0.049 | 1.635 | 0 | 0
1 | 88.354 | 0 | 1.753 | 2.204 | 0.454 | 3.179 | 0.527 | 2.202 | 0 | 0 | 0.508 | 0 | 0 | 0.057 | 1
1 | 85.827 | 0 | 0.753 | 2.636 | 0.567 | 3.64 | 1.257 | 2.431 | 0.45 | 0.886 | 0.599 | 0 | 0 | 0.009 | 1
1 | 96.758 | 0 | 0.925 | 0.212 | 0 | 0.814 | 0.26 | 0.84 | 0 | 0 | 0.001 | 0 | 0 | 0 | 1
1 | 68.162 | 0 | 9.204 | 6.533 | 1.387 | 6.209 | 1.844 | 2.065 | 0.029 | 0 | 0.782 | 0.003 | 0 | 0.323 | 0
1 | 67.699 | 0 | 7.356 | 0.002 | 1.976 | 11.132 | 2.386 | 2.511 | 0.2 | 1.377 | 4.173 | 0.11 | 0 | 0 | 0
1 | 67.501 | 0.925 | 11.982 | 7.175 | 0.716 | 4.92 | 1.159 | 2.637 | 0.048 | 0 | 0.655 | 0.018 | 0 | 0.218 | 0
1 | 71.182 | 0 | 5.355 | 1.327 | 1.661 | 9.437 | 2.233 | 2.596 | 0.407 | 1.443 | 3.172 | 0.075 | 0 | 0 | 0
1 | 64.772 | 1.205 | 9.275 | 7.387 | 0.847 | 6.281 | 2.457 | 3.436 | 0.165 | 0.326 | 1.044 | 0 | 0 | 0.149 | 0
1 | 94.295 | 0 | 1.007 | 0.719 | 0 | 1.459 | 0.29 | 1.649 | 0 | 0 | 0.151 | 0 | 0 | 0 | 1
1 | 84.858 | 0.643 | 3.389 | 3.242 | 0.496 | 4.098 | 0.919 | 1.489 | 0 | 0 | 0.448 | 0 | 0 | 0 | 1
1 | 93.21 | 0.015 | 0.792 | 0.939 | 0.034 | 1.674 | 0.326 | 2.16 | 0.047 | 0.08 | 0.438 | 0.003 | 0 | 0 | 1
1 | 76.648 | 0.005 | 0.022 | 4.717 | 1.218 | 6.191 | 2.371 | 3.282 | 0.998 | 1.967 | 1.101 | 0 | 0 | 0 | 0
1 | 62.352 | 0 | 10.898 | 7.202 | 1.66 | 7.085 | 2.519 | 3.385 | 0.043 | 0.088 | 0.955 | 0.055 | 0 | 0.448 | 0
1 | 77.483 | 0.589 | 7.852 | 4.8 | 0.456 | 3.615 | 0.855 | 2.243 | 0.031 | 0 | 0.544 | 0.011 | 0 | 0.139 | 0
1 | 68.99 | 1.064 | 6.491 | 4.139 | 1.315 | 8.914 | 1.789 | 2.121 | 0.91 | 1.14 | 1.902 | 0.039 | 0 | 0 | 0
1 | 70.315 | 0 | 5.149 | 1.738 | 1.732 | 9.455 | 2.391 | 2.78 | 0.447 | 1.522 | 3.095 | 0.073 | 0 | 0.016 | 0
1 | 66.139 | 1.615 | 13.473 | 7.819 | 0.601 | 5.66 | 0.725 | 1.717 | 0.085 | 0 | 0.27 | 0.031 | 0 | 0.09 | 0
1 | 74.811 | 0.345 | 1.963 | 5.195 | 1.133 | 6.326 | 2.119 | 2.997 | 0.967 | 1.656 | 0.984 | 0.002 | 0 | 0.016 | 0
1 | 72.229 | 0.45 | 3.467 | 5.711 | 1.08 | 6.224 | 2.402 | 3.338 | 0.688 | 1.355 | 1.079 | 0 | 0 | 0.056 | 0
1 | 78.229 | 0 | 1.672 | 4.228 | 0.979 | 5.619 | 1.859 | 2.799 | 0.789 | 1.463 | 1.026 | 0.001 | 0.037 | 0.022 | 0
1 | 91.352 | 0 | 0 | 1.362 | 0.098 | 2.317 | 0.346 | 3.243 | 0.08 | 0.158 | 0.649 | 0 | 0 | 0 | 1
1 | 80.558 | 0.912 | 2.516 | 0.806 | 0.494 | 1.904 | 0.544 | 1.796 | 0.072 | 0 | 0.358 | 0 | 0 | 0 | 1
1 | 67.264 | 1.011 | 12.18 | 7.268 | 0.709 | 5.044 | 1.112 | 2.516 | 0.053 | 0 | 0.605 | 0.02 | 0 | 0.203 | 0
1 | 65.111 | 0 | 11.009 | 5.342 | 0.988 | 5.113 | 1.941 | 4.886 | 1.255 | 2.545 | 0.69 | 0.089 | 0 | 0 | 0
1 | 61.329 | 1.187 | 8.91 | 3.378 | 1.185 | 3.736 | 1.733 | 2.639 | 0.419 | 0.66 | 0.519 | 0.04 | 0 | 0.129 | 0
1 | 61.335 | 3.199 | 12.359 | 8.373 | 0.439 | 8.185 | 1.301 | 1.904 | 1.071 | 0 | 0.536 | 0 | 0.004 | 0 | 0
1 | 92.344 | 0 | 0.742 | 1.661 | 0.64 | 3.5 | 0.35 | 0.551 | 0 | 0 | 0.21 | 0 | 0 | 0 | 1
1 | 68.274 | 0 | 8.926 | 6.579 | 1.45 | 6.035 | 1.911 | 2.093 | 0 | 0 | 0.737 | 0 | 0 | 0.331 | 0
1 | 66.478 | 0.986 | 11.676 | 7.293 | 0.737 | 5.169 | 1.484 | 2.893 | 0.035 | 0 | 0.768 | 0.013 | 0 | 0.219 | 0
1 | 70.77 | 0 | 9.952 | 5.136 | 1.066 | 4.015 | 1.458 | 3.06 | 0.004 | 0.007 | 1.19 | 0.018 | 0.469 | 0.317 | 0
1 | 93.807 | 0 | 0.623 | 0.885 | 0.073 | 1.652 | 0.438 | 1.642 | 0.063 | 0.118 | 0.399 | 0 | 0 | 0 | 1
1 | 73.677 | 1.486 | 10.396 | 6.077 | 0.368 | 4.821 | 0.377 | 1.366 | 0.078 | 0 | 0.126 | 0.028 | 0 | 0 | 0
1 | 59.274 | 2.838 | 12.44 | 8.64 | 0.001 | 6.127 | 2.86 | 4.706 | 0 | 0 | 1.262 | 0 | 0 | 0 | 0
1 | 78.917 | 0.069 | 9.491 | 0.224 | 1.493 | 3.142 | 0.084 | 0.12 | 0.001 | 0.002 | 1.365 | 0.068 | 2.297 | 0 | 0
1 | 92.724 | 0 | 0.001 | 0.939 | 0.539 | 2.508 | 0.2 | 1.54 | 0 | 0 | 0.36 | 0 | 0 | 0 | 1
1 | 77.686 | 0.707 | 5.821 | 4.725 | 0.705 | 4.871 | 1.39 | 1.979 | 0 | 0 | 0.613 | 0 | 0 | 0.087 | 1
1 | 75.209 | 0 | 1.362 | 4.163 | 1.305 | 6.744 | 2.347 | 3.204 | 0.856 | 1.814 | 1.503 | 0.014 | 0 | 0.016 | 0
1 | 94.523 | 0 | 0.876 | 0.688 | 0 | 1.415 | 0.3 | 1.618 | 0 | 0 | 0.214 | 0 | 0 | 0 | 1
1 | 61.97 | 2.371 | 10.469 | 8.031 | 0.206 | 6.147 | 2.788 | 4.487 | 0.163 | 0.321 | 1.242 | 0 | 0 | 0.003 | 0
1 | 92.359 | 0 | 0.098 | 1.131 | 0.016 | 2.025 | 0.189 | 3.229 | 0 | 0 | 0.612 | 0 | 0 | 0.004 | 1
1 | 73.637 | 0.132 | 3.936 | 5.443 | 1.088 | 5.569 | 2.065 | 3.276 | 0.641 | 1.248 | 1.042 | 0.003 | 0 | 0.118 | 0
1 | 66.789 | 0.261 | 7.845 | 0.845 | 1.797 | 10.684 | 2.468 | 2.71 | 0.183 | 1.25 | 3.917 | 0.1 | 0 | 0 | 0
1 | 59.182 | 2.243 | 11.484 | 7.991 | 0.373 | 6.999 | 3.561 | 4.18 | 0.075 | 0.209 | 1.966 | 0.026 | 0 | 0 | 0
1 | 68.835 | 0 | 10.049 | 6.385 | 0.928 | 4.161 | 1.797 | 3.83 | 0 | 0 | 1.155 | 0.004 | 0 | 0.395 | 0
1 | 68.89 | 0 | 6.752 | 5.84 | 1.268 | 5.973 | 2.279 | 3.737 | 0.673 | 1.341 | 0.995 | 0.034 | 0 | 0.178 | 0
1 | 66.234 | 0 | 10.893 | 5.14 | 0.967 | 4.895 | 1.915 | 4.542 | 1.228 | 2.491 | 0.61 | 0.087 | 0 | 0 | 0
1 | 74.75 | 0 | 3.506 | 4.756 | 1.092 | 5.957 | 2.017 | 3.089 | 0.802 | 1.513 | 0.97 | 0.018 | 0 | 0.06 | 0
1 | 77.694 | 0 | 1.64 | 3.859 | 1.065 | 6.219 | 1.943 | 2.763 | 0.79 | 1.547 | 1.27 | 0.01 | 0 | 0.004 | 0
1 | 61.49 | 2.297 | 6.616 | 0.553 | 0.879 | 1.135 | 1.044 | 1.246 | 0.18 | 0 | 0.231 | 0.001 | 0 | 0.015 | 0
1 | 64.536 | 1.63 | 5.411 | 0.726 | 1.126 | 3.371 | 1.471 | 1.7 | 0.317 | 0.534 | 1.004 | 0.018 | 0 | 0 | 0
1 | 65.922 | 1.411 | 12.99 | 7.767 | 0.753 | 5.875 | 0.912 | 1.713 | 0.074 | 0 | 0.321 | 0.027 | 0 | 0.124 | 0
1 | 95.613 | 0 | 0.748 | 0.507 | 0.068 | 1.289 | 0.255 | 1.209 | 0 | 0 | 0.124 | 0 | 0 | 0 | 1
1 | 85.95 | 0 | 0.879 | 2.842 | 0.798 | 4.566 | 1.078 | 1.6 | 0.4 | 0.742 | 0.588 | 0 | 0 | 0 | 1
1 | 72.001 | 0 | 7.727 | 5.224 | 1.287 | 5.632 | 1.881 | 2.602 | 0 | 0 | 0.692 | 0.041 | 0 | 0.324 | 0
1 | 63.388 | 2.732 | 12.28 | 8.028 | 0.61 | 7.88 | 0.869 | 1.377 | 1.074 | 0 | 0.373 | 0.005 | 0 | 0.051 | 0
1 | 67.715 | 0 | 7.548 | 0.72 | 1.915 | 10.572 | 2.36 | 2.56 | 0.176 | 1.215 | 3.774 | 0.103 | 0 | 0.045 | 0
1 | 68.969 | 0 | 7.599 | 0 | 1.93 | 10.245 | 2.123 | 2.23 | 0.178 | 1.226 | 3.865 | 0.106 | 0.264 | 0 | 0
1 | 61.727 | 3.209 | 8.681 | 2.114 | 0.873 | 4.421 | 1.106 | 1.446 | 0.413 | 0 | 0.329 | 0 | 0 | 0 | 0
1 | 90.92 | 0.218 | 1.669 | 1.423 | 0.157 | 2.164 | 0.507 | 1.859 | 0.003 | 0.007 | 0.324 | 0.001 | 0 | 0 | 1
1 | 65.18 | 2.1 | 14.52 | 8.27 | 0.52 | 6.18 | 0.42 | 1.07 | 0.11 | 0 | 0 | 0.04 | 0 | 0 | 0
1 | 65.975 | 1.698 | 13.652 | 7.896 | 0.587 | 5.749 | 0.673 | 1.606 | 0.089 | 0 | 0.224 | 0.032 | 0 | 0.075 | 0
1 | 65.34 | 1.619 | 13.409 | 8.007 | 0.758 | 6.24 | 0.796 | 1.324 | 0.085 | 0 | 0.181 | 0.031 | 0 | 0.082 | 0
1 | 61.745 | 1.477 | 7.849 | 2.802 | 1.206 | 3.261 | 1.581 | 1.83 | 0.117 | 0 | 0.467 | 0.016 | 0 | 0.168 | 0
1 | 68.175 | 0.302 | 11.299 | 3.965 | 1.221 | 4.95 | 1.233 | 2.843 | 0.921 | 1.574 | 0.89 | 0.08 | 0.851 | 0 | 0
1 | 64.067 | 1.186 | 9.51 | 3.608 | 1.159 | 9.081 | 2.593 | 3.431 | 0.117 | 0.808 | 2.973 | 0.064 | 0 | 0 | 0
1 | 70.18 | 0 | 8.486 | 5.762 | 1.339 | 5.806 | 1.977 | 2.482 | 0 | 0 | 0.702 | 0.032 | 0 | 0.342 | 0
1 | 62.822 | 1.979 | 5.35 | 0.086 | 0.81 | 0.171 | 0.987 | 1.163 | 0.177 | 0 | 0.198 | 0 | 0 | 0 | 0
1 | 62.15 | 1.548 | 10.282 | 6.699 | 0.784 | 5.329 | 2.253 | 3.101 | 0.029 | 0 | 0.901 | 0 | 0 | 0.151 | 0
1 | 62.335 | 0.284 | 10.859 | 7.388 | 1.644 | 7.478 | 2.353 | 2.862 | 0.136 | 0 | 0.851 | 0.045 | 0 | 0.413 | 0
1 | 73.363 | 0 | 9.095 | 4.62 | 0.929 | 3.56 | 1.277 | 2.961 | 0 | 0 | 1.147 | 0.014 | 0.466 | 0.281 | 0
1 | 65.975 | 1.698 | 13.652 | 7.896 | 0.587 | 5.749 | 0.673 | 1.606 | 0.089 | 0 | 0.224 | 0.032 | 0 | 0.075 | 0
1 | 92.687 | 0 | 0.035 | 1.058 | 0 | 1.962 | 0.174 | 3.185 | 0 | 0 | 0.594 | 0 | 0 | 0 | 1
1 | 61.571 | 0.711 | 11.257 | 7.571 | 1.487 | 7.698 | 2.295 | 2.907 | 0.26 | 0 | 0.834 | 0.047 | 0 | 0.367 | 0
1 | 78.785 | 0 | 1.44 | 3.97 | 1.003 | 5.634 | 1.805 | 2.647 | 0.809 | 1.501 | 1.029 | 0.003 | 0.114 | 0 | 0
1 | 76.511 | 0 | 0.136 | 4.64 | 1.233 | 6.271 | 2.371 | 3.268 | 0.986 | 1.957 | 1.149 | 0.002 | 0 | 0.001 | 0
1 | 61.399 | 3.152 | 8.278 | 1.432 | 0.852 | 3.646 | 1.343 | 1.856 | 0.159 | 0 | 0.426 | 0 | 0 | 0 | 0
1 | 93.833 | 0 | 0.716 | 0.784 | 0.157 | 1.766 | 0.264 | 1.618 | 0 | 0 | 0.211 | 0 | 0 | 0 | 1
1 | 93.149 | 0 | 0.934 | 0.922 | 0.191 | 1.886 | 0.313 | 1.654 | 0.001 | 0.002 | 0.226 | 0.001 | 0 | 0.01 | 1
1 | 68.826 | 0 | 10.052 | 6.387 | 0.929 | 4.162 | 1.797 | 3.831 | 0 | 0 | 1.155 | 0.004 | 0 | 0.395 | 0
1 | 65.834 | 0 | 9.684 | 7.122 | 1.562 | 6.451 | 2.066 | 2.192 | 0 | 0 | 0.792 | 0.001 | 0 | 0.361 | 0
1 | 65.856 | 0 | 9.677 | 7.121 | 1.561 | 6.446 | 2.063 | 2.186 | 0 | 0 | 0.791 | 0 | 0 | 0.361 | 0
1 | 70.95 | 0 | 4.822 | 3.084 | 1.606 | 8.375 | 2.326 | 2.761 | 0.485 | 1.381 | 2.378 | 0.048 | 0 | 0.061 | 0
1 | 83.953 | 0.473 | 4.173 | 3.256 | 0.262 | 3.342 | 0.402 | 2.652 | 0.025 | 0 | 0.489 | 0.009 | 0 | 0.033 | 1
1 | 61.876 | 3.209 | 7.462 | 0.032 | 1.018 | 3.169 | 1.038 | 1.288 | 0.193 | 0 | 0.259 | 0 | 0 | 0 | 0
1 | 92.483 | 0 | 0.301 | 1.307 | 0.25 | 2.576 | 0.243 | 2.196 | 0 | 0 | 0.455 | 0 | 0 | 0.001 | 1
1 | 83.952 | 0.468 | 4.287 | 3.054 | 0.251 | 3.029 | 0.998 | 2.239 | 0 | 0 | 0.436 | 0 | 0 | 0.058 | 1
1 | 72.102 | 0 | 3.784 | 2.294 | 1.604 | 8.717 | 2.372 | 2.878 | 0.589 | 1.662 | 2.672 | 0.056 | 0 | 0 | 0
1 | 72.647 | 0 | 7.559 | 5.582 | 1.197 | 5.263 | 1.668 | 2.073 | 0 | 0 | 0.691 | 0.002 | 0 | 0.279 | 0
1 | 79.752 | 0 | 2.736 | 1.67 | 1.145 | 6.327 | 1.662 | 2.289 | 0.388 | 1.106 | 1.844 | 0.038 | 0 | 0 | 0
1 | 71.802 | 0 | 4.191 | 2.498 | 1.576 | 8.504 | 2.347 | 2.934 | 0.55 | 1.567 | 2.613 | 0.054 | 0 | 0.023 | 0
1 | 61.585 | 0.005 | 10.993 | 7.288 | 1.746 | 7.425 | 2.602 | 3.329 | 0.049 | 0.098 | 0.931 | 0.061 | 0 | 0.453 | 0
1 | 68.739 | 0 | 8.779 | 6.482 | 1.407 | 5.938 | 1.889 | 2.118 | 0 | 0 | 0.747 | 0 | 0 | 0.325 | 0
1 | 61.302 | 0 | 10.436 | 7.045 | 1.764 | 7.901 | 3.157 | 3.099 | 0.055 | 0.152 | 1.499 | 0.069 | 0 | 0.396 | 0
1 | 59.061 | 2.854 | 12.546 | 8.696 | 0.004 | 6.16 | 2.86 | 4.7 | 0.001 | 0 | 1.26 | 0 | 0 | 0 | 0
1 | 68.826 | 0 | 10.052 | 6.387 | 0.929 | 4.162 | 1.797 | 3.831 | 0 | 0 | 1.155 | 0.004 | 0 | 0.395 | 0
1 | 76.009 | 0 | 5.035 | 3.576 | 1.244 | 4.736 | 1.498 | 2.379 | 0.478 | 0.942 | 1.196 | 0.022 | 0.737 | 0.082 | 0
1 | 61.579 | 0.807 | 10.359 | 6.378 | 1.471 | 6.629 | 2.076 | 2.538 | 0.263 | 0 | 0.713 | 0.042 | 0 | 0.332 | 0
1 | 65.989 | 0 | 9.636 | 7.096 | 1.554 | 6.421 | 2.053 | 2.178 | 0 | 0 | 0.788 | 0 | 0 | 0.359 | 0
1 | 61.271 | 2.361 | 6.061 | 0.082 | 0.899 | 0.905 | 1.062 | 1.179 | 0.203 | 0.032 | 0.216 | 0 | 0 | 0 | 0
1 | 61.58 | 0 | 10.954 | 7.346 | 1.768 | 7.494 | 2.619 | 3.275 | 0.004 | 0.008 | 0.939 | 0.06 | 0 | 0.469 | 0
1 | 67.649 | 0 | 7.37 | 0.001 | 1.98 | 11.15 | 2.39 | 2.51 | 0.2 | 1.38 | 4.18 | 0.11 | 0 | 0 | 0
1 | 92.658 | 0 | 0.017 | 1.064 | 0 | 1.971 | 0.172 | 3.214 | 0 | 0 | 0.602 | 0 | 0 | 0 | 1
1 | 89.06 | 0.159 | 1.88 | 2.348 | 0.655 | 3.808 | 0.583 | 0.871 | 0 | 0 | 0.3 | 0 | 0 | 0.02 | 1
1 | 67.648 | 0.001 | 7.372 | 0.003 | 1.98 | 11.149 | 2.39 | 2.51 | 0.2 | 1.38 | 4.179 | 0.11 | 0 | 0 | 0
1 | 75.537 | 0 | 1.066 | 4.934 | 1.234 | 6.15 | 2.347 | 3.285 | 0.897 | 1.766 | 1.091 | 0.002 | 0 | 0.043 | 0
1 | 61.558 | 2.273 | 10.699 | 7.869 | 0.26 | 6.419 | 3.007 | 4.283 | 0.135 | 0.275 | 1.494 | 0.01 | 0 | 0 | 0
1 | 80.905 | 0 | 8.395 | 0.116 | 1.363 | 2.931 | 0.019 | 0.348 | 0 | 0 | 1.276 | 0.062 | 2.102 | 0 | 0
1 | 61.71 | 0.001 | 12.37 | 5.871 | 1.11 | 5.501 | 2.16 | 5.089 | 1.41 | 2.859 | 0.7 | 0.1 | 0 | 0 | 0
1 | 62.38 | 3.038 | 12.146 | 8.141 | 0.772 | 9.055 | 0.714 | 0.753 | 1.456 | 0 | 0.239 | 0.006 | 0 | 0.048 | 0
1 | 67.048 | 0 | 7.734 | 0.765 | 1.957 | 10.761 | 2.41 | 2.581 | 0.179 | 1.236 | 3.841 | 0.104 | 0 | 0.048 | 0
1 | 67.649 | 0.856 | 11.831 | 7.112 | 0.727 | 4.846 | 1.202 | 2.729 | 0.045 | 0 | 0.693 | 0.016 | 0 | 0.231 | 0
1 | 72.802 | 0.368 | 7.403 | 5.389 | 1.241 | 6.242 | 1.568 | 1.982 | 0.176 | 0 | 0.591 | 0.032 | 0 | 0.249 | 0
1 | 92.35 | 0 | 0.74 | 1.66 | 0.64 | 3.5 | 0.35 | 0.55 | 0 | 0 | 0.21 | 0 | 0 | 0 | 1
1 | 67.182 | 1.64 | 9.055 | 5.633 | 1.048 | 8.399 | 1.304 | 1.646 | 0.856 | 0.726 | 1.236 | 0.033 | 0 | 0 | 0
1 | 63.829 | 3.016 | 7.051 | 0.044 | 0.958 | 3.048 | 0.995 | 1.312 | 0.179 | 0 | 0.253 | 0 | 0 | 0 | 0
1 | 65.176 | 2.099 | 14.515 | 8.269 | 0.52 | 6.18 | 0.423 | 1.074 | 0.11 | 0 | 0.002 | 0.04 | 0 | 0 | 0
1 | 62.906 | 3.059 | 11.847 | 7.516 | 0.783 | 9.379 | 0.682 | 0.671 | 1.483 | 0.118 | 0.512 | 0.01 | 0 | 0.004 | 0
1 | 62.47 | 3.38 | 12.28 | 8.23 | 0.66 | 9.23 | 0.5 | 0.47 | 1.62 | 0 | 0.16 | 0 | 0 | 0 | 0
1 | 66.55 | 0.916 | 11.731 | 7.078 | 0.805 | 5.535 | 1.602 | 2.476 | 0.084 | 0.099 | 0.999 | 0.03 | 0 | 0.18 | 0
1 | 62.097 | 0.897 | 11.052 | 7.702 | 1.151 | 6.754 | 2.529 | 3.393 | 0 | 0 | 0.997 | 0.023 | 0 | 0.289 | 0
1 | 62.34 | 0 | 10.482 | 7.223 | 1.731 | 7.382 | 2.594 | 3.281 | 0.041 | 0.081 | 0.951 | 0.056 | 0 | 0.449 | 0
1 | 92.589 | 0 | 0.189 | 1.176 | 0.348 | 2.55 | 0.226 | 1.972 | 0 | 0 | 0.422 | 0 | 0 | 0 | 1
1 | 87.419 | 0.387 | 3.826 | 2.434 | 0.371 | 2.722 | 0.409 | 1.188 | 0.02 | 0 | 0.165 | 0.007 | 0 | 0.027 | 1
1 | 64.532 | 2.124 | 9.469 | 3.283 | 0.885 | 3.933 | 1.115 | 1.954 | 0.123 | 0 | 0.46 | 0.008 | 0 | 0.107 | 0
1 | 71.139 | 1.642 | 11.418 | 6.751 | 0.461 | 5.393 | 0.381 | 1.315 | 0.086 | 0 | 0.099 | 0.031 | 0 | 0 | 0
1 | 91.218 | 0.046 | 1.258 | 1.914 | 0.643 | 3.569 | 0.384 | 0.639 | 0.002 | 0 | 0.228 | 0.001 | 0 | 0.009 | 1
1 | 65.582 | 0.114 | 9.776 | 7.176 | 1.498 | 6.443 | 2.109 | 2.282 | 0.001 | 0.004 | 0.824 | 0 | 0 | 0.344 | 0
1 | 67.958 | 0.607 | 11.321 | 6.907 | 0.789 | 4.66 | 1.378 | 3.047 | 0.032 | 0 | 0.827 | 0.013 | 0 | 0.279 | 0
1 | 87.43 | 0 | 1.257 | 1.754 | 0.277 | 3.255 | 1.112 | 3.025 | 0.056 | 0.155 | 1.219 | 0.019 | 0 | 0 | 1
1 | 92.311 | 0 | 0.753 | 1.668 | 0.641 | 3.504 | 0.352 | 0.552 | 0 | 0 | 0.211 | 0 | 0 | 0.001 | 1
1 | 61.771 | 0 | 12.354 | 5.864 | 1.109 | 5.489 | 2.155 | 5.077 | 1.401 | 2.842 | 0.703 | 0.099 | 0.003 | 0.002 | 0
1 | 94.358 | 0 | 0.655 | 0.672 | 0.179 | 1.653 | 0.253 | 1.422 | 0 | 0 | 0.184 | 0 | 0 | 0 | 1
1 | 66.084 | 1.691 | 13.603 | 7.869 | 0.586 | 5.733 | 0.671 | 1.605 | 0.089 | 0 | 0.224 | 0.032 | 0 | 0.074 | 0
1 | 69.09 | 2.592 | 9.842 | 6.634 | 0.453 | 7.24 | 0.681 | 1.134 | 1.112 | 0 | 0.264 | 0 | 0 | 0 | 0
1 | 66.337 | 2.015 | 13.963 | 7.968 | 0.505 | 6.002 | 0.414 | 1.092 | 0.106 | 0 | 0.009 | 0.038 | 0 | 0 | 0
1 | 69.891 | 0.972 | 4.808 | 6.136 | 0.813 | 6.245 | 2.649 | 3.753 | 0.609 | 1.209 | 1.275 | 0.004 | 0 | 0.011 | 0
1 | 63.205 | 2.812 | 12.284 | 8.063 | 0.606 | 8.013 | 0.858 | 1.324 | 1.121 | 0 | 0.363 | 0.004 | 0 | 0.044 | 0
1 | 62.006 | 1.616 | 11.586 | 7.771 | 1.239 | 8.327 | 1.606 | 1.931 | 0.775 | 0 | 0.567 | 0.031 | 0 | 0.245 | 0
1 | 65.26 | 2.094 | 14.478 | 8.25 | 0.519 | 6.169 | 0.419 | 1.073 | 0.11 | 0 | 0.001 | 0.04 | 0 | 0 | 0
1 | 63.806 | 0 | 9.369 | 6.963 | 1.685 | 7.287 | 2.578 | 3.276 | 0.144 | 0.283 | 0.965 | 0.051 | 0 | 0.402 | 0
1 | 92.953 | 0.069 | 1.57 | 1.054 | 0.038 | 1.682 | 0.318 | 1.638 | 0.004 | 0 | 0.154 | 0.001 | 0 | 0.005 | 1
1 | 74.199 | 0.055 | 3.344 | 5.281 | 1.098 | 5.519 | 2.132 | 3.397 | 0.68 | 1.334 | 1.092 | 0.001 | 0 | 0.116 | 0
1 | 68.497 | 0 | 3.888 | 5.081 | 1.453 | 7.966 | 4.096 | 2.773 | 0.667 | 1.447 | 2.715 | 0.057 | 0 | 0.01 | 0
1 | 61.828 | 0.47 | 12.35 | 6.202 | 1.049 | 6.022 | 1.929 | 4.439 | 1.435 | 2.454 | 0.625 | 0.086 | 0 | 0.001 | 0
1 | 93.987 | 0 | 1.185 | 0.832 | 0.139 | 1.395 | 0.499 | 1.167 | 0.087 | 0.171 | 0.14 | 0 | 0 | 0.015 | 1
1 | 94.111 | 0 | 0.698 | 0.822 | 0.049 | 1.505 | 0.402 | 1.634 | 0.031 | 0.061 | 0.384 | 0 | 0 | 0.005 | 1
1 | 79.28 | 0.006 | 9.438 | 0.076 | 1.531 | 3.098 | 0.023 | 0.028 | 0.003 | 0 | 1.354 | 0.07 | 2.336 | 0.004 | 0
1 | 69.953 | 1.067 | 8.579 | 6.712 | 0.822 | 5.913 | 1.304 | 2.228 | 0.427 | 0.732 | 0.55 | 0.02 | 0 | 0.047 | 0
1 | 72.153 | 0 | 3.802 | 2.251 | 1.602 | 8.714 | 2.362 | 2.882 | 0.579 | 1.65 | 2.685 | 0.057 | 0 | 0 | 0
1 | 67.432 | 0.961 | 12.062 | 7.212 | 0.71 | 4.959 | 1.136 | 2.589 | 0.05 | 0 | 0.635 | 0.018 | 0 | 0.212 | 0
1 | 71.505 | 0 | 9.868 | 4.963 | 1.012 | 3.741 | 1.366 | 3.039 | 0 | 0 | 1.211 | 0.015 | 0.507 | 0.306 | 0
1 | 67.315 | 1.02 | 12.19 | 7.267 | 0.7 | 5.023 | 1.099 | 2.51 | 0.053 | 0 | 0.602 | 0.019 | 0 | 0.201 | 0
1 | 67.466 | 0.917 | 11.972 | 7.179 | 0.724 | 4.939 | 1.17 | 2.64 | 0.048 | 0 | 0.657 | 0.018 | 0 | 0.22 | 0
1 | 59.814 | 0 | 7.679 | 5.41 | 1.73 | 10.049 | 6.039 | 2.18 | 0.35 | 0.97 | 4.5 | 0.12 | 0 | 0 | 0
1 | 94.869 | 0 | 0.508 | 0.605 | 0 | 1.346 | 0.22 | 1.932 | 0 | 0 | 0.277 | 0 | 0 | 0 | 1
1 | 61.38 | 3.172 | 12.378 | 8.38 | 0.445 | 8.157 | 1.296 | 1.898 | 1.054 | 0 | 0.529 | 0.001 | 0 | 0.002 | 0
1 | 72.811 | 0 | 7.488 | 5.199 | 1.247 | 5.424 | 1.768 | 2.374 | 0 | 0 | 0.663 | 0.029 | 0 | 0.302 | 0
1 | 62.76 | 0.848 | 11.777 | 7.596 | 1.34 | 7.299 | 1.874 | 2.505 | 0.231 | 0 | 0.666 | 0.046 | 0 | 0.313 | 0
1 | 89.602 | 0 | 3.665 | 0.404 | 0.533 | 1.922 | 0.209 | 1.01 | 0 | 0 | 0.702 | 0.024 | 0.822 | 0 | 1
1 | 88.698 | 0 | 1.718 | 1.106 | 0.405 | 3.292 | 0.814 | 1.958 | 0.146 | 0.417 | 0.79 | 0.014 | 0 | 0 | 1
1 | 67.503 | 0.924 | 11.984 | 7.178 | 0.716 | 4.92 | 1.159 | 2.638 | 0.048 | 0 | 0.655 | 0.018 | 0 | 0.218 | 0
1 | 67.993 | 0 | 8.152 | 1.863 | 1.673 | 9.112 | 2.217 | 2.895 | 0.142 | 0.977 | 3.298 | 0.079 | 0 | 0.115 | 0
1 | 89.935 | 0.225 | 2.231 | 1.758 | 0.12 | 2.096 | 0.656 | 1.849 | 0 | 0 | 0.456 | 0 | 0 | 0.028 | 1
1 | 61.684 | 0.161 | 11.069 | 7.399 | 1.706 | 7.534 | 2.501 | 3.128 | 0.059 | 0 | 0.894 | 0.057 | 0 | 0.444 | 0
1 | 65.31 | 0 | 9.709 | 6.577 | 1.567 | 6.846 | 2.319 | 3.196 | 0.043 | 0.087 | 0.874 | 0.054 | 0 | 0.399 | 0
1 | 89.789 | 0.124 | 1.628 | 2.195 | 0.651 | 3.739 | 0.532 | 0.8 | 0 | 0 | 0.28 | 0 | 0 | 0.015 | 1
1 | 63.008 | 1.947 | 7.95 | 2.209 | 0.839 | 2.078 | 1.077 | 1.602 | 0.146 | 0 | 0.34 | 0.005 | 0 | 0.067 | 0
1 | 61.867 | 3.171 | 7.49 | 0.081 | 1.025 | 3.191 | 1.057 | 1.324 | 0.195 | 0.016 | 0.267 | 0.001 | 0 | 0.003 | 0
1 | 65.736 | 0.033 | 9.816 | 7.131 | 1.538 | 6.431 | 2.055 | 2.255 | 0.002 | 0 | 0.794 | 0.004 | 0 | 0.36 | 0
1 | 61.887 | 3.208 | 7.437 | 0 | 1.019 | 3.149 | 1.04 | 1.29 | 0.19 | 0 | 0.26 | 0 | 0 | 0 | 0
1 | 92.386 | 0.022 | 0.06 | 0.93 | 0.543 | 2.484 | 0.209 | 1.535 | 0.002 | 0 | 0.358 | 0 | 0 | 0 | 1
1 | 62.727 | 1.429 | 11.001 | 7.848 | 0.767 | 6.26 | 2.451 | 3.454 | 0 | 0 | 1.026 | 0 | 0 | 0.176 | 0
1 | 90.515 | 0.198 | 3.285 | 1.699 | 0.153 | 1.688 | 0.452 | 1.224 | 0.01 | 0 | 0.14 | 0.004 | 0 | 0.047 | 1
1 | 75.139 | 1.403 | 9.886 | 5.69 | 0.418 | 4.619 | 0.359 | 1.085 | 0.073 | 0 | 0.047 | 0.027 | 0 | 0 | 0
1 | 79.632 | 0 | 9.298 | 0.014 | 1.51 | 3.036 | 0.002 | 0.041 | 0 | 0 | 1.35 | 0.069 | 2.329 | 0 | 0
1 | 92.302 | 0 | 0.173 | 1.145 | 0.022 | 2.027 | 0.201 | 3.171 | 0 | 0 | 0.597 | 0 | 0 | 0.005 | 1
1 | 70.457 | 0.542 | 5.188 | 3.218 | 1.462 | 8.843 | 2.079 | 2.493 | 0.75 | 1.396 | 2.294 | 0.048 | 0 | 0 | 0
1 | 93.483 | 0 | 0.723 | 0.863 | 0.176 | 1.859 | 0.302 | 1.645 | 0.02 | 0.037 | 0.23 | 0 | 0 | 0 | 1
1 | 67.639 | 0.856 | 11.836 | 7.115 | 0.727 | 4.847 | 1.202 | 2.729 | 0.045 | 0 | 0.693 | 0.016 | 0 | 0.231 | 0
1 | 62.921 | 0 | 10.551 | 7.278 | 1.704 | 7.169 | 2.445 | 2.93 | 0 | 0 | 0.893 | 0.041 | 0 | 0.436 | 0
1 | 61.732 | 0.576 | 11.177 | 7.5 | 1.581 | 7.795 | 2.259 | 2.793 | 0.276 | 0 | 0.807 | 0.05 | 0 | 0.39 | 0
1 | 61.795 | 0 | 12.339 | 5.856 | 1.107 | 5.49 | 2.155 | 5.081 | 1.406 | 2.852 | 0.699 | 0.1 | 0 | 0 | 0
1 | 71.753 | 0 | 9.765 | 4.917 | 1.001 | 3.717 | 1.354 | 3.028 | 0 | 0 | 1.202 | 0.015 | 0.501 | 0.303 | 0
1 | 93.833 | 0 | 0.716 | 0.784 | 0.157 | 1.766 | 0.264 | 1.618 | 0 | 0 | 0.211 | 0 | 0 | 0 | 1
1 | 61.304 | 3.205 | 12.35 | 8.364 | 0.439 | 8.179 | 1.302 | 1.906 | 1.071 | 0 | 0.534 | 0 | 0 | 0 | 0
1 | 62.908 | 0 | 10.006 | 7.119 | 1.719 | 7.373 | 2.595 | 3.273 | 0.086 | 0.169 | 0.955 | 0.055 | 0 | 0.429 | 0
1 | 61.661 | 0 | 12.25 | 5.858 | 1.126 | 5.616 | 2.259 | 5.016 | 1.383 | 2.812 | 0.797 | 0.101 | 0 | 0 | 0
1 | 65.975 | 1.698 | 13.652 | 7.896 | 0.587 | 5.749 | 0.673 | 1.606 | 0.089 | 0 | 0.224 | 0.032 | 0 | 0.075 | 0
1 | 92.488 | 0 | 1.53 | 0.711 | 0.286 | 1.886 | 0.239 | 1.467 | 0 | 0 | 0.319 | 0.007 | 0.221 | 0 | 1
1 | 62.775 | 0.412 | 10.712 | 7.461 | 1.438 | 6.921 | 2.454 | 3.084 | 0 | 0 | 0.933 | 0.03 | 0 | 0.362 | 0
1 | 65.721 | 0.066 | 9.736 | 7.157 | 1.524 | 6.434 | 2.079 | 2.239 | 0 | 0 | 0.801 | 0 | 0 | 0.352 | 0
1 | 62.58 | 0 | 10.829 | 7.118 | 1.642 | 7.015 | 2.436 | 3.241 | 0.171 | 0.347 | 0.877 | 0.051 | 0 | 0.388 | 0
1 | 92.329 | 0 | 0.089 | 1.057 | 0.024 | 2.091 | 0.197 | 3.231 | 0.002 | 0.017 | 0.653 | 0.001 | 0 | 0 | 1
1 | 76.489 | 0 | 6.219 | 4.315 | 1.025 | 4.849 | 1.531 | 2.506 | 0 | 0 | 0.603 | 0.032 | 0 | 0.253 | 0
1 | 61.774 | 0.624 | 12.359 | 6.325 | 1.01 | 6.131 | 1.902 | 4.319 | 1.412 | 2.322 | 0.624 | 0.081 | 0 | 0 | 0
1 | 63.477 | 2.904 | 13.104 | 8.243 | 0.609 | 8.099 | 0.472 | 0.695 | 1.061 | 0 | 0.102 | 0.015 | 0 | 0 | 0
1 | 80.349 | 0 | 1.836 | 3.755 | 0.788 | 5.436 | 1.531 | 2.395 | 0.735 | 1.273 | 0.944 | 0 | 0 | 0 | 0
1 | 65.174 | 2.097 | 14.514 | 8.269 | 0.522 | 6.183 | 0.423 | 1.073 | 0.11 | 0 | 0.001 | 0.04 | 0 | 0.001 | 0
1 | 79.798 | 0.97 | 2.657 | 0.775 | 0.509 | 1.861 | 0.563 | 1.77 | 0.077 | 0 | 0.352 | 0 | 0 | 0 | 1
1 | 93.126 | 0 | 0.122 | 0.977 | 0 | 1.843 | 0.201 | 2.89 | 0 | 0 | 0.556 | 0 | 0 | 0 | 1
1 | 68.498 | 0 | 10.159 | 6.363 | 0.937 | 4.224 | 1.814 | 3.889 | 0.065 | 0.132 | 1.134 | 0.008 | 0 | 0.377 | 0
1 | 76.455 | 0.041 | 0.284 | 4.78 | 1.206 | 6.19 | 2.332 | 3.237 | 0.983 | 1.931 | 1.078 | 0.001 | 0 | 0 | 0
1 | 63.565 | 0.542 | 10.514 | 7.119 | 1.487 | 7.45 | 2.135 | 2.819 | 0.26 | 0 | 0.795 | 0.047 | 0 | 0.367 | 0
1 | 91.012 | 0 | 0 | 1.341 | 0.612 | 2.902 | 0.431 | 1.725 | 0.106 | 0.21 | 0.439 | 0 | 0 | 0 | 1
1 | 71.939 | 2.235 | 5.359 | 0.188 | 0.71 | 2.594 | 0.821 | 1.369 | 0.132 | 0 | 0.287 | 0 | 0 | 0 | 0
1 | 67.503 | 0.924 | 11.984 | 7.178 | 0.716 | 4.92 | 1.159 | 2.638 | 0.048 | 0 | 0.655 | 0.018 | 0 | 0.218 | 0
1 | 77.406 | 1.7 | 6.319 | 4.785 | 0.455 | 5.92 | 0.371 | 1.328 | 0.815 | 0 | 0.306 | 0 | 0 | 0 | 0
1 | 90.57 | 0 | 2.339 | 0.316 | 0.409 | 2.893 | 0.709 | 1.204 | 0.038 | 0.26 | 0.806 | 0.022 | 0 | 0.01 | 1
1 | 66.67 | 2.934 | 10.792 | 7.239 | 0.573 | 8.204 | 0.472 | 0.626 | 1.406 | 0 | 0.159 | 0 | 0 | 0 | 0
1 | 76.68 | 0 | 0 | 4.71 | 1.22 | 6.19 | 2.37 | 3.28 | 1 | 1.97 | 1.1 | 0 | 0 | 0 | 0
1 | 92.686 | 0 | 0.049 | 1.001 | 0.49 | 2.52 | 0.207 | 1.652 | 0 | 0 | 0.376 | 0 | 0 | 0 | 1
1 | 71.98 | 0.001 | 3.834 | 2.26 | 1.615 | 8.767 | 2.38 | 2.879 | 0.584 | 1.663 | 2.701 | 0.057 | 0 | 0 | 0
1 | 62.41 | 1.446 | 11.116 | 7.918 | 0.772 | 6.301 | 2.472 | 3.465 | 0.002 | 0 | 1.032 | 0 | 0 | 0.178 | 0
1 | 65.356 | 1.475 | 13.087 | 7.93 | 0.831 | 6.265 | 0.912 | 1.408 | 0.077 | 0 | 0.236 | 0.029 | 0 | 0.108 | 0
1 | 61.707 | 0 | 12.338 | 5.903 | 1.125 | 5.545 | 2.17 | 5.049 | 1.379 | 2.796 | 0.705 | 0.099 | 0 | 0.01 | 0
1 | 61.719 | 0.231 | 11.891 | 6.525 | 1.299 | 6.422 | 2.2 | 4.167 | 0.955 | 1.712 | 0.743 | 0.08 | 0 | 0.157 | 0
1 | 64.794 | 2.23 | 13.693 | 7.305 | 0.578 | 5.826 | 0.492 | 1.096 | 0.119 | 0 | 0.03 | 0.035 | 0 | 0 | 0
1 | 61.709 | 0 | 12.361 | 5.879 | 1.114 | 5.513 | 2.163 | 5.079 | 1.401 | 2.842 | 0.702 | 0.1 | 0 | 0.003 | 0
1 | 61.692 | 2.005 | 5.456 | 0.227 | 0.857 | 0.314 | 1.087 | 1.182 | 0.226 | 0.086 | 0.225 | 0 | 0 | 0 | 0
1 | 67.648 | 0 | 7.371 | 0.002 | 1.98 | 11.149 | 2.39 | 2.51 | 0.2 | 1.38 | 4.179 | 0.11 | 0 | 0 | 0
1 | 68.818 | 0.002 | 10.054 | 6.389 | 0.928 | 4.164 | 1.798 | 3.832 | 0 | 0 | 1.155 | 0.004 | 0 | 0.395 | 0
1 | 67.171 | 0 | 7.686 | 0.72 | 1.952 | 10.757 | 2.403 | 2.582 | 0.18 | 1.24 | 3.848 | 0.105 | 0 | 0.046 | 0
1 | 67.13 | 1.087 | 12.196 | 7.301 | 0.692 | 5.12 | 1.105 | 2.491 | 0.085 | 0 | 0.6 | 0.019 | 0 | 0.194 | 0
1 | 96.719 | 0 | 0.919 | 0.221 | 0.003 | 0.823 | 0.265 | 0.846 | 0.002 | 0.005 | 0.003 | 0 | 0 | 0 | 1
1 | 63.44 | 2.918 | 13.088 | 8.245 | 0.608 | 8.124 | 0.476 | 0.695 | 1.072 | 0 | 0.104 | 0.014 | 0 | 0 | 0
1 | 61.708 | 0 | 12.345 | 5.896 | 1.121 | 5.535 | 2.168 | 5.059 | 1.386 | 2.811 | 0.704 | 0.099 | 0 | 0.008 | 0
1 | 60.639 | 2.501 | 11.438 | 7.891 | 0.203 | 6.488 | 2.817 | 4.498 | 0.073 | 0.209 | 1.45 | 0.007 | 0 | 0 | 0
1 | 78.751 | 0 | 1.036 | 4.171 | 0.976 | 5.765 | 1.897 | 2.781 | 0.85 | 1.577 | 1.012 | 0 | 0 | 0 | 0
1 | 87.949 | 0.157 | 2.41 | 2.368 | 0.336 | 2.988 | 0.417 | 2.294 | 0.008 | 0 | 0.499 | 0.003 | 0 | 0.042 | 1
1 | 65.845 | 1.032 | 8.811 | 7.142 | 0.87 | 6.071 | 2.39 | 3.465 | 0.198 | 0.391 | 1.058 | 0 | 0 | 0.161 | 0
1 | 74.434 | 0 | 3.049 | 5.202 | 1.114 | 5.502 | 2.178 | 3.459 | 0.695 | 1.369 | 1.121 | 0 | 0 | 0.119 | 0
1 | 62.309 | 2.362 | 11.019 | 7.701 | 0.142 | 6.056 | 2.901 | 4.277 | 0.029 | 0.08 | 1.459 | 0.01 | 0 | 0 | 0
1 | 67.324 | 1.018 | 12.172 | 7.256 | 0.702 | 5.031 | 1.102 | 2.511 | 0.055 | 0.004 | 0.606 | 0.02 | 0 | 0.2 | 0
1 | 93.781 | 0.005 | 0.727 | 0.783 | 0.159 | 1.768 | 0.265 | 1.617 | 0 | 0 | 0.211 | 0 | 0 | 0 | 1
1 | 86.802 | 0 | 0.517 | 2.403 | 0.653 | 3.526 | 1.172 | 2.09 | 0.424 | 0.835 | 0.569 | 0 | 0 | 0.008 | 1
1 | 92.521 | 0 | 0.289 | 1.301 | 0.25 | 2.574 | 0.24 | 2.188 | 0 | 0 | 0.454 | 0 | 0 | 0 | 1
1 | 92.35 | 0 | 0.74 | 1.66 | 0.64 | 3.5 | 0.35 | 0.55 | 0 | 0 | 0.21 | 0 | 0 | 0 | 1
1 | 62.685 | 2.281 | 5.868 | 0.038 | 0.849 | 0.851 | 1.001 | 1.189 | 0.18 | 0 | 0.212 | 0 | 0 | 0 | 0
1 | 86.391 | 0.78 | 2.114 | 0.577 | 0.248 | 1.923 | 0.459 | 1.891 | 0.046 | 0 | 0.39 | 0 | 0 | 0 | 1
1 | 66.8 | 0 | 9.85 | 6.864 | 1.34 | 5.655 | 1.984 | 2.81 | 0 | 0 | 0.926 | 0.003 | 0 | 0.376 | 0
1 | 61.129 | 0.502 | 11.227 | 7.587 | 1.46 | 7.265 | 2.666 | 3.526 | 0 | 0 | 0.998 | 0.049 | 0 | 0.388 | 0
1 | 63.732 | 1.111 | 6.667 | 0.342 | 1.378 | 5.138 | 1.693 | 1.801 | 0.185 | 0.593 | 1.934 | 0.05 | 0 | 0.022 | 0
1 | 61.01 | 2.402 | 6.159 | 0.001 | 0.894 | 0.816 | 1.04 | 1.142 | 0.19 | 0 | 0.201 | 0 | 0 | 0 | 0
1 | 61.644 | 0 | 11.594 | 6.677 | 1.47 | 6.59 | 2.41 | 4.096 | 0.641 | 1.3 | 0.831 | 0.078 | 0 | 0.256 | 0
1 | 69.049 | 1.879 | 8.901 | 6.244 | 0.113 | 5.073 | 2.377 | 3.681 | 0.023 | 0.064 | 1.227 | 0.008 | 0 | 0 | 0
1 | 62.442 | 3.155 | 7.322 | 0.009 | 1.006 | 3.121 | 1.026 | 1.287 | 0.187 | 0 | 0.258 | 0 | 0 | 0 | 0
1 | 61.583 | 0.002 | 10.953 | 7.351 | 1.769 | 7.499 | 2.618 | 3.268 | 0 | 0 | 0.939 | 0.06 | 0 | 0.47 | 0
1 | 78.933 | 0 | 4.87 | 3.756 | 1.075 | 4.689 | 1.265 | 2.334 | 0.021 | 0.044 | 0.613 | 0.027 | 0 | 0.201 | 1
1 | 67.172 | 0.872 | 12.006 | 7.104 | 0.738 | 4.953 | 1.216 | 2.778 | 0.126 | 0.163 | 0.658 | 0.022 | 0 | 0.206 | 0
1 | 62.471 | 3.38 | 12.28 | 8.23 | 0.66 | 9.23 | 0.5 | 0.47 | 1.62 | 0 | 0.16 | 0 | 0 | 0 | 0
1 | 87.12 | 0 | 5.149 | 1.997 | 0 | 4.035 | 0.003 | 0.788 | 0.248 | 0 | 0.655 | 0 | 0 | 0 | 0
1 | 66.912 | 0 | 9.349 | 6.887 | 1.513 | 6.265 | 1.996 | 2.142 | 0 | 0 | 0.767 | 0 | 0 | 0.347 | 0
1 | 76.372 | 0.545 | 9.921 | 1.427 | 1.344 | 3.925 | 0.222 | 0.324 | 0.183 | 0 | 1.22 | 0.058 | 1.959 | 0 | 0
1 | 75.052 | 0.135 | 2.142 | 5.133 | 1.133 | 5.915 | 2.169 | 3.21 | 0.822 | 1.605 | 1.038 | 0.003 | 0 | 0.047 | 0
1 | 59.514 | 1.059 | 9.476 | 6.628 | 1.089 | 8.61 | 4.87 | 3.124 | 0.22 | 0.611 | 3.304 | 0.076 | 0 | 0 | 0
1 | 72.036 | 0 | 3.791 | 2.288 | 1.611 | 8.741 | 2.38 | 2.884 | 0.589 | 1.667 | 2.684 | 0.057 | 0 | 0 | 0
1 | 65.972 | 1.698 | 13.647 | 7.891 | 0.587 | 5.746 | 0.673 | 1.606 | 0.089 | 0 | 0.224 | 0.032 | 0 | 0.075 | 0
1 | 60.15 | 2.858 | 12.17 | 8.361 | 0.309 | 7.356 | 2.311 | 3.235 | 0.532 | 0.056 | 1.107 | 0.007 | 0 | 0 | 0
1 | 61.589 | 0.002 | 11.001 | 7.3 | 1.746 | 7.43 | 2.602 | 3.331 | 0.049 | 0.098 | 0.931 | 0.061 | 0 | 0.453 | 0
1 | 92.681 | 0 | 0 | 0.996 | 0.307 | 2.282 | 0.187 | 2.272 | 0 | 0 | 0.468 | 0 | 0 | 0 | 1
1 | 87.924 | 0 | 1.596 | 1.059 | 0.568 | 4.156 | 0.637 | 2.254 | 0.037 | 0.255 | 1.143 | 0.02 | 0 | 0 | 1
1 | 59.851 | 2.721 | 11.945 | 8.51 | 0.058 | 6.156 | 2.854 | 4.661 | 0.046 | 0.091 | 1.262 | 0 | 0 | 0.001 | 0
1 | 80.887 | 0 | 8.408 | 0.114 | 1.365 | 2.933 | 0.019 | 0.344 | 0 | 0 | 1.277 | 0.062 | 2.105 | 0 | 0
1 | 61.19 | 3.188 | 12.372 | 8.404 | 0.416 | 8.094 | 1.38 | 2.046 | 1.021 | 0 | 0.571 | 0 | 0 | 0 | 0
1 | 61.592 | 0 | 11.086 | 7.208 | 1.707 | 7.309 | 2.576 | 3.444 | 0.135 | 0.274 | 0.917 | 0.064 | 0 | 0.425 | 0
1 | 92.014 | 0.019 | 0.524 | 1.418 | 0.258 | 2.618 | 0.258 | 2.205 | 0.001 | 0 | 0.459 | 0 | 0 | 0.004 | 1
1 | 61.735 | 0 | 12.349 | 5.846 | 1.114 | 5.524 | 2.161 | 5.078 | 1.404 | 2.853 | 0.715 | 0.1 | 0 | 0 | 0
1 | 94.265 | 0 | 0.404 | 0.762 | 0 | 1.528 | 0.273 | 2.084 | 0 | 0 | 0.432 | 0 | 0 | 0 | 1
1 | 64.501 | 0.743 | 11.564 | 7.346 | 1.166 | 6.416 | 1.731 | 2.718 | 0.167 | 0 | 0.734 | 0.034 | 0 | 0.308 | 0
1 | 62.82 | 0.284 | 10.662 | 7.404 | 1.521 | 6.998 | 2.451 | 3.036 | 0 | 0 | 0.921 | 0.033 | 0 | 0.385 | 0
1 | 61.6 | 0.116 | 12.377 | 5.985 | 1.065 | 5.527 | 2.189 | 5.075 | 1.353 | 2.744 | 0.723 | 0.096 | 0 | 0 | 0
1 | 65.543 | 1.57 | 13.518 | 7.72 | 0.635 | 5.777 | 0.803 | 1.901 | 0.229 | 0.256 | 0.266 | 0.038 | 0 | 0.067 | 0
1 | 61.586 | 0.001 | 11 | 7.299 | 1.747 | 7.431 | 2.603 | 3.332 | 0.049 | 0.098 | 0.931 | 0.061 | 0 | 0.454 | 0
1 | 79.379 | 0.011 | 9.406 | 0 | 1.527 | 3.04 | 0.005 | 0.005 | 0.001 | 0 | 1.355 | 0.07 | 2.35 | 0 | 0
1 | 89.81 | 0.157 | 1.412 | 1.783 | 0.087 | 2.415 | 0.251 | 2.997 | 0.008 | 0 | 0.556 | 0.003 | 0 | 0.011 | 1
1 | 64.001 | 0 | 10.743 | 6.355 | 1.738 | 6.897 | 2.265 | 2.827 | 0 | 0 | 0.997 | 0.061 | 0.32 | 0.406 | 0
1 | 71.892 | 0.017 | 3.848 | 2.242 | 1.609 | 8.698 | 2.369 | 2.865 | 0.581 | 1.65 | 2.681 | 0.057 | 0 | 0 | 0
1 | 59.922 | 2.651 | 9.624 | 4.733 | 0.408 | 3.723 | 2.041 | 3.094 | 0.087 | 0 | 0.782 | 0 | 0 | 0 | 0
1 | 94.278 | 0 | 1.002 | 0.722 | 0.004 | 1.468 | 0.289 | 1.649 | 0 | 0 | 0.152 | 0 | 0 | 0 | 1
1 | 94.468 | 0 | 0.642 | 0.649 | 0.183 | 1.63 | 0.251 | 1.381 | 0 | 0 | 0.178 | 0 | 0 | 0 | 1
1 | 72.753 | 0 | 9.322 | 4.765 | 0.99 | 3.727 | 1.305 | 2.89 | 0 | 0 | 1.151 | 0.014 | 0.477 | 0.288 | 0
1 | 63.463 | 2.911 | 13.101 | 8.245 | 0.609 | 8.113 | 0.471 | 0.69 | 1.067 | 0 | 0.101 | 0.015 | 0 | 0 | 0
1 | 78.795 | 0 | 1.035 | 4.161 | 0.974 | 5.753 | 1.892 | 2.776 | 0.848 | 1.572 | 1.01 | 0 | 0 | 0 | 0
1 | 64.32 | 1.05 | 12.868 | 7.43 | 0.924 | 6.069 | 1.336 | 2.558 | 0.3 | 0.498 | 0.456 | 0.05 | 0 | 0.144 | 0
1 | 72.96 | 1.437 | 8.878 | 5.372 | 0 | 5.115 | 1.447 | 2.765 | 0.124 | 0 | 0.967 | 0 | 0 | 0 | 0
1 | 86.585 | 0 | 2.868 | 2.183 | 0.292 | 2.475 | 0.518 | 3.143 | 0 | 0 | 0.772 | 0.004 | 0.146 | 0.088 | 1
1 | 62.12 | 3.281 | 12.287 | 8.267 | 0.583 | 8.806 | 0.801 | 1.02 | 1.407 | 0 | 0.305 | 0 | 0 | 0.004 | 0
1 | 70.508 | 1.927 | 8.575 | 6.111 | 0 | 4.65 | 2.03 | 3.867 | 0 | 0 | 0.997 | 0 | 0 | 0 | 0
1 | 67.254 | 1.033 | 12.133 | 7.198 | 0.702 | 4.983 | 1.098 | 2.497 | 0.055 | 0 | 0.598 | 0.019 | 0 | 0.199 | 0
1 | 91.878 | 0.254 | 1.295 | 1.323 | 0.05 | 2.107 | 0.29 | 1.962 | 0.122 | 0 | 0.412 | 0 | 0 | 0 | 1
1 | 78.7 | 0.59 | 7.472 | 4.504 | 0.405 | 3.519 | 0.757 | 2.147 | 0.031 | 0 | 0.411 | 0.011 | 0 | 0.116 | 0
1 | 70.763 | 0 | 6.579 | 0.093 | 1.763 | 10.034 | 2.137 | 2.404 | 0.176 | 1.216 | 3.708 | 0.097 | 0 | 0 | 0
1 | 89.234 | 0.693 | 2.328 | 0.165 | 0.22 | 1.315 | 0.428 | 0.937 | 0.041 | 0 | 0.056 | 0 | 0 | 0 | 1
1 | 64.595 | 0 | 10.065 | 7.175 | 1.617 | 6.739 | 2.223 | 2.522 | 0.013 | 0.026 | 0.833 | 0.018 | 0 | 0.389 | 0
1 | 72.733 | 0 | 2.862 | 5.4 | 1.364 | 6.532 | 2.435 | 3.277 | 0.739 | 1.455 | 1.058 | 0.016 | 0 | 0.123 | 0
1 | 61.74 | 2.883 | 12.101 | 8.262 | 0.551 | 8.023 | 1.382 | 1.941 | 0.966 | 0 | 0.561 | 0 | 0 | 0.037 | 0
1 | 62.508 | 3.376 | 12.264 | 8.221 | 0.659 | 9.221 | 0.5 | 0.474 | 1.618 | 0 | 0.161 | 0 | 0 | 0 | 0
1 | 67.487 | 1.013 | 10.15 | 6.127 | 1.076 | 7.057 | 1.371 | 1.867 | 0.239 | 0.53 | 1.018 | 0.038 | 0 | 0.072 | 0
1 | 94.29 | 0 | 1.01 | 0.72 | 0 | 1.46 | 0.29 | 1.65 | 0 | 0 | 0.15 | 0 | 0 | 0 | 1
1 | 65.129 | 2.088 | 14.457 | 8.264 | 0.525 | 6.182 | 0.458 | 1.114 | 0.108 | 0 | 0.019 | 0.039 | 0 | 0.003 | 0
1 | 64.656 | 1.783 | 14.195 | 7.908 | 0.609 | 6.077 | 0.683 | 1.677 | 0.306 | 0.432 | 0.106 | 0.049 | 0 | 0 | 0
1 | 82.78 | 0.185 | 3.585 | 3.044 | 0.874 | 4.205 | 0.86 | 1.942 | 0.089 | 0 | 0.503 | 0.016 | 0 | 0.125 | 1
1 | 92.095 | 0.01 | 0.857 | 1.717 | 0.641 | 3.516 | 0.358 | 0.57 | 0.001 | 0 | 0.214 | 0 | 0 | 0.002 | 1
1 | 65 | 0.817 | 7.188 | 0.474 | 1.597 | 7.398 | 1.945 | 2.093 | 0.184 | 0.822 | 2.617 | 0.069 | 0 | 0.03 | 0
1 | 61.946 | 0.052 | 11.003 | 7.336 | 1.707 | 7.34 | 2.534 | 3.237 | 0.003 | 0 | 0.925 | 0.057 | 0 | 0.456 | 0
1 | 69.346 | 1.59 | 3.684 | 2.378 | 1.121 | 4.685 | 1.711 | 2.295 | 0.599 | 0.994 | 0.684 | 0 | 0 | 0 | 0
1 | 67.323 | 0.994 | 12.065 | 7.078 | 0.733 | 5.183 | 1.132 | 2.51 | 0.057 | 0.036 | 0.695 | 0.022 | 0 | 0.195 | 0
1 | 64.273 | 2.512 | 12.855 | 8.025 | 0.632 | 7.479 | 0.613 | 1.086 | 0.868 | 0 | 0.216 | 0.015 | 0 | 0.045 | 0
1 | 61.857 | 2.53 | 8.661 | 1.539 | 1.027 | 3.862 | 1.261 | 2.073 | 0.5 | 0.611 | 0.351 | 0.021 | 0 | 0 | 0
1 | 62.048 | 3.316 | 12.31 | 8.287 | 0.58 | 8.855 | 0.791 | 0.99 | 1.422 | 0 | 0.296 | 0 | 0 | 0 | 0
1 | 59.108 | 2.593 | 11.991 | 8.271 | 0.168 | 6.412 | 3.133 | 4.446 | 0.034 | 0.087 | 1.541 | 0.011 | 0 | 0 | 0
1 | 85.614 | 0.749 | 2.554 | 0.144 | 0.279 | 0.812 | 0.503 | 0.934 | 0.059 | 0 | 0.063 | 0 | 0 | 0 | 1
1 | 64.827 | 0 | 9.89 | 6.893 | 1.611 | 6.873 | 2.303 | 2.883 | 0 | 0 | 0.865 | 0.039 | 0 | 0.408 | 0
1 | 61.764 | 1.192 | 10.303 | 5.747 | 1.45 | 6.709 | 1.974 | 2.441 | 0.256 | 0 | 0.679 | 0.038 | 0 | 0.299 | 0
1 | 61.589 | 0 | 10.998 | 7.297 | 1.747 | 7.43 | 2.603 | 3.332 | 0.048 | 0.098 | 0.932 | 0.061 | 0.001 | 0.454 | 0
1 | 61.302 | 3.204 | 12.364 | 8.389 | 0.437 | 8.194 | 1.303 | 1.908 | 1.073 | 0 | 0.535 | 0 | 0 | 0 | 0
1 | 71.549 | 0 | 8.198 | 4.879 | 1.023 | 5.051 | 1.761 | 3.488 | 0.448 | 0.908 | 0.71 | 0.054 | 0 | 0.178 | 0
1 | 60.03 | 0 | 8.223 | 5.463 | 1.658 | 9.523 | 5.591 | 2.517 | 0.473 | 1.189 | 4.06 | 0.118 | 0 | 0 | 0
1 | 94.78 | 0 | 0.475 | 0.587 | 0.178 | 1.555 | 0.226 | 1.447 | 0 | 0 | 0.214 | 0 | 0 | 0 | 1
1 | 79.575 | 0 | 9.342 | 0.015 | 1.522 | 3.054 | 0.003 | 0.005 | 0 | 0 | 1.35 | 0.069 | 2.339 | 0 | 0
1 | 60.734 | 2.061 | 5.855 | 0.204 | 0.876 | 0.208 | 1.084 | 1.151 | 0.185 | 0 | 0.201 | 0.002 | 0 | 0.013 | 0
1 | 59.052 | 2.86 | 12.535 | 8.696 | 0.006 | 6.178 | 2.857 | 4.692 | 0.01 | 0 | 1.259 | 0 | 0 | 0 | 0
1 | 61.15 | 1.698 | 6.674 | 1.45 | 1.02 | 1.428 | 1.32 | 1.457 | 0.152 | 0 | 0.322 | 0.008 | 0 | 0.087 | 0
1 | 86.355 | 0 | 2.459 | 2.646 | 0.552 | 3.466 | 0.661 | 2.192 | 0 | 0 | 0.532 | 0 | 0 | 0.083 | 1
1 | 92.251 | 0 | 0.773 | 1.678 | 0.644 | 3.513 | 0.357 | 0.559 | 0 | 0 | 0.212 | 0 | 0 | 0.002 | 1
1 | 61.986 | 0.701 | 11.055 | 7.6 | 1.274 | 6.881 | 2.541 | 3.398 | 0.025 | 0.051 | 0.981 | 0.032 | 0 | 0.32 | 0
1 | 66.644 | 1.564 | 12.814 | 7.683 | 0.629 | 5.729 | 0.792 | 1.753 | 0.137 | 0.108 | 0.295 | 0.03 | 0 | 0.078 | 0
1 | 66.081 | 1.691 | 13.603 | 7.869 | 0.585 | 5.734 | 0.671 | 1.607 | 0.089 | 0 | 0.224 | 0.032 | 0 | 0.074 | 0
1 | 59.248 | 2.84 | 12.441 | 8.646 | 0 | 6.13 | 2.861 | 4.719 | 0 | 0 | 1.265 | 0 | 0 | 0 | 0
1 | 76.546 | 0 | 0.462 | 4.74 | 1.191 | 6.04 | 2.314 | 3.293 | 0.941 | 1.854 | 1.095 | 0 | 0 | 0.018 | 0
1 | 68.937 | 1.406 | 4.968 | 2.923 | 1.072 | 4.472 | 1.68 | 2.51 | 0.474 | 0.77 | 0.744 | 0 | 0 | 0.067 | 0
1 | 92.63 | 0 | 0 | 1.07 | 0 | 1.98 | 0.17 | 3.24 | 0 | 0 | 0.61 | 0 | 0 | 0 | 1
1 | 79.251 | 0 | 0.999 | 4.055 | 0.961 | 5.648 | 1.836 | 2.736 | 0.82 | 1.52 | 0.989 | 0 | 0 | 0 | 0
1 | 65.208 | 1.525 | 13.087 | 7.955 | 0.801 | 6.253 | 0.954 | 1.487 | 0.076 | 0 | 0.26 | 0.028 | 0 | 0.102 | 0
1 | 62.082 | 3.302 | 12.322 | 8.284 | 0.58 | 8.828 | 0.789 | 0.995 | 1.411 | 0 | 0.295 | 0 | 0 | 0.001 | 0
1 | 61.16 | 2.534 | 7.048 | 1.199 | 0.848 | 1.978 | 1.004 | 1.12 | 0.368 | 0 | 0.214 | 0 | 0 | 0 | 0
1 | 59.919 | 0 | 7.78 | 5.475 | 1.729 | 9.95 | 5.915 | 2.206 | 0.338 | 0.936 | 4.374 | 0.117 | 0 | 0.015 | 0
1 | 65.384 | 1.486 | 13.103 | 7.934 | 0.824 | 6.256 | 0.899 | 1.395 | 0.078 | 0 | 0.231 | 0.028 | 0 | 0.105 | 0
1 | 70.315 | 0.519 | 8.377 | 6.362 | 0.879 | 5.105 | 1.586 | 3.016 | 0.301 | 0.539 | 0.862 | 0.01 | 0 | 0.187 | 0
1 | 71.953 | 0 | 3.857 | 2.251 | 1.617 | 8.782 | 2.381 | 2.878 | 0.581 | 1.661 | 2.709 | 0.058 | 0 | 0 | 0
1 | 73.905 | 0 | 3.559 | 2.131 | 1.487 | 8.154 | 2.194 | 2.769 | 0.533 | 1.517 | 2.483 | 0.052 | 0 | 0 | 0
1 | 61.939 | 1.981 | 5.953 | 0 | 0.895 | 0.2 | 0.972 | 1.019 | 0.178 | 0 | 0.257 | 0.005 | 0.155 | 0 | 0
1 | 85.914 | 0 | 2.54 | 2.196 | 0.743 | 3.403 | 0.684 | 2.101 | 0.141 | 0.286 | 0.463 | 0.017 | 0 | 0.056 | 1
1 | 96.77 | 0 | 0.92 | 0.21 | 0 | 0.81 | 0.26 | 0.84 | 0 | 0 | 0 | 0 | 0 | 0 | 1
1 | 63.012 | 0.812 | 12.607 | 6.781 | 0.972 | 6.099 | 1.584 | 3.423 | 0.983 | 1.636 | 0.493 | 0.067 | 0 | 0.035 | 0
1 | 75.114 | 0 | 2.931 | 5.044 | 1.092 | 5.392 | 2.105 | 3.389 | 0.67 | 1.32 | 1.093 | 0 | 0 | 0.114 | 0
1 | 93.829 | 0 | 0.718 | 0.785 | 0.157 | 1.766 | 0.264 | 1.618 | 0 | 0 | 0.211 | 0 | 0 | 0 | 1
1 | 62.635 | 1.497 | 11.389 | 7.946 | 0.752 | 6.289 | 2.308 | 3.274 | 0.009 | 0 | 0.949 | 0.003 | 0 | 0.164 | 0
1 | 93.083 | 0 | 0.471 | 1.078 | 0.209 | 2.225 | 0.25 | 1.948 | 0 | 0 | 0.35 | 0 | 0 | 0 | 1
1 | 61.033 | 2.397 | 6.178 | 0.025 | 0.893 | 0.829 | 1.04 | 1.147 | 0.19 | 0 | 0.202 | 0 | 0 | 0.001 | 0
1 | 59.118 | 2.59 | 12.071 | 8.367 | 0.164 | 6.532 | 3.163 | 4.491 | 0.032 | 0.093 | 1.574 | 0.011 | 0 | 0 | 0
1 | 62.054 | 3.317 | 12.31 | 8.287 | 0.581 | 8.861 | 0.786 | 0.982 | 1.425 | 0 | 0.293 | 0 | 0 | 0 | 0
1 | 68.783 | 0.01 | 10.059 | 6.397 | 0.928 | 4.176 | 1.802 | 3.829 | 0 | 0 | 1.154 | 0.004 | 0 | 0.394 | 0
1 | 64.273 | 2.893 | 11.941 | 7.228 | 0.701 | 8.113 | 0.689 | 0.863 | 1.241 | 0 | 0.432 | 0.009 | 0.302 | 0 | 0
1 | 67.173 | 1.044 | 12.052 | 7.112 | 0.703 | 4.916 | 1.098 | 2.479 | 0.056 | 0 | 0.593 | 0.019 | 0 | 0.196 | 0
1 | 61.646 | 0.063 | 12.363 | 5.931 | 1.087 | 5.525 | 2.184 | 5.076 | 1.377 | 2.793 | 0.721 | 0.098 | 0 | 0 | 0
1 | 87.05 | 0 | 5.19 | 2.01 | 0 | 4.06 | 0 | 0.78 | 0.25 | 0 | 0.66 | 0 | 0 | 0 | 0
1 | 63.18 | 0 | 10.358 | 7.134 | 1.702 | 7.215 | 2.444 | 2.929 | 0.017 | 0.048 | 0.945 | 0.042 | 0 | 0.423 | 0
1 | 61.656 | 0.64 | 11.215 | 7.534 | 1.537 | 7.749 | 2.276 | 2.847 | 0.269 | 0 | 0.82 | 0.048 | 0 | 0.379 | 0
1 | 87.05 | 0 | 5.19 | 2.01 | 0 | 4.06 | 0 | 0.78 | 0.25 | 0 | 0.66 | 0 | 0 | 0 | 0
1 | 78.763 | 0 | 1.036 | 4.168 | 0.976 | 5.761 | 1.895 | 2.78 | 0.85 | 1.575 | 1.011 | 0 | 0 | 0 | 0
1 | 79.609 | 0 | 9.335 | 0.006 | 1.515 | 3.033 | 0.003 | 0.015 | 0 | 0 | 1.35 | 0.069 | 2.337 | 0 | 0
1 | 61.58 | 0 | 10.95 | 7.35 | 1.77 | 7.5 | 2.62 | 3.27 | 0 | 0 | 0.94 | 0.06 | 0 | 0.47 | 0
1 | 91.038 | 0.152 | 2.288 | 1.503 | 0.284 | 2.004 | 0.365 | 1.322 | 0.008 | 0 | 0.21 | 0.003 | 0 | 0.03 | 1
1 | 61.017 | 2.401 | 6.157 | 0 | 0.894 | 0.816 | 1.04 | 1.142 | 0.19 | 0 | 0.201 | 0 | 0 | 0 | 0
1 | 93.489 | 0 | 0.222 | 0.908 | 0 | 1.742 | 0.224 | 2.625 | 0 | 0 | 0.512 | 0 | 0 | 0 | 1
1 | 92.485 | 0 | 0.732 | 1.607 | 0.608 | 3.39 | 0.348 | 0.601 | 0 | 0 | 0.217 | 0 | 0 | 0 | 1
1 | 67.638 | 0.856 | 11.837 | 7.115 | 0.727 | 4.847 | 1.202 | 2.729 | 0.045 | 0 | 0.693 | 0.016 | 0 | 0.231 | 0
1 | 74.036 | 0.108 | 3.346 | 5.301 | 1.096 | 5.611 | 2.133 | 3.379 | 0.719 | 1.325 | 1.094 | 0 | 0 | 0.115 | 0
1 | 73.281 | 0 | 6.737 | 0.583 | 1.405 | 9.092 | 1.696 | 2.008 | 0.215 | 0.979 | 3.158 | 0.078 | 0 | 0 | 0
1 | 61.732 | 0.009 | 12.377 | 5.88 | 1.107 | 5.501 | 2.152 | 5.072 | 1.403 | 2.845 | 0.698 | 0.1 | 0 | 0 | 0
1 | 67.069 | 0 | 9.282 | 6.854 | 1.495 | 6.234 | 1.985 | 2.176 | 0 | 0 | 0.775 | 0 | 0 | 0.345 | 0
1 | 64.987 | 0.412 | 11.457 | 5.673 | 0.916 | 5.774 | 1.686 | 3.985 | 1.29 | 2.152 | 0.629 | 0.075 | 0 | 0 | 0
1 | 61.58 | 0.001 | 10.949 | 7.348 | 1.77 | 7.498 | 2.62 | 3.269 | 0 | 0 | 0.94 | 0.06 | 0 | 0.47 | 0
1 | 71.478 | 0 | 9.85 | 4.927 | 1.019 | 3.794 | 1.374 | 3.035 | 0.001 | 0.01 | 1.232 | 0.016 | 0.503 | 0.304 | 0
1 | 67.572 | 0 | 10.158 | 6.576 | 1.093 | 4.801 | 1.935 | 3.64 | 0 | 0 | 1.099 | 0.012 | 0 | 0.404 | 0
1 | 76.002 | 0 | 0.756 | 4.859 | 1.215 | 6.098 | 2.333 | 3.274 | 0.924 | 1.819 | 1.094 | 0 | 0 | 0.029 | 0
1 | 65.713 | 0 | 9.72 | 7.129 | 1.568 | 6.481 | 2.082 | 2.222 | 0 | 0 | 0.796 | 0.002 | 0 | 0.364 | 0
1 | 64.354 | 0.635 | 10.305 | 7.471 | 1.213 | 6.378 | 2.242 | 2.746 | 0 | 0 | 0.897 | 0 | 0 | 0.28 | 0
1 | 61.58 | 0 | 10.95 | 7.35 | 1.77 | 7.5 | 2.62 | 3.27 | 0 | 0 | 0.94 | 0.06 | 0 | 0.47 | 0
1 | 67.343 | 0.421 | 9.742 | 3.861 | 1.354 | 7.872 | 1.818 | 2.655 | 0.114 | 0.633 | 2.306 | 0.061 | 0 | 0.137 | 0
1 | 65.181 | 2.1 | 14.519 | 8.27 | 0.52 | 6.18 | 0.42 | 1.07 | 0.11 | 0 | 0 | 0.04 | 0 | 0 | 0
1 | 63.074 | 0 | 10.069 | 5.54 | 1.822 | 8.399 | 2.563 | 3.083 | 0.049 | 0.34 | 1.738 | 0.072 | 0 | 0.354 | 0
1 | 65.878 | 0.001 | 9.671 | 7.12 | 1.56 | 6.44 | 2.06 | 2.181 | 0 | 0 | 0.79 | 0 | 0 | 0.36 | 0
1 | 65.718 | 1.471 | 12.974 | 7.852 | 0.815 | 6.198 | 0.892 | 1.388 | 0.077 | 0 | 0.228 | 0.028 | 0 | 0.104 | 0
1 | 76.847 | 0 | 0.008 | 4.672 | 1.21 | 6.145 | 2.352 | 3.26 | 0.992 | 1.954 | 1.091 | 0 | 0 | 0 | 0
1 | 63.587 | 2.498 | 11.015 | 7.662 | 0.027 | 5.567 | 2.546 | 4.273 | 0 | 0 | 1.127 | 0 | 0 | 0 | 0
1 | 94.257 | 0 | 0.405 | 0.763 | 0.001 | 1.531 | 0.273 | 2.084 | 0 | 0.001 | 0.433 | 0 | 0 | 0 | 1
1 | 91.139 | 0 | 1.219 | 1.903 | 0.655 | 3.534 | 0.425 | 0.719 | 0 | 0 | 0.259 | 0 | 0 | 0.02 | 1
1 | 89.961 | 0 | 2.166 | 1.742 | 0.271 | 2.212 | 0.625 | 1.668 | 0 | 0 | 0.427 | 0.001 | 0 | 0.063 | 1
1 | 74.131 | 0 | 9.72 | 3.324 | 1.183 | 3.513 | 0.915 | 2.036 | 0 | 0 | 1.26 | 0.033 | 1.119 | 0.205 | 0
1 | 94.94 | 0 | 0.793 | 0.568 | 0.098 | 1.406 | 0.262 | 1.325 | 0 | 0 | 0.132 | 0 | 0 | 0 | 1
1 | 71.533 | 0 | 9.817 | 4.961 | 1.013 | 3.754 | 1.371 | 3.04 | 0.005 | 0.01 | 1.21 | 0.015 | 0.504 | 0.305 | 0
1 | 62.403 | 1.447 | 11.087 | 7.878 | 0.773 | 6.267 | 2.467 | 3.455 | 0.001 | 0 | 1.028 | 0 | 0 | 0.177 | 0
1 | 61.873 | 0.499 | 12.394 | 6.234 | 1.038 | 6.023 | 1.903 | 4.388 | 1.417 | 2.419 | 0.614 | 0.085 | 0 | 0 | 0
1 | 90.445 | 0.114 | 1.268 | 1.807 | 0.292 | 2.852 | 0.29 | 2.135 | 0.006 | 0 | 0.438 | 0.002 | 0 | 0.008 | 1
1 | 65.993 | 1.687 | 13.63 | 7.887 | 0.589 | 5.739 | 0.68 | 1.62 | 0.088 | 0 | 0.23 | 0.032 | 0 | 0.077 | 0
1 | 96.66 | 0 | 0.896 | 0.233 | 0 | 0.841 | 0.258 | 0.904 | 0 | 0 | 0.016 | 0 | 0 | 0 | 1
1 | 66.376 | 1.247 | 12.634 | 7.591 | 0.76 | 5.622 | 1.002 | 1.968 | 0.065 | 0 | 0.421 | 0.024 | 0 | 0.154 | 0
1 | 92.861 | 0.025 | 1.456 | 1.018 | 0.069 | 1.738 | 0.376 | 1.7 | 0.012 | 0 | 0.179 | 0.002 | 0 | 0.017 | 1
1 | 62.492 | 1.44 | 11.084 | 7.899 | 0.77 | 6.287 | 2.468 | 3.467 | 0 | 0 | 1.031 | 0 | 0 | 0.178 | 0
1 | 92.339 | 0.016 | 0.14 | 1.143 | 0.009 | 2.026 | 0.178 | 3.22 | 0.001 | 0 | 0.606 | 0 | 0 | 0.001 | 1
1 | 65.055 | 2.11 | 14.47 | 8.273 | 0.513 | 6.187 | 0.476 | 1.14 | 0.108 | 0.002 | 0.032 | 0.039 | 0 | 0 | 0
1 | 61.956 | 3.178 | 7.57 | 0.166 | 1.011 | 3.205 | 1.032 | 1.297 | 0.188 | 0 | 0.259 | 0.001 | 0 | 0.002 | 0
1 | 64.224 | 2.651 | 12.273 | 7.71 | 0.699 | 8.171 | 0.641 | 0.885 | 1.024 | 0.149 | 0.334 | 0.018 | 0 | 0 | 0
1 | 68.475 | 0.751 | 10.755 | 6.879 | 0.775 | 4.928 | 1.322 | 2.819 | 0.125 | 0.168 | 0.746 | 0.014 | 0 | 0.217 | 0
1 | 76.588 | 1.416 | 6.566 | 4.704 | 0.079 | 3.942 | 1.559 | 3.159 | 0 | 0 | 0.736 | 0 | 0 | 0 | 1
1 | 93.755 | 0 | 0.549 | 0.902 | 0.084 | 1.656 | 0.461 | 1.669 | 0.069 | 0.136 | 0.402 | 0 | 0 | 0 | 1
1 | 61.325 | 3.208 | 12.363 | 8.386 | 0.442 | 8.214 | 1.288 | 1.88 | 1.084 | 0 | 0.527 | 0 | 0 | 0 | 0
1 | 61.988 | 2.035 | 5.482 | 0.038 | 0.838 | 0.1 | 1.006 | 1.108 | 0.182 | 0 | 0.187 | 0 | 0 | 0 | 0
1 | 61.662 | 0.312 | 11.073 | 7.431 | 1.667 | 7.66 | 2.424 | 3.011 | 0.15 | 0 | 0.868 | 0.054 | 0 | 0.427 | 0
1 | 65.977 | 1.694 | 13.641 | 7.883 | 0.59 | 5.758 | 0.676 | 1.608 | 0.089 | 0.002 | 0.231 | 0.032 | 0 | 0.075 | 0
1 | 61.834 | 3.125 | 11.255 | 6.962 | 0.623 | 7.44 | 0.83 | 1.006 | 1.225 | 0 | 0.277 | 0 | 0 | 0 | 0
1 | 63.757 | 2.693 | 13.101 | 8.197 | 0.642 | 7.829 | 0.536 | 0.798 | 0.916 | 0 | 0.121 | 0.017 | 0 | 0.016 | 0
1 | 61.688 | 0 | 11.58 | 6.666 | 1.467 | 6.581 | 2.407 | 4.099 | 0.642 | 1.302 | 0.83 | 0.078 | 0 | 0.255 | 0
1 | 75.273 | 0.142 | 1.096 | 5.026 | 1.176 | 6.201 | 2.38 | 3.298 | 0.901 | 1.776 | 1.093 | 0 | 0 | 0.018 | 0
1 | 74.653 | 0 | 2.944 | 5.15 | 1.107 | 5.515 | 2.164 | 3.426 | 0.703 | 1.38 | 1.116 | 0 | 0 | 0.113 | 0
1 | 61.861 | 3.034 | 7.71 | 0.322 | 1.025 | 3.279 | 1.101 | 1.498 | 0.257 | 0.157 | 0.284 | 0.005 | 0 | 0 | 0
1 | 87.8 | 0.494 | 1.389 | 1.099 | 0.367 | 2.659 | 0.363 | 2.056 | 0.029 | 0 | 0.425 | 0 | 0 | 0 | 1
1 | 62.196 | 3.178 | 7.373 | 0.006 | 1.01 | 3.132 | 1.033 | 1.293 | 0.188 | 0 | 0.261 | 0 | 0 | 0 | 0
1 | 59.435 | 2.497 | 10.71 | 6.584 | 0.307 | 5.104 | 2.706 | 3.761 | 0.066 | 0.069 | 1.264 | 0.009 | 0 | 0 | 0
1 | 75.862 | 0.078 | 1.071 | 4.928 | 1.175 | 6.07 | 2.264 | 3.229 | 0.914 | 1.792 | 1.063 | 0.001 | 0 | 0.021 | 0
1 | 67.634 | 0.857 | 11.839 | 7.116 | 0.728 | 4.85 | 1.201 | 2.726 | 0.045 | 0 | 0.692 | 0.016 | 0 | 0.231 | 0
1 | 72.821 | 0 | 3.706 | 2.236 | 1.575 | 8.553 | 2.297 | 2.784 | 0.56 | 1.595 | 2.599 | 0.055 | 0 | 0 | 0
1 | 67.739 | 0 | 7.297 | 0.046 | 1.972 | 11.101 | 2.39 | 2.518 | 0.208 | 1.386 | 4.15 | 0.109 | 0 | 0 | 0
1 | 94.249 | 0 | 0.409 | 0.765 | 0.001 | 1.531 | 0.274 | 2.085 | 0 | 0.001 | 0.432 | 0 | 0 | 0 | 1
1 | 83.314 | 0 | 3.32 | 2.983 | 0.44 | 4.827 | 0.854 | 1.681 | 0.52 | 0.71 | 0.819 | 0 | 0 | 0 | 0
1 | 79.455 | 0 | 9.42 | 0.002 | 1.53 | 3.051 | 0.001 | 0.001 | 0 | 0 | 1.36 | 0.07 | 2.359 | 0 | 0
1 | 68.514 | 0 | 9.335 | 5.409 | 1.211 | 5.54 | 1.965 | 3.488 | 0.511 | 1.037 | 0.689 | 0.062 | 0 | 0.203 | 0
1 | 59.01 | 2.86 | 12.529 | 8.699 | 0 | 6.159 | 2.88 | 4.73 | 0 | 0 | 1.27 | 0 | 0 | 0 | 0
1 | 61.924 | 3.298 | 12.319 | 8.304 | 0.556 | 8.746 | 0.875 | 1.142 | 1.365 | 0 | 0.335 | 0 | 0 | 0 | 0
1 | 61.844 | 0.471 | 12.334 | 6.196 | 1.048 | 6.021 | 1.929 | 4.443 | 1.438 | 2.46 | 0.626 | 0.086 | 0 | 0 | 0
1 | 65.122 | 1.384 | 12.958 | 7.89 | 0.888 | 6.337 | 1.017 | 1.528 | 0.076 | 0.007 | 0.279 | 0.031 | 0 | 0.129 | 0
1 | 61.811 | 2.197 | 11.794 | 8.039 | 0.836 | 7.872 | 1.662 | 2.229 | 0.736 | 0 | 0.647 | 0.013 | 0 | 0.137 | 0
1 | 93.341 | 0 | 0.622 | 1.031 | 0.133 | 2.056 | 0.263 | 1.943 | 0 | 0 | 0.314 | 0 | 0 | 0 | 1
1 | 68.892 | 0.252 | 6.594 | 6.204 | 1.317 | 6.503 | 2.213 | 3.168 | 0.512 | 0.772 | 0.984 | 0.022 | 0 | 0.237 | 0
1 | 76.634 | 0 | 6.294 | 4.279 | 1.072 | 4.802 | 1.552 | 2.304 | 0 | 0 | 0.582 | 0.033 | 0 | 0.259 | 0
1 | 73.866 | 0 | 7.161 | 4.977 | 1.198 | 5.238 | 1.696 | 2.314 | 0 | 0 | 0.638 | 0.027 | 0 | 0.288 | 0
1 | 64.954 | 2.207 | 14.333 | 8.267 | 0.532 | 6.434 | 0.427 | 1.02 | 0.236 | 0 | 0.013 | 0.037 | 0 | 0 | 0
1 | 65.728 | 1.596 | 12.236 | 7.563 | 0.631 | 5.86 | 1.153 | 2.351 | 0.322 | 0 | 0.584 | 0.014 | 0 | 0.148 | 0
1 | 74.604 | 0 | 1.665 | 3.849 | 1.38 | 7.183 | 2.379 | 3.13 | 0.823 | 1.814 | 1.696 | 0.023 | 0 | 0.01 | 0
1 | 62.449 | 1.444 | 11.139 | 7.918 | 0.773 | 6.298 | 2.454 | 3.441 | 0.001 | 0 | 1.022 | 0 | 0 | 0.177 | 0
1 | 61.635 | 0 | 10.97 | 7.29 | 1.745 | 7.426 | 2.602 | 3.331 | 0.051 | 0.103 | 0.932 | 0.061 | 0 | 0.453 | 0
1 | 92.283 | 0.031 | 0.247 | 1.164 | 0.008 | 2.024 | 0.178 | 3.154 | 0.002 | 0 | 0.585 | 0.001 | 0 | 0 | 1
1 | 73.965 | 0.322 | 3.203 | 5.467 | 1.121 | 6.122 | 2.028 | 2.893 | 0.764 | 1.471 | 0.914 | 0.006 | 0 | 0.037 | 0
1 | 78.707 | 0.601 | 7.42 | 4.534 | 0.412 | 3.5 | 0.779 | 2.115 | 0.031 | 0 | 0.498 | 0.011 | 0 | 0.118 | 0
1 | 67.57 | 0.891 | 11.911 | 7.147 | 0.722 | 4.884 | 1.18 | 2.682 | 0.047 | 0 | 0.674 | 0.017 | 0 | 0.225 | 0
1 | 75.055 | 0 | 1.485 | 4.078 | 1.318 | 6.833 | 2.348 | 3.19 | 0.842 | 1.805 | 1.558 | 0.016 | 0 | 0.015 | 0
1 | 87.214 | 0.554 | 2.137 | 2.335 | 0.076 | 3.054 | 0.366 | 3.01 | 0.186 | 0 | 0.597 | 0 | 0 | 0 | 1
1 | 95.181 | 0 | 0.559 | 0.496 | 0.212 | 1.477 | 0.236 | 1.115 | 0 | 0 | 0.141 | 0 | 0 | 0 | 1
1 | 61.87 | 3.203 | 7.453 | 0.017 | 1.02 | 3.158 | 1.042 | 1.299 | 0.193 | 0.007 | 0.261 | 0 | 0 | 0 | 0
1 | 74.367 | 0 | 3.136 | 5.216 | 1.111 | 5.484 | 2.173 | 3.465 | 0.686 | 1.352 | 1.122 | 0 | 0 | 0.122 | 0
1 | 65.994 | 1.422 | 12.944 | 7.591 | 0.854 | 6.117 | 0.86 | 1.334 | 0.074 | 0 | 0.28 | 0.03 | 0.102 | 0.101 | 0
1 | 92.607 | 0 | 0.061 | 1.119 | 0.053 | 2.106 | 0.185 | 3.017 | 0 | 0 | 0.577 | 0 | 0 | 0 | 1
1 | 60.879 | 2.14 | 6.324 | 0.591 | 0.985 | 1.824 | 1.586 | 1.255 | 0.207 | 0.106 | 0.67 | 0.013 | 0 | 0 | 0
1 | 65.374 | 1.494 | 13.103 | 7.936 | 0.823 | 6.266 | 0.897 | 1.39 | 0.083 | 0 | 0.23 | 0.028 | 0 | 0.105 | 0
1 | 92.067 | 0.022 | 0.451 | 1.399 | 0.256 | 2.626 | 0.274 | 2.215 | 0 | 0 | 0.463 | 0 | 0 | 0.003 | 1
1 | 83.068 | 0 | 4.545 | 2.728 | 0.666 | 3.323 | 1.021 | 2.193 | 0.232 | 0.471 | 0.39 | 0.028 | 0 | 0.092 | 1
1 | 63.165 | 0.281 | 11.327 | 7.29 | 1.458 | 6.767 | 2.189 | 3.106 | 0.05 | 0.071 | 0.841 | 0.05 | 0 | 0.384 | 0
1 | 61.884 | 1.896 | 11.723 | 7.879 | 1.099 | 8.306 | 1.552 | 1.924 | 0.828 | 0 | 0.561 | 0.026 | 0 | 0.202 | 0
1 | 63.483 | 2.884 | 13.07 | 8.234 | 0.618 | 8.098 | 0.486 | 0.704 | 1.057 | 0 | 0.108 | 0.015 | 0 | 0.003 | 0
1 | 66.086 | 1.642 | 13.531 | 7.844 | 0.596 | 5.689 | 0.708 | 1.681 | 0.086 | 0 | 0.255 | 0.031 | 0 | 0.085 | 0
1 | 89.472 | 0 | 0.999 | 1.015 | 0.246 | 3.07 | 0.455 | 3.11 | 0.023 | 0.156 | 1.004 | 0.013 | 0 | 0.006 | 1
1 | 91.936 | 0.24 | 1.264 | 1.306 | 0.042 | 2.058 | 0.31 | 2.005 | 0.103 | 0 | 0.422 | 0 | 0 | 0 | 1
1 | 74.186 | 0 | 3.238 | 5.257 | 1.127 | 5.53 | 2.175 | 3.424 | 0.675 | 1.33 | 1.112 | 0 | 0 | 0.126 | 0
1 | 62.478 | 3.147 | 7.294 | 0.021 | 1 | 3.127 | 1.023 | 1.327 | 0.186 | 0 | 0.267 | 0 | 0 | 0 | 0
1 | 70.929 | 1.736 | 4.705 | 0.058 | 0.646 | 0.814 | 0.824 | 1.058 | 0.137 | 0 | 0.145 | 0 | 0 | 0 | 0
1 | 65.643 | 0 | 10.896 | 5.98 | 1.283 | 5.433 | 1.987 | 3.669 | 0.382 | 0.775 | 0.985 | 0.053 | 0.206 | 0.276 | 0
1 | 69.224 | 0.967 | 6.251 | 6.384 | 0.737 | 5.724 | 2.415 | 3.889 | 0.46 | 0.907 | 1.172 | 0 | 0 | 0.079 | 0
1 | 95.161 | 0.002 | 0.566 | 0.501 | 0.212 | 1.482 | 0.237 | 1.114 | 0.001 | 0 | 0.141 | 0 | 0 | 0 | 1
1 | 67.42 | 0.948 | 12.04 | 7.205 | 0.716 | 4.962 | 1.148 | 2.603 | 0.05 | 0 | 0.641 | 0.018 | 0 | 0.214 | 0
1 | 67.156 | 1.955 | 13.568 | 7.754 | 0.495 | 5.876 | 0.409 | 1.108 | 0.102 | 0 | 0.015 | 0.037 | 0 | 0 | 0
1 | 61.869 | 3.187 | 7.473 | 0.067 | 1.025 | 3.191 | 1.051 | 1.303 | 0.191 | 0 | 0.265 | 0 | 0 | 0.003 | 0
1 | 89.278 | 0 | 1.644 | 1.066 | 0.363 | 3.102 | 0.76 | 1.926 | 0.131 | 0.374 | 0.723 | 0.013 | 0 | 0 | 1
1 | 63.43 | 1.183 | 9.707 | 4.212 | 1.14 | 8.847 | 2.755 | 3.455 | 0.113 | 0.719 | 2.817 | 0.062 | 0 | 0.025 | 0
1 | 61.58 | 0 | 10.95 | 7.35 | 1.77 | 7.5 | 2.62 | 3.27 | 0 | 0 | 0.94 | 0.06 | 0 | 0.47 | 0
1 | 62.655 | 0 | 10.64 | 7.282 | 1.713 | 7.222 | 2.477 | 3.01 | 0.01 | 0.02 | 0.901 | 0.045 | 0 | 0.439 | 0
1 | 61.607 | 0.159 | 11.062 | 7.347 | 1.691 | 7.5 | 2.517 | 3.22 | 0.114 | 0.094 | 0.901 | 0.058 | 0 | 0.432 | 0
1 | 68.589 | 0.126 | 10.135 | 6.456 | 0.919 | 4.351 | 1.749 | 3.706 | 0.06 | 0 | 1.118 | 0.004 | 0 | 0.38 | 0
1 | 80.015 | 0 | 9.105 | 0.022 | 1.475 | 2.988 | 0.011 | 0.055 | 0 | 0 | 1.324 | 0.068 | 2.276 | 0 | 0
1 | 67.503 | 0.924 | 11.984 | 7.178 | 0.716 | 4.92 | 1.159 | 2.637 | 0.048 | 0 | 0.655 | 0.018 | 0 | 0.218 | 0
1 | 71.222 | 0.698 | 10.239 | 3.826 | 1.164 | 4.62 | 1.196 | 1.676 | 0 | 0 | 1.202 | 0.036 | 1.22 | 0.086 | 0
1 | 59.028 | 2.797 | 12.423 | 8.627 | 0.038 | 6.246 | 2.95 | 4.674 | 0.008 | 0.021 | 1.341 | 0.003 | 0 | 0 | 0
1 | 71.459 | 0.007 | 9.874 | 4.978 | 1.011 | 3.754 | 1.372 | 3.041 | 0 | 0 | 1.21 | 0.015 | 0.504 | 0.306 | 0
1 | 68.885 | 0 | 8.753 | 6.41 | 1.394 | 5.927 | 1.886 | 2.17 | 0 | 0 | 0.725 | 0.003 | 0 | 0.324 | 0
1 | 62.413 | 1.444 | 11.115 | 7.918 | 0.772 | 6.299 | 2.473 | 3.466 | 0 | 0 | 1.032 | 0 | 0 | 0.178 | 0
1 | 68.811 | 0.007 | 10.047 | 6.373 | 0.929 | 4.16 | 1.796 | 3.825 | 0 | 0 | 1.153 | 0.004 | 0 | 0.394 | 0
1 | 61.105 | 2.395 | 6.142 | 0.001 | 0.892 | 0.817 | 1.038 | 1.142 | 0.189 | 0 | 0.201 | 0 | 0 | 0 | 0
1 | 73.03 | 0.32 | 4.792 | 5.668 | 1.023 | 5.605 | 1.91 | 3.096 | 0.606 | 1.161 | 0.95 | 0.006 | 0 | 0.101 | 0
1 | 95.152 | 0 | 0.568 | 0.502 | 0.213 | 1.482 | 0.238 | 1.117 | 0 | 0 | 0.142 | 0 | 0 | 0 | 1
1 | 65.526 | 1.565 | 13.512 | 7.713 | 0.637 | 5.778 | 0.809 | 1.913 | 0.235 | 0.266 | 0.267 | 0.038 | 0 | 0.067 | 0
1 | 66.983 | 0.943 | 12.067 | 7.268 | 0.776 | 5.185 | 1.2 | 2.541 | 0.049 | 0 | 0.624 | 0.021 | 0 | 0.218 | 0
1 | 73.75 | 0.185 | 3.56 | 5.372 | 1.084 | 5.689 | 2.101 | 3.322 | 0.736 | 1.294 | 1.075 | 0 | 0 | 0.112 | 0
1 | 70.622 | 0.562 | 7.936 | 6.316 | 0.891 | 5.272 | 1.593 | 2.927 | 0.356 | 0.644 | 0.834 | 0.011 | 0 | 0.158 | 0
1 | 85.656 | 0 | 4.575 | 2.371 | 0.157 | 4.323 | 0.305 | 1.109 | 0.342 | 0.244 | 0.718 | 0 | 0 | 0.002 | 0
1 | 79.42 | 0 | 9.422 | 0.025 | 1.527 | 3.053 | 0.007 | 0.015 | 0 | 0 | 1.359 | 0.07 | 2.351 | 0.002 | 0
1 | 79.443 | 0.003 | 9.423 | 0.008 | 1.529 | 3.056 | 0.001 | 0 | 0.002 | 0 | 1.359 | 0.07 | 2.358 | 0 | 0
1 | 94.117 | 0 | 0.444 | 0.762 | 0.011 | 1.579 | 0.284 | 2.086 | 0.001 | 0.007 | 0.451 | 0.001 | 0 | 0 | 1
1 | 68.465 | 0.828 | 11.447 | 6.915 | 0.703 | 4.752 | 1.168 | 2.744 | 0.043 | 0 | 0.69 | 0.016 | 0 | 0.223 | 0
1 | 71.806 | 0 | 9.078 | 5.728 | 0.83 | 3.805 | 1.633 | 3.512 | 0 | 0 | 1.032 | 0.003 | 0 | 0.353 | 0
1 | 63.45 | 2.891 | 13.09 | 8.234 | 0.615 | 8.102 | 0.484 | 0.713 | 1.064 | 0.009 | 0.106 | 0.015 | 0 | 0.002 | 0
1 | 81.441 | 0 | 2.502 | 1.587 | 0.952 | 5.711 | 1.535 | 2.334 | 0.344 | 0.98 | 1.736 | 0.034 | 0 | 0 | 0
1 | 86.853 | 0 | 5.249 | 2.047 | 0.013 | 4.056 | 0.017 | 0.809 | 0.247 | 0 | 0.667 | 0 | 0.006 | 0.004 | 0
1 | 67.476 | 0 | 7.597 | 0.702 | 1.939 | 10.686 | 2.357 | 2.477 | 0.18 | 1.244 | 3.846 | 0.099 | 0 | 0.035 | 0
1 | 93.207 | 0 | 0.314 | 0.872 | 0.372 | 2.184 | 0.228 | 1.574 | 0 | 0 | 0.295 | 0 | 0 | 0 | 1
1 | 94.29 | 0 | 1.01 | 0.72 | 0 | 1.46 | 0.29 | 1.65 | 0 | 0 | 0.15 | 0 | 0 | 0 | 1
1 | 91.756 | 0 | 0.552 | 1.447 | 0.285 | 2.69 | 0.298 | 2.224 | 0.001 | 0.002 | 0.467 | 0.002 | 0 | 0.011 | 1
1 | 68.823 | 0.001 | 10.051 | 6.385 | 0.929 | 4.161 | 1.797 | 3.83 | 0 | 0 | 1.155 | 0.004 | 0 | 0.395 | 0
1 | 92.348 | 0 | 0.74 | 1.66 | 0.64 | 3.5 | 0.35 | 0.55 | 0 | 0 | 0.21 | 0 | 0 | 0 | 1
1 | 81.998 | 0 | 2.662 | 3.325 | 0.594 | 5.098 | 1.155 | 1.998 | 0.615 | 0.96 | 0.874 | 0 | 0 | 0 | 0
1 | 61.612 | 0.106 | 11.358 | 6.381 | 1.444 | 6.333 | 2.35 | 3.97 | 0.623 | 1.247 | 0.803 | 0.075 | 0 | 0.244 | 0
1 | 68.719 | 0 | 10.369 | 4.386 | 1.661 | 5.683 | 1.565 | 2.003 | 0.029 | 0.059 | 1.103 | 0.065 | 0.942 | 0.273 | 0
1 | 65.385 | 1.486 | 13.103 | 7.934 | 0.824 | 6.256 | 0.899 | 1.394 | 0.078 | 0 | 0.231 | 0.028 | 0 | 0.105 | 0
1 | 83.951 | 0.463 | 4.591 | 3.614 | 0.697 | 4.358 | 0.521 | 0.813 | 0.024 | 0 | 0.216 | 0.009 | 0 | 0.033 | 1
1 | 63.371 | 0.699 | 11.988 | 7.598 | 1.313 | 6.879 | 1.803 | 2.421 | 0.062 | 0.052 | 0.602 | 0.046 | 0 | 0.29 | 0
1 | 93.738 | 0 | 0.662 | 1.12 | 0.307 | 2.367 | 0.334 | 1.07 | 0 | 0 | 0.283 | 0 | 0 | 0 | 1
1 | 62.326 | 2.314 | 5.965 | 0.008 | 0.861 | 0.815 | 1.011 | 1.131 | 0.183 | 0 | 0.193 | 0 | 0 | 0 | 0
1 | 61.801 | 0.493 | 12.269 | 6.117 | 1.045 | 5.94 | 1.917 | 4.401 | 1.423 | 2.428 | 0.619 | 0.085 | 0 | 0 | 0
1 | 87.934 | 0.092 | 2.736 | 1.823 | 0.204 | 2.405 | 0.596 | 2.544 | 0.281 | 0.48 | 0.47 | 0.017 | 0 | 0 | 1
1 | 60.71 | 2.12 | 5.711 | 0.001 | 0.85 | 0.001 | 1.04 | 1.09 | 0.19 | 0 | 0.18 | 0 | 0 | 0 | 0
1 | 78.024 | 0 | 1.456 | 4.305 | 1.01 | 5.838 | 1.927 | 2.802 | 0.814 | 1.51 | 1.009 | 0.003 | 0 | 0.02 | 0
1 | 79.459 | 0 | 9.42 | 0 | 1.53 | 3.05 | 0 | 0 | 0 | 0 | 1.36 | 0.07 | 2.36 | 0 | 0
1 | 81.636 | 0 | 2.359 | 3.592 | 0.755 | 3.99 | 1.56 | 2.616 | 0.471 | 0.929 | 0.76 | 0 | 0 | 0.081 | 0
1 | 62.412 | 1.444 | 11.114 | 7.918 | 0.772 | 6.299 | 2.474 | 3.467 | 0 | 0 | 1.032 | 0 | 0 | 0.178 | 0
1 | 65.252 | 0 | 10.636 | 5.841 | 1.721 | 6.586 | 2.082 | 2.599 | 0 | 0 | 1.026 | 0.062 | 0.485 | 0.373 | 0
1 | 61.579 | 0.005 | 10.94 | 7.335 | 1.768 | 7.486 | 2.617 | 3.266 | 0 | 0 | 0.938 | 0.06 | 0 | 0.469 | 0
1 | 64.856 | 1.709 | 13.007 | 7.993 | 0.774 | 6.507 | 0.951 | 1.461 | 0.207 | 0 | 0.27 | 0.025 | 0 | 0.092 | 0
1 | 78.599 | 1.419 | 5.888 | 4.64 | 0.55 | 5.579 | 0.772 | 1.151 | 0.475 | 0 | 0.354 | 0 | 0 | 0 | 1
1 | 61.912 | 3.195 | 11.641 | 7.447 | 0.607 | 7.957 | 0.816 | 1 | 1.297 | 0 | 0.284 | 0 | 0 | 0 | 0
1 | 63.867 | 1.732 | 12.14 | 7.808 | 0.409 | 5.421 | 1.936 | 3.604 | 0.025 | 0 | 0.945 | 0.009 | 0 | 0.13 | 0
1 | 61.525 | 3.134 | 12.31 | 8.314 | 0.45 | 8.097 | 1.305 | 1.932 | 1.05 | 0 | 0.549 | 0 | 0.011 | 0.007 | 0
1 | 74.314 | 0 | 4.043 | 2.222 | 1.365 | 8.041 | 2.012 | 2.555 | 0.532 | 1.406 | 2.386 | 0.048 | 0 | 0 | 0
1 | 65.343 | 2.003 | 13.513 | 7.984 | 0.593 | 6.344 | 0.622 | 1.376 | 0.335 | 0 | 0.193 | 0.028 | 0 | 0.056 | 0
1 | 66.265 | 2.698 | 10.415 | 7.229 | 0.368 | 7.209 | 1.125 | 2.11 | 0.904 | 0 | 0.544 | 0 | 0 | 0 | 0
1 | 91.203 | 0 | 1.254 | 1.142 | 0.279 | 2.406 | 0.71 | 1.661 | 0.027 | 0.075 | 0.543 | 0.009 | 0 | 0 | 1
1 | 61.773 | 0.576 | 11.162 | 7.492 | 1.579 | 7.787 | 2.256 | 2.793 | 0.276 | 0 | 0.807 | 0.05 | 0 | 0.389 | 0
1 | 95.018 | 0 | 0.59 | 0.62 | 0 | 1.321 | 0.32 | 1.55 | 0 | 0 | 0.35 | 0 | 0 | 0 | 1
1 | 60.947 | 1.58 | 7.21 | 1.701 | 1.008 | 1.679 | 1.389 | 1.857 | 0.305 | 0.332 | 0.346 | 0.02 | 0 | 0.065 | 0
1 | 62.939 | 2.224 | 6.086 | 0.149 | 0.828 | 1.056 | 0.963 | 1.115 | 0.194 | 0 | 0.235 | 0 | 0 | 0 | 0
1 | 64.871 | 1.868 | 13.102 | 8.017 | 0.766 | 6.753 | 0.785 | 1.206 | 0.342 | 0 | 0.196 | 0.025 | 0 | 0.077 | 0
1 | 75.485 | 1.306 | 3.347 | 0.429 | 0.732 | 1.589 | 0.657 | 1.324 | 0.103 | 0 | 0.273 | 0 | 0 | 0 | 0
1 | 64.352 | 2.801 | 12.802 | 8.01 | 0.586 | 7.96 | 0.453 | 0.693 | 1.036 | 0 | 0.122 | 0.014 | 0 | 0 | 0
1 | 68.104 | 0.218 | 6.612 | 4.243 | 1.602 | 8.401 | 2.334 | 2.847 | 0.468 | 1.034 | 1.985 | 0.054 | 0 | 0.148 | 0
1 | 66.046 | 0 | 6.539 | 4.533 | 1.438 | 8.491 | 5.065 | 1.954 | 0.291 | 0.806 | 3.741 | 0.1 | 0 | 0 | 0
1 | 65.223 | 1.206 | 10.834 | 6.612 | 0.897 | 5.763 | 2.066 | 2.896 | 0 | 0 | 1.086 | 0.012 | 0.389 | 0.149 | 0
1 | 88.642 | 0.179 | 2.025 | 2.435 | 0.656 | 3.847 | 0.613 | 0.911 | 0 | 0 | 0.312 | 0 | 0 | 0.022 | 1
1 | 85.669 | 0 | 0.424 | 2.96 | 0.887 | 4.647 | 1.211 | 1.714 | 0.426 | 0.84 | 0.589 | 0 | 0 | 0 | 1
1 | 63.711 | 0 | 10 | 6.404 | 1.435 | 6.533 | 2.405 | 3.987 | 0.692 | 1.396 | 0.868 | 0.067 | 0 | 0.22 | 0
1 | 61.639 | 0 | 11.598 | 6.675 | 1.469 | 6.588 | 2.41 | 4.1 | 0.643 | 1.304 | 0.831 | 0.078 | 0 | 0.256 | 0
1 | 91.982 | 0.169 | 1.162 | 1.258 | 0.01 | 1.852 | 0.46 | 2.24 | 0.002 | 0.006 | 0.505 | 0.001 | 0 | 0 | 1
1 | 65.386 | 1.486 | 13.102 | 7.934 | 0.824 | 6.256 | 0.899 | 1.394 | 0.078 | 0 | 0.231 | 0.028 | 0 | 0.105 | 0
1 | 67.503 | 0.924 | 11.984 | 7.178 | 0.716 | 4.92 | 1.159 | 2.638 | 0.048 | 0 | 0.655 | 0.018 | 0 | 0.218 | 0
1 | 73.362 | 0.129 | 3.767 | 5.444 | 1.083 | 5.573 | 2.205 | 3.46 | 0.633 | 1.247 | 1.113 | 0 | 0 | 0.124 | 0
1 | 60.738 | 2.115 | 5.721 | 0.013 | 0.85 | 0.01 | 1.041 | 1.095 | 0.19 | 0 | 0.183 | 0 | 0.001 | 0.001 | 0
1 | 61.647 | 3.001 | 7.108 | 0 | 0.987 | 2.545 | 1.04 | 1.252 | 0.19 | 0 | 0.245 | 0 | 0 | 0 | 0
1 | 61.924 | 0.566 | 11.039 | 7.402 | 1.581 | 7.813 | 2.261 | 2.794 | 0.282 | 0.031 | 0.842 | 0.05 | 0 | 0.383 | 0
1 | 65.503 | 0.686 | 11.299 | 7.504 | 1.227 | 6.392 | 1.543 | 1.855 | 0.036 | 0 | 0.537 | 0.015 | 0 | 0.246 | 0
1 | 67.314 | 1.02 | 12.191 | 7.267 | 0.7 | 5.023 | 1.099 | 2.51 | 0.053 | 0 | 0.602 | 0.019 | 0 | 0.201 | 0
1 | 68.764 | 1.587 | 4.273 | 0.237 | 0.772 | 0.632 | 0.829 | 1.203 | 0.142 | 0 | 0.225 | 0 | 0 | 0 | 0
1 | 67.511 | 0.082 | 7.493 | 0.206 | 1.945 | 11.093 | 2.35 | 2.472 | 0.23 | 1.346 | 4.084 | 0.107 | 0 | 0 | 0
1 | 78.751 | 0 | 1.036 | 4.171 | 0.976 | 5.765 | 1.897 | 2.781 | 0.85 | 1.577 | 1.012 | 0 | 0 | 0 | 0
1 | 61.71 | 0 | 12.37 | 5.87 | 1.11 | 5.5 | 2.16 | 5.09 | 1.41 | 2.86 | 0.7 | 0.1 | 0 | 0 | 0
1 | 67.399 | 0.707 | 10.983 | 5.661 | 1.008 | 6.3 | 1.453 | 2.625 | 0.079 | 0.292 | 1.408 | 0.038 | 0 | 0.178 | 0
1 | 62.966 | 2.282 | 13.638 | 8.318 | 0.388 | 6.301 | 1.417 | 2.315 | 0.082 | 0.032 | 0.568 | 0.029 | 0 | 0 | 0
1 | 74.204 | 0.704 | 5.553 | 5.544 | 0.824 | 5.904 | 1.402 | 2.208 | 0.602 | 1.048 | 0.673 | 0.013 | 0 | 0 | 0
1 | 64.058 | 1.577 | 10.925 | 7.675 | 1.094 | 7.588 | 1.456 | 1.614 | 0.676 | 0 | 0.555 | 0 | 0 | 0.189 | 0
1 | 74.334 | 0.005 | 3.112 | 5.22 | 1.117 | 5.521 | 2.179 | 3.454 | 0.692 | 1.358 | 1.119 | 0 | 0 | 0.121 | 0
1 | 92.49 | 0 | 0.288 | 1.306 | 0.25 | 2.577 | 0.244 | 2.198 | 0.002 | 0.004 | 0.456 | 0 | 0 | 0 | 1
1 | 92.672 | 0.002 | 0.041 | 1.062 | 0 | 1.965 | 0.175 | 3.185 | 0.001 | 0 | 0.594 | 0 | 0 | 0 | 1
1 | 64.657 | 1.639 | 11.947 | 6.614 | 0.836 | 5.35 | 0.923 | 1.352 | 0.097 | 0 | 0.226 | 0.024 | 0 | 0.088 | 0
1 | 61.712 | 0.039 | 12.31 | 5.799 | 1.109 | 5.471 | 2.146 | 5.044 | 1.395 | 2.825 | 0.695 | 0.099 | 0 | 0 | 0
1 | 64.18 | 0.394 | 12.205 | 6.428 | 0.942 | 5.253 | 1.733 | 4.044 | 0.83 | 1.641 | 0.681 | 0.065 | 0 | 0.093 | 0
1 | 93.343 | 0.049 | 0.819 | 0.772 | 0.17 | 1.787 | 0.276 | 1.613 | 0.003 | 0 | 0.212 | 0 | 0 | 0 | 1
1 | 65.964 | 1.703 | 13.664 | 7.902 | 0.586 | 5.755 | 0.669 | 1.599 | 0.089 | 0 | 0.221 | 0.032 | 0 | 0.074 | 0
1 | 85.902 | 0 | 4.844 | 0.457 | 1.049 | 2.788 | 0.097 | 0.748 | 0 | 0 | 0.874 | 0.036 | 1.213 | 0 | 0
1 | 91.893 | 0 | 1.474 | 1.046 | 0.12 | 2.057 | 0.69 | 1.687 | 0.024 | 0.067 | 0.452 | 0.008 | 0 | 0 | 1
1 | 63.057 | 0 | 11.167 | 6.414 | 1.41 | 6.355 | 2.323 | 3.969 | 0.617 | 1.252 | 0.797 | 0.075 | 0 | 0.245 | 0
1 | 69.877 | 0 | 8.813 | 5.168 | 1.133 | 5.354 | 1.861 | 3.465 | 0.479 | 0.971 | 0.672 | 0.058 | 0 | 0.19 | 0
1 | 61.462 | 2.827 | 6.832 | 0 | 0.96 | 2.042 | 1.04 | 1.22 | 0.19 | 0 | 0.232 | 0 | 0 | 0 | 0
1 | 59.714 | 2.655 | 12.352 | 8.534 | 0.067 | 6.017 | 2.802 | 4.666 | 0 | 0 | 1.262 | 0 | 0 | 0.028 | 0
1 | 62.976 | 0 | 10.515 | 7.268 | 1.702 | 7.162 | 2.444 | 2.933 | 0.003 | 0.007 | 0.894 | 0.041 | 0 | 0.434 | 0
1 | 65.98 | 1.697 | 13.65 | 7.895 | 0.587 | 5.748 | 0.673 | 1.606 | 0.089 | 0 | 0.224 | 0.032 | 0 | 0.075 | 0
1 | 65.522 | 0 | 9.799 | 7.116 | 1.567 | 6.497 | 2.1 | 2.3 | 0.022 | 0.045 | 0.799 | 0.006 | 0 | 0.362 | 0
1 | 78.511 | 0 | 9.485 | 0.418 | 1.54 | 3.286 | 0.14 | 0.168 | 0 | 0 | 1.333 | 0.068 | 2.225 | 0.025 | 0
1 | 62.744 | 1.341 | 10.871 | 7.403 | 0.857 | 6.62 | 2.47 | 3.404 | 0.013 | 0.089 | 1.235 | 0.008 | 0 | 0.169 | 0
1 | 96.769 | 0 | 0.92 | 0.21 | 0 | 0.81 | 0.26 | 0.84 | 0 | 0 | 0 | 0 | 0 | 0 | 1
1 | 67.273 | 0.857 | 11.475 | 6.219 | 0.902 | 5.947 | 1.309 | 2.522 | 0.074 | 0.199 | 1.124 | 0.033 | 0 | 0.176 | 0
1 | 86.645 | 0.59 | 3.154 | 2.418 | 0.125 | 2.673 | 0.804 | 2.26 | 0 | 0 | 0.43 | 0 | 0 | 0 | 1
1 | 78.077 | 0 | 7.184 | 3.969 | 0.634 | 5.216 | 0.909 | 1.58 | 0.157 | 0 | 0.747 | 0.015 | 0 | 0.162 | 0
1 | 62.56 | 0.531 | 12.309 | 6.327 | 1.004 | 5.876 | 1.828 | 4.209 | 1.257 | 2.139 | 0.629 | 0.077 | 0 | 0.029 | 0
1 | 61.651 | 0 | 10.925 | 7.335 | 1.767 | 7.489 | 2.615 | 3.266 | 0 | 0 | 0.939 | 0.06 | 0 | 0.469 | 0
1 | 62.533 | 0 | 11.184 | 6.776 | 1.492 | 6.567 | 2.339 | 3.686 | 0.5 | 1.015 | 0.823 | 0.062 | 0 | 0.28 | 0
1 | 60.543 | 0 | 9.25 | 5.917 | 1.625 | 8.662 | 4.585 | 2.95 | 0.467 | 1.104 | 3.029 | 0.103 | 0 | 0.102 | 0
1 | 62.456 | 0 | 8.61 | 6.189 | 1.658 | 8.442 | 4.253 | 2.205 | 0.192 | 0.531 | 2.826 | 0.067 | 0 | 0.165 | 0
1 | 61.713 | 0.005 | 12.371 | 5.874 | 1.109 | 5.505 | 2.157 | 5.082 | 1.409 | 2.855 | 0.699 | 0.1 | 0 | 0 | 0
1 | 74.552 | 0 | 6.389 | 4.68 | 1.258 | 5.421 | 1.612 | 2.549 | 0 | 0 | 0.698 | 0.035 | 0 | 0.274 | 0
1 | 74.654 | 0 | 6.942 | 5.137 | 1.156 | 4.954 | 1.514 | 1.861 | 0 | 0 | 0.596 | 0 | 0 | 0.252 | 0
1 | 64.673 | 0 | 10.945 | 6.553 | 1.241 | 5.564 | 2.151 | 3.986 | 0.372 | 0.754 | 0.968 | 0.047 | 0 | 0.315 | 0
1 | 61.42 | 1.838 | 7.963 | 3.302 | 0.818 | 2.627 | 1.638 | 2.081 | 0.111 | 0 | 0.535 | 0 | 0 | 0.074 | 0
1 | 65.476 | 1.474 | 12.997 | 7.908 | 0.827 | 6.255 | 0.911 | 1.41 | 0.085 | 0.016 | 0.238 | 0.028 | 0 | 0.104 | 0
1 | 68.696 | 0 | 5.606 | 4.203 | 1.409 | 8.014 | 4.463 | 2.007 | 0.255 | 0.708 | 3.382 | 0.088 | 0 | 0 | 0
1 | 83.393 | 0.142 | 3.73 | 2.527 | 0.693 | 3.569 | 0.722 | 2.417 | 0.434 | 0.743 | 0.44 | 0.026 | 0 | 0 | 1
1 | 59.029 | 2.858 | 12.524 | 8.696 | 0 | 6.158 | 2.879 | 4.728 | 0 | 0 | 1.269 | 0 | 0 | 0 | 0
1 | 95.019 | 0 | 0.59 | 0.62 | 0 | 1.32 | 0.32 | 1.55 | 0 | 0 | 0.35 | 0 | 0 | 0 | 1
1 | 95.007 | 0 | 0.594 | 0.623 | 0.001 | 1.322 | 0.321 | 1.55 | 0 | 0 | 0.35 | 0 | 0 | 0 | 1
1 | 65.62 | 0 | 10.108 | 5.955 | 1.28 | 5.996 | 2.122 | 3.99 | 0.56 | 1.137 | 0.802 | 0.068 | 0 | 0.223 | 0
1 | 77.465 | 0.255 | 1.904 | 4.488 | 0.946 | 6.003 | 1.812 | 2.643 | 0.894 | 1.455 | 0.957 | 0 | 0 | 0 | 0
1 | 66.416 | 0.305 | 10.434 | 7.139 | 1.281 | 5.938 | 1.763 | 2.331 | 0.016 | 0 | 0.745 | 0.006 | 0 | 0.313 | 0
1 | 63.034 | 0 | 10.511 | 7.255 | 1.698 | 7.15 | 2.437 | 2.931 | 0 | 0 | 0.892 | 0.041 | 0 | 0.434 | 0
1 | 87.568 | 0 | 3.66 | 0.575 | 0.925 | 2.72 | 0.122 | 0.942 | 0 | 0 | 0.749 | 0.027 | 0.917 | 0 | 1
1 | 63.967 | 0 | 10.253 | 7.06 | 1.652 | 6.973 | 2.378 | 2.866 | 0 | 0 | 0.866 | 0.04 | 0 | 0.422 | 0
1 | 62.106 | 0.206 | 11.248 | 7.431 | 1.639 | 7.328 | 2.382 | 3.011 | 0.011 | 0 | 0.842 | 0.056 | 0 | 0.42 | 0
1 | 67.425 | 0.935 | 11.854 | 7.158 | 0.718 | 4.96 | 1.205 | 2.701 | 0.079 | 0 | 0.688 | 0.016 | 0 | 0.223 | 0
1 | 63.822 | 0.838 | 12.134 | 7.674 | 1.232 | 6.775 | 1.638 | 2.188 | 0.044 | 0 | 0.537 | 0.041 | 0 | 0.262 | 0
1 | 63.32 | 2.345 | 11.744 | 7.852 | 0.569 | 7.113 | 1.436 | 2.423 | 0.785 | 0 | 0.701 | 0.001 | 0 | 0.106 | 0
1 | 69.394 | 0 | 9.813 | 6.26 | 0.906 | 4.11 | 1.758 | 3.817 | 0 | 0 | 1.142 | 0.004 | 0 | 0.386 | 0
1 | 61.58 | 0.019 | 10.96 | 7.24 | 1.74 | 7.378 | 2.592 | 3.315 | 0.05 | 0.098 | 0.926 | 0.061 | 0 | 0.45 | 0
1 | 67.99 | 0 | 7.129 | 1.284 | 1.853 | 10.125 | 2.383 | 2.695 | 0.245 | 1.261 | 3.517 | 0.092 | 0 | 0.055 | 0
1 | 86.92 | 0 | 5.178 | 2.012 | 0.014 | 4.101 | 0.02 | 0.798 | 0.253 | 0.014 | 0.678 | 0 | 0 | 0 | 0
1 | 71.171 | 1.463 | 10.764 | 3.829 | 1.031 | 5.398 | 0.595 | 0.871 | 0.49 | 0 | 0.983 | 0.038 | 1.283 | 0 | 0
1 | 63.762 | 3.02 | 7.042 | 0.046 | 0.969 | 3.068 | 0.994 | 1.309 | 0.179 | 0 | 0.257 | 0 | 0 | 0 | 0
1 | 74.651 | 0 | 3.015 | 5.153 | 1.102 | 5.46 | 2.158 | 3.445 | 0.688 | 1.355 | 1.114 | 0 | 0 | 0.118 | 0
1 | 65.702 | 1.625 | 13.493 | 7.871 | 0.651 | 5.881 | 0.775 | 1.683 | 0.101 | 0 | 0.262 | 0.033 | 0 | 0.095 | 0
1 | 60.752 | 2.15 | 5.869 | 0.199 | 0.845 | 0.223 | 1.027 | 1.075 | 0.225 | 0 | 0.18 | 0 | 0 | 0 | 0
1 | 65.765 | 2.927 | 11.33 | 7.396 | 0.572 | 8.537 | 0.433 | 0.512 | 1.436 | 0 | 0.227 | 0 | 0 | 0 | 0
1 | 62.018 | 2.49 | 13.5 | 8.49 | 0.253 | 6.17 | 1.681 | 2.946 | 0.054 | 0 | 0.651 | 0.019 | 0 | 0 | 0
1 | 68.139 | 0.48 | 11.055 | 6.798 | 0.818 | 4.556 | 1.466 | 3.212 | 0.025 | 0 | 0.895 | 0.011 | 0 | 0.303 | 0
1 | 75.455 | 1.866 | 7.433 | 5.092 | 0.343 | 5.388 | 0.858 | 1.576 | 0.625 | 0 | 0.37 | 0 | 0 | 0 | 0
1 | 95.18 | 0 | 0.559 | 0.497 | 0.212 | 1.477 | 0.237 | 1.115 | 0 | 0 | 0.141 | 0 | 0 | 0 | 1
1 | 78.839 | 0 | 4.916 | 3.837 | 0.778 | 4.397 | 1.256 | 3.251 | 0.022 | 0.044 | 0.744 | 0.027 | 0 | 0.202 | 1
1 | 88.312 | 0 | 0.349 | 2.035 | 0.307 | 3.156 | 0.715 | 3.058 | 0.267 | 0.495 | 0.725 | 0 | 0 | 0 | 1
1 | 67.067 | 0 | 7.714 | 0.721 | 1.959 | 10.789 | 2.412 | 2.584 | 0.181 | 1.245 | 3.861 | 0.105 | 0 | 0.046 | 0
1 | 63.467 | 2.909 | 13.099 | 8.243 | 0.609 | 8.109 | 0.471 | 0.692 | 1.066 | 0 | 0.102 | 0.015 | 0 | 0 | 0
1 | 65.753 | 0.126 | 9.768 | 7.162 | 1.526 | 6.544 | 2.002 | 2.116 | 0.061 | 0 | 0.766 | 0 | 0 | 0.347 | 0
1 | 92.573 | 0 | 0.052 | 0.97 | 0.546 | 2.533 | 0.211 | 1.548 | 0 | 0 | 0.363 | 0 | 0 | 0.002 | 1
1 | 61.619 | 0.06 | 11.004 | 7.325 | 1.707 | 7.384 | 2.599 | 3.338 | 0.046 | 0.094 | 0.936 | 0.059 | 0 | 0.442 | 0
1 | 62.741 | 0 | 10.823 | 7.071 | 1.681 | 7.06 | 2.473 | 3.243 | 0 | 0 | 0.972 | 0.055 | 0.059 | 0.451 | 0
1 | 66.147 | 0.585 | 11.43 | 7.166 | 1.036 | 5.581 | 1.595 | 2.792 | 0.031 | 0 | 0.756 | 0.024 | 0 | 0.296 | 0
1 | 67.764 | 0 | 7.507 | 0.724 | 1.92 | 10.565 | 2.352 | 2.555 | 0.175 | 1.211 | 3.767 | 0.102 | 0 | 0.045 | 0
1 | 68.914 | 1.094 | 9.917 | 6.94 | 0.864 | 6.126 | 1.163 | 1.76 | 0.282 | 0.416 | 0.437 | 0.021 | 0 | 0.077 | 0
1 | 96.18 | 0 | 0.924 | 0.34 | 0.032 | 0.972 | 0.314 | 0.904 | 0.028 | 0.052 | 0.033 | 0 | 0 | 0 | 1
1 | 61.828 | 0.471 | 12.353 | 6.197 | 1.047 | 6.019 | 1.928 | 4.444 | 1.439 | 2.46 | 0.625 | 0.086 | 0 | 0 | 0
1 | 67.628 | 0.854 | 11.835 | 7.115 | 0.729 | 4.852 | 1.205 | 2.73 | 0.045 | 0 | 0.694 | 0.016 | 0 | 0.231 | 0
1 | 65.18 | 2.1 | 14.52 | 8.27 | 0.52 | 6.18 | 0.42 | 1.07 | 0.11 | 0 | 0 | 0.04 | 0 | 0 | 0
1 | 59.195 | 2.589 | 11.745 | 7.913 | 0.2 | 6.181 | 3.043 | 4.303 | 0.041 | 0.083 | 1.484 | 0.01 | 0 | 0 | 0
1 | 91.338 | 0 | 0.956 | 1.777 | 0.674 | 3.704 | 0.527 | 0.601 | 0.011 | 0.03 | 0.343 | 0.004 | 0 | 0 | 1
1 | 64.414 | 1.652 | 13.77 | 8.063 | 0.782 | 6.447 | 0.885 | 1.552 | 0.097 | 0.021 | 0.199 | 0.045 | 0 | 0.097 | 0
1 | 74.204 | 0 | 3.52 | 2.092 | 1.481 | 8.072 | 2.175 | 2.711 | 0.528 | 1.504 | 2.457 | 0.052 | 0 | 0 | 0
1 | 86.986 | 0 | 5.179 | 2.026 | 0.006 | 4.067 | 0.011 | 0.794 | 0.252 | 0.007 | 0.662 | 0 | 0 | 0.001 | 0
1 | 65.613 | 0.007 | 9.753 | 7.136 | 1.571 | 6.51 | 2.091 | 2.242 | 0.003 | 0 | 0.798 | 0.004 | 0 | 0.366 | 0
1 | 86.271 | 0.096 | 5.451 | 2.216 | 0.02 | 4.194 | 0.016 | 0.777 | 0.277 | 0 | 0.642 | 0 | 0 | 0 | 0
1 | 60.807 | 0 | 9.521 | 6.502 | 1.753 | 8.614 | 4.114 | 2.794 | 0.153 | 0.424 | 2.496 | 0.086 | 0 | 0.265 | 0
1 | 65.66 | 0 | 9.735 | 7.131 | 1.571 | 6.494 | 2.089 | 2.236 | 0 | 0 | 0.798 | 0.003 | 0 | 0.366 | 0
1 | 71.043 | 0 | 9.9 | 5.209 | 0.997 | 3.814 | 1.441 | 3.176 | 0 | 0 | 1.201 | 0.013 | 0.419 | 0.322 | 0
1 | 64.25 | 0.377 | 11.341 | 7.246 | 1.311 | 6.331 | 1.995 | 3.031 | 0.02 | 0 | 0.831 | 0.041 | 0 | 0.365 | 0
1 | 76.635 | 0 | 0.471 | 4.718 | 1.186 | 6.009 | 2.311 | 3.272 | 0.94 | 1.851 | 1.087 | 0 | 0 | 0.018 | 0
1 | 92.563 | 0 | 0.025 | 1.082 | 0.003 | 1.99 | 0.175 | 3.242 | 0.001 | 0.003 | 0.61 | 0 | 0 | 0.001 | 1
1 | 77.989 | 0 | 0.042 | 4.418 | 1.133 | 5.843 | 2.224 | 3.157 | 0.929 | 1.829 | 1.046 | 0 | 0 | 0 | 0
1 | 62.043 | 3.276 | 12.302 | 8.268 | 0.59 | 8.828 | 0.81 | 1.028 | 1.413 | 0.016 | 0.302 | 0.001 | 0 | 0.003 | 0
1 | 63.529 | 2.879 | 13.115 | 8.235 | 0.608 | 8.05 | 0.476 | 0.714 | 1.041 | 0 | 0.105 | 0.015 | 0 | 0.002 | 0
1 | 61.87 | 3.21 | 7.44 | 0 | 1.02 | 3.15 | 1.04 | 1.29 | 0.19 | 0 | 0.26 | 0 | 0 | 0 | 0
1 | 68.026 | 0.299 | 8.206 | 5.455 | 1.021 | 5.927 | 1.917 | 3.835 | 1.223 | 2.137 | 0.767 | 0.054 | 0 | 0 | 0
1 | 60.298 | 1.048 | 9.212 | 6.384 | 1.307 | 9.443 | 4.491 | 2.091 | 0.586 | 0.653 | 3.204 | 0.081 | 0 | 0 | 0
1 | 66.779 | 0 | 10.306 | 6.659 | 1.166 | 5.105 | 2.03 | 3.673 | 0 | 0 | 1.094 | 0.02 | 0 | 0.416 | 0
1 | 66.328 | 2.065 | 9.684 | 6.828 | 0.125 | 5.486 | 2.571 | 4.001 | 0.025 | 0.07 | 1.33 | 0.009 | 0 | 0 | 0
1 | 84.132 | 0 | 3.73 | 2.77 | 0.343 | 4.659 | 0.667 | 1.483 | 0.461 | 0.554 | 0.784 | 0 | 0 | 0 | 0
1 | 63.464 | 2.911 | 13.101 | 8.245 | 0.609 | 8.112 | 0.471 | 0.69 | 1.066 | 0 | 0.101 | 0.015 | 0 | 0 | 0
1 | 62.2 | 1.532 | 11.202 | 7.966 | 0.724 | 6.29 | 2.499 | 3.546 | 0 | 0 | 1.047 | 0 | 0 | 0.167 | 0
1 | 62.618 | 0.6 | 10.89 | 7.486 | 1.467 | 7.361 | 2.232 | 2.739 | 0.201 | 0 | 0.826 | 0.034 | 0 | 0.354 | 0
1 | 90.368 | 0.133 | 1.051 | 1.556 | 0.653 | 3.281 | 0.393 | 0.584 | 0.012 | 0 | 0.208 | 0 | 0 | 0 | 1
1 | 61.818 | 0.472 | 12.357 | 6.199 | 1.047 | 6.02 | 1.928 | 4.445 | 1.439 | 2.46 | 0.625 | 0.086 | 0 | 0 | 0
1 | 92.618 | 0 | 0.938 | 1.092 | 0.088 | 1.826 | 0.39 | 2.147 | 0.002 | 0.005 | 0.457 | 0.003 | 0 | 0.023 | 1
1 | 84.151 | 0.309 | 4.201 | 3.266 | 0.405 | 3.356 | 0.547 | 2.344 | 0.016 | 0 | 0.522 | 0.006 | 0 | 0.073 | 1
1 | 59.839 | 0.068 | 7.616 | 5.236 | 1.702 | 9.726 | 5.879 | 2.145 | 0.345 | 0.939 | 4.361 | 0.116 | 0 | 0 | 0
1 | 72.845 | 0 | 4.26 | 5.552 | 1.197 | 5.682 | 2.162 | 3.237 | 0.569 | 1.121 | 1.062 | 0.001 | 0 | 0.164 | 0
1 | 61.095 | 2.383 | 6.239 | 0.098 | 0.891 | 0.872 | 1.041 | 1.16 | 0.188 | 0 | 0.206 | 0 | 0 | 0.003 | 0
1 | 65.385 | 1.486 | 13.103 | 7.934 | 0.824 | 6.256 | 0.899 | 1.394 | 0.078 | 0 | 0.231 | 0.028 | 0 | 0.105 | 0
1 | 73.149 | 0.38 | 7.553 | 5.11 | 1.114 | 5.639 | 1.568 | 2.22 | 0.182 | 0 | 0.58 | 0.033 | 0 | 0.257 | 0
1 | 67.786 | 0.845 | 11.693 | 7.076 | 0.731 | 4.859 | 1.211 | 2.729 | 0.056 | 0.021 | 0.697 | 0.016 | 0 | 0.228 | 0
1 | 62.137 | 2.316 | 5.948 | 0.046 | 0.871 | 0.878 | 1.011 | 1.179 | 0.183 | 0 | 0.21 | 0 | 0 | 0 | 0
1 | 91.673 | 0.01 | 0.998 | 1.761 | 0.649 | 3.556 | 0.385 | 0.636 | 0.032 | 0.055 | 0.219 | 0.002 | 0 | 0 | 1
1 | 65.489 | 1.481 | 13.059 | 7.908 | 0.821 | 6.239 | 0.897 | 1.395 | 0.078 | 0 | 0.231 | 0.028 | 0 | 0.105 | 0
1 | 92.617 | 0 | 0.033 | 1.096 | 0.029 | 2.048 | 0.178 | 3.12 | 0 | 0 | 0.592 | 0 | 0 | 0 | 1
1 | 95.18 | 0 | 0.559 | 0.497 | 0.212 | 1.477 | 0.236 | 1.115 | 0 | 0 | 0.141 | 0 | 0 | 0 | 1
1 | 74.193 | 0 | 3.123 | 4.904 | 1.164 | 5.831 | 2.199 | 3.401 | 0.684 | 1.399 | 1.281 | 0.006 | 0 | 0.107 | 0
1 | 62.144 | 0 | 10.825 | 7.186 | 1.722 | 7.332 | 2.565 | 3.296 | 0.048 | 0.097 | 0.919 | 0.06 | 0 | 0.446 | 0
1 | 62.772 | 1.284 | 10.961 | 7.831 | 0.861 | 6.32 | 2.431 | 3.331 | 0 | 0 | 1.006 | 0 | 0 | 0.199 | 0
1 | 61.306 | 3.203 | 12.365 | 8.388 | 0.438 | 8.192 | 1.303 | 1.907 | 1.072 | 0 | 0.534 | 0 | 0 | 0 | 0
1 | 69.105 | 2.468 | 10.366 | 6.551 | 0.482 | 7.834 | 0.365 | 0.554 | 1.25 | 0 | 0.295 | 0 | 0 | 0 | 0
1 | 61.612 | 0 | 11.297 | 6.988 | 1.609 | 7.011 | 2.507 | 3.715 | 0.345 | 0.7 | 0.881 | 0.07 | 0 | 0.355 | 0
1 | 62.412 | 1.444 | 11.114 | 7.917 | 0.773 | 6.299 | 2.474 | 3.467 | 0 | 0 | 1.032 | 0 | 0 | 0.178 | 0
1 | 69.649 | 1.224 | 4.719 | 3.218 | 1.078 | 4.605 | 1.744 | 2.633 | 0.503 | 0.848 | 0.793 | 0 | 0 | 0.074 | 0
1 | 79.463 | 0 | 9.418 | 0 | 1.53 | 3.05 | 0 | 0.001 | 0 | 0 | 1.36 | 0.07 | 2.36 | 0 | 0
1 | 62.234 | 2.357 | 11.697 | 8.098 | 0.678 | 7.545 | 1.653 | 2.259 | 0.693 | 0 | 0.673 | 0 | 0 | 0.091 | 0
1 | 61.643 | 0 | 11.596 | 6.674 | 1.469 | 6.587 | 2.41 | 4.1 | 0.643 | 1.304 | 0.83 | 0.078 | 0 | 0.256 | 0
1 | 70.372 | 2.368 | 5.754 | 0.189 | 0.752 | 2.707 | 0.843 | 1.384 | 0.14 | 0 | 0.231 | 0 | 0 | 0 | 0
1 | 62.356 | 0 | 10.682 | 7.198 | 1.732 | 7.376 | 2.56 | 3.243 | 0 | 0 | 0.928 | 0.058 | 0 | 0.458 | 0
1 | 61.013 | 2.401 | 6.158 | 0 | 0.894 | 0.819 | 1.041 | 1.142 | 0.19 | 0.001 | 0.202 | 0 | 0 | 0 | 0
1 | 73.72 | 0 | 3.5 | 4.763 | 1.196 | 6.018 | 2.201 | 3.374 | 0.645 | 1.358 | 1.389 | 0.01 | 0 | 0.112 | 0
1 | 73.458 | 0 | 3.646 | 2.159 | 1.509 | 8.286 | 2.242 | 2.798 | 0.545 | 1.553 | 2.533 | 0.053 | 0 | 0 | 0
1 | 84.305 | 0 | 5.816 | 2.58 | 0.188 | 4.423 | 0.281 | 1.055 | 0.228 | 0.011 | 0.689 | 0.007 | 0 | 0.049 | 0
1 | 78.362 | 0.046 | 1.137 | 4.081 | 0.974 | 5.641 | 1.878 | 2.744 | 0.836 | 1.543 | 0.994 | 0 | 0 | 0 | 0
1 | 74.443 | 0 | 3.043 | 5.2 | 1.113 | 5.501 | 2.178 | 3.46 | 0.695 | 1.37 | 1.121 | 0 | 0 | 0.119 | 0
1 | 62.821 | 0.193 | 11.205 | 7.274 | 1.532 | 6.907 | 2.302 | 3.187 | 0.048 | 0.078 | 0.874 | 0.052 | 0 | 0.405 | 0
1 | 67.004 | 1.148 | 4.488 | 2.384 | 0.971 | 2.522 | 1.562 | 2.176 | 0.422 | 0.628 | 0.611 | 0 | 0 | 0.054 | 0
1 | 68.483 | 1.805 | 8.125 | 6.902 | 0.841 | 7.382 | 1.192 | 1.674 | 1.041 | 0.748 | 0.481 | 0.009 | 0 | 0 | 0
1 | 92.438 | 0 | 0.099 | 0.998 | 0.551 | 2.555 | 0.222 | 1.556 | 0 | 0 | 0.365 | 0.001 | 0 | 0.004 | 1
1 | 61.358 | 3.163 | 12.331 | 8.372 | 0.452 | 8.172 | 1.313 | 1.912 | 1.06 | 0 | 0.538 | 0 | 0 | 0.005 | 0
1 | 65.951 | 1.349 | 12.803 | 7.659 | 0.841 | 6.023 | 0.942 | 1.547 | 0.071 | 0 | 0.322 | 0.027 | 0.047 | 0.124 | 0
1 | 94.248 | 0 | 0.745 | 0.725 | 0.038 | 1.511 | 0.445 | 1.564 | 0.008 | 0.021 | 0.441 | 0.003 | 0 | 0 | 1
1 | 92.164 | 0.217 | 1.522 | 1.157 | 0.207 | 1.898 | 0.481 | 1.397 | 0.003 | 0.007 | 0.26 | 0.001 | 0 | 0 | 1
1 | 71.506 | 0 | 9.867 | 4.962 | 1.012 | 3.741 | 1.366 | 3.039 | 0 | 0 | 1.211 | 0.015 | 0.507 | 0.306 | 0
1 | 62.387 | 1.574 | 11.197 | 7.943 | 0.759 | 6.477 | 2.357 | 3.295 | 0.099 | 0 | 0.981 | 0 | 0 | 0.166 | 0
1 | 70.32 | 0.764 | 10.573 | 6.466 | 0.649 | 4.538 | 1.092 | 2.778 | 0.04 | 0 | 0.683 | 0.015 | 0 | 0.206 | 0
1 | 92.72 | 0 | 0 | 0.94 | 0.54 | 2.51 | 0.2 | 1.54 | 0 | 0 | 0.36 | 0 | 0 | 0 | 1
1 | 60.444 | 2.697 | 12.404 | 8.353 | 0.297 | 7.01 | 2.328 | 3.315 | 0.354 | 0.061 | 1.109 | 0.012 | 0 | 0 | 0
1 | 80.277 | 0 | 0.953 | 3.852 | 0.896 | 5.41 | 1.713 | 2.716 | 0.756 | 1.402 | 0.95 | 0 | 0 | 0 | 0
1 | 59.01 | 2.86 | 12.53 | 8.7 | 0 | 6.16 | 2.88 | 4.73 | 0 | 0 | 1.27 | 0 | 0 | 0 | 0
1 | 86.847 | 0 | 5.213 | 1.989 | 0.021 | 4.134 | 0.025 | 0.798 | 0.249 | 0.014 | 0.697 | 0.001 | 0 | 0 | 0
1 | 63.456 | 2.91 | 13.083 | 8.223 | 0.609 | 8.094 | 0.472 | 0.691 | 1.065 | 0 | 0.102 | 0.015 | 0 | 0 | 0
1 | 61.603 | 0 | 11.203 | 7.087 | 1.653 | 7.144 | 2.538 | 3.594 | 0.251 | 0.509 | 0.897 | 0.067 | 0 | 0.386 | 0
1 | 77.837 | 0.124 | 1.3 | 3.956 | 0.972 | 5.51 | 1.853 | 2.696 | 0.816 | 1.495 | 0.97 | 0 | 0 | 0 | 0
1 | 61.302 | 3.204 | 12.363 | 8.387 | 0.437 | 8.193 | 1.303 | 1.908 | 1.073 | 0 | 0.535 | 0 | 0 | 0 | 0
1 | 92.679 | 0.001 | 0.038 | 1.06 | 0 | 1.963 | 0.175 | 3.186 | 0 | 0 | 0.594 | 0 | 0 | 0 | 1
1 | 61.639 | 0 | 11.598 | 6.675 | 1.469 | 6.588 | 2.41 | 4.1 | 0.643 | 1.304 | 0.831 | 0.078 | 0 | 0.256 | 0
1 | 62.332 | 2.766 | 12.296 | 7.802 | 0.742 | 8.553 | 0.801 | 1.309 | 1.582 | 0.519 | 0.258 | 0.018 | 0 | 0 | 0
1 | 62.47 | 3.38 | 12.28 | 8.23 | 0.66 | 9.23 | 0.5 | 0.47 | 1.62 | 0 | 0.16 | 0 | 0 | 0 | 0
1 | 60.845 | 2.111 | 5.687 | 0.006 | 0.847 | 0.011 | 1.037 | 1.095 | 0.189 | 0 | 0.181 | 0 | 0 | 0 | 0
1 | 61.396 | 3.136 | 12.308 | 8.362 | 0.462 | 8.158 | 1.32 | 1.915 | 1.05 | 0 | 0.54 | 0 | 0 | 0.008 | 0
1 | 94.897 | 0 | 0.561 | 0.643 | 0 | 1.354 | 0.312 | 1.636 | 0 | 0 | 0.363 | 0 | 0 | 0 | 1
1 | 61.743 | 2.409 | 11.24 | 7.819 | 0.161 | 6.142 | 2.951 | 4.249 | 0.029 | 0.081 | 1.458 | 0.01 | 0 | 0 | 0
1 | 64.88 | 1.999 | 10.066 | 4.018 | 0.843 | 4.186 | 1.073 | 1.964 | 0.114 | 0 | 0.449 | 0.011 | 0 | 0.111 | 0
1 | 66.418 | 0 | 9.498 | 6.998 | 1.533 | 6.35 | 2.025 | 2.169 | 0 | 0 | 0.779 | 0 | 0 | 0.353 | 0
1 | 62.613 | 2.782 | 12.725 | 8.251 | 0.479 | 7.508 | 1.126 | 1.823 | 0.797 | 0 | 0.448 | 0.009 | 0 | 0.021 | 0
1 | 91.972 | 0.16 | 1.91 | 1.297 | 0.278 | 1.992 | 0.308 | 1.145 | 0.008 | 0 | 0.151 | 0.003 | 0 | 0.011 | 1
1 | 65.414 | 0 | 9.809 | 7.145 | 1.583 | 6.555 | 2.121 | 2.298 | 0 | 0 | 0.806 | 0.007 | 0 | 0.372 | 0
1 | 67.034 | 2.028 | 9.55 | 6.66 | 0.169 | 5.403 | 2.521 | 3.753 | 0.025 | 0.069 | 1.25 | 0.008 | 0 | 0 | 0
1 | 65.66 | 0 | 9.735 | 7.132 | 1.571 | 6.494 | 2.089 | 2.236 | 0 | 0 | 0.798 | 0.003 | 0 | 0.366 | 0
1 | 96.299 | 0 | 0.831 | 0.32 | 0 | 0.947 | 0.276 | 1.031 | 0 | 0 | 0.094 | 0 | 0 | 0 | 1
1 | 61.71 | 0 | 12.37 | 5.87 | 1.11 | 5.5 | 2.16 | 5.09 | 1.41 | 2.86 | 0.7 | 0.1 | 0 | 0 | 0
1 | 92.72 | 0 | 0 | 0.94 | 0.54 | 2.51 | 0.2 | 1.54 | 0 | 0 | 0.36 | 0 | 0 | 0 | 1
1 | 96.77 | 0 | 0.92 | 0.21 | 0 | 0.81 | 0.26 | 0.84 | 0 | 0 | 0 | 0 | 0 | 0 | 1
1 | 61.085 | 2.088 | 6.785 | 0.962 | 1.009 | 1.69 | 1.247 | 1.42 | 0.165 | 0 | 0.297 | 0.008 | 0 | 0.061 | 0
1 | 75.21 | 0 | 4.02 | 4.404 | 1.177 | 5.126 | 1.845 | 2.93 | 0.589 | 1.16 | 1.158 | 0.011 | 0.361 | 0.101 | 0
1 | 95.115 | 0 | 0.557 | 0.511 | 0.215 | 1.494 | 0.244 | 1.122 | 0.004 | 0.007 | 0.145 | 0 | 0 | 0 | 1
1 | 90.597 | 0 | 0.03 | 1.535 | 0.159 | 2.514 | 0.461 | 3.198 | 0.131 | 0.257 | 0.66 | 0 | 0 | 0 | 1
1 | 94.29 | 0 | 1.01 | 0.72 | 0 | 1.46 | 0.29 | 1.65 | 0 | 0 | 0.15 | 0 | 0 | 0 | 1
1 | 81.8 | 0 | 0.87 | 3.535 | 0.815 | 5.057 | 1.53 | 2.651 | 0.662 | 1.227 | 0.889 | 0 | 0 | 0 | 0
1 | 71.968 | 0.006 | 3.847 | 2.271 | 1.614 | 8.77 | 2.377 | 2.875 | 0.586 | 1.66 | 2.698 | 0.057 | 0 | 0 | 0
1 | 63.636 | 0 | 10.491 | 7.17 | 1.61 | 6.805 | 2.367 | 3.039 | 0 | 0 | 0.925 | 0.037 | 0 | 0.431 | 0
1 | 92.259 | 0 | 0.771 | 1.679 | 0.643 | 3.51 | 0.356 | 0.556 | 0 | 0 | 0.212 | 0 | 0 | 0.001 | 1
1 | 61.816 | 0.471 | 12.357 | 6.199 | 1.047 | 6.02 | 1.928 | 4.446 | 1.439 | 2.461 | 0.625 | 0.086 | 0 | 0 | 0
1 | 93.599 | 0.024 | 1.293 | 0.887 | 0.018 | 1.549 | 0.312 | 1.675 | 0.001 | 0 | 0.163 | 0 | 0 | 0.006 | 1
1 | 62.719 | 3.022 | 12.27 | 8.151 | 0.596 | 8.371 | 0.836 | 1.193 | 1.253 | 0 | 0.34 | 0.002 | 0 | 0.027 | 0
1 | 65.368 | 0.411 | 8.85 | 6.842 | 1.447 | 7.139 | 2.235 | 2.983 | 0.396 | 0.392 | 0.897 | 0.036 | 0 | 0.312 | 0
1 | 83.378 | 0.364 | 5.372 | 3.382 | 0.309 | 2.82 | 0.695 | 2.051 | 0.019 | 0 | 0.496 | 0.007 | 0 | 0.098 | 1
1 | 63.226 | 3.188 | 11.861 | 8.03 | 0.582 | 8.647 | 0.773 | 0.973 | 1.367 | 0 | 0.292 | 0 | 0 | 0 | 0
1 | 90.559 | 0.284 | 1.25 | 0.43 | 0.297 | 1.279 | 0.344 | 1.111 | 0.025 | 0 | 0.146 | 0 | 0 | 0 | 1
1 | 62.481 | 1.247 | 11.037 | 7.83 | 0.9 | 6.417 | 2.47 | 3.394 | 0 | 0 | 1.013 | 0.006 | 0 | 0.213 | 0
1 | 76.621 | 0 | 2.783 | 4.715 | 0.995 | 5.059 | 1.981 | 3.257 | 0.622 | 1.225 | 1.04 | 0 | 0 | 0.106 | 0
1 | 79.823 | 0.737 | 7.082 | 3.734 | 0 | 4.601 | 0.742 | 1.798 | 0.186 | 0 | 0.817 | 0 | 0 | 0 | 0
1 | 76.277 | 0.01 | 0.507 | 4.799 | 1.199 | 6.085 | 2.343 | 3.312 | 0.95 | 1.872 | 1.104 | 0 | 0 | 0.018 | 0
1 | 61.602 | 0.038 | 11.605 | 6.7 | 1.45 | 6.587 | 2.421 | 4.106 | 0.634 | 1.287 | 0.841 | 0.077 | 0 | 0.252 | 0
1 | 69.807 | 1.09 | 8.394 | 6.242 | 0.583 | 5.242 | 1.91 | 3.412 | 0 | 0 | 0.929 | 0 | 0 | 0.135 | 0
1 | 65.182 | 2.099 | 14.518 | 8.269 | 0.52 | 6.179 | 0.421 | 1.071 | 0.11 | 0 | 0.001 | 0.04 | 0 | 0 | 0
1 | 65.074 | 0.422 | 11.055 | 5.645 | 0.994 | 5.65 | 1.746 | 4.139 | 1.288 | 2.202 | 0.597 | 0.077 | 0 | 0 | 0
1 | 67.813 | 0.708 | 11.531 | 6.993 | 0.766 | 4.743 | 1.309 | 2.917 | 0.037 | 0 | 0.772 | 0.014 | 0 | 0.26 | 0
1 | 61.089 | 2.814 | 9.968 | 5.368 | 0.586 | 5.244 | 1.208 | 1.613 | 0.755 | 0 | 0.407 | 0 | 0 | 0 | 0
1 | 70.251 | 0 | 5.757 | 6.145 | 1.422 | 6.339 | 2.185 | 2.625 | 0.405 | 0.797 | 0.915 | 0 | 0 | 0.214 | 0
1 | 67.503 | 0.923 | 11.979 | 7.171 | 0.717 | 4.927 | 1.16 | 2.638 | 0.049 | 0.001 | 0.658 | 0.018 | 0 | 0.218 | 0
1 | 70.453 | 0 | 6.701 | 0.763 | 1.7 | 9.623 | 2.116 | 2.664 | 0.157 | 1.08 | 3.43 | 0.091 | 0 | 0.04 | 0
1 | 67.267 | 2.579 | 11.71 | 7.327 | 0.539 | 7.279 | 0.447 | 0.707 | 0.945 | 0 | 0.09 | 0.013 | 0 | 0 | 0
1 | 66.509 | 0.487 | 9.484 | 3.082 | 1.587 | 9.307 | 1.917 | 2.194 | 0.147 | 0.837 | 2.673 | 0.08 | 0 | 0.065 | 0
1 | 59.041 | 2.847 | 12.517 | 8.693 | 0.007 | 6.162 | 2.876 | 4.718 | 0 | 0 | 1.268 | 0 | 0 | 0.002 | 0
1 | 65.772 | 0.087 | 9.61 | 6.928 | 1.545 | 6.351 | 2.032 | 2.156 | 0.005 | 0 | 0.776 | 0 | 0 | 0.35 | 0
1 | 69.832 | 0.838 | 10.895 | 6.631 | 0.672 | 4.702 | 1.073 | 2.596 | 0.044 | 0 | 0.636 | 0.016 | 0 | 0.198 | 0
1 | 61.271 | 0 | 7.688 | 4.464 | 1.776 | 10.2 | 5.309 | 2.261 | 0.316 | 1.025 | 4.372 | 0.117 | 0 | 0.009 | 0
1 | 61.861 | 1.8 | 11.985 | 7.55 | 0.986 | 7.819 | 1.531 | 2.412 | 1.066 | 0.596 | 0.54 | 0.036 | 0 | 0.117 | 0
1 | 59.844 | 0.051 | 7.751 | 5.454 | 1.712 | 10.032 | 5.96 | 2.162 | 0.366 | 0.955 | 4.436 | 0.118 | 0 | 0 | 0
1 | 61.823 | 0 | 12.271 | 5.761 | 1.128 | 5.612 | 2.165 | 5.037 | 1.384 | 2.826 | 0.767 | 0.1 | 0 | 0.001 | 0
1 | 61.704 | 2.398 | 11.148 | 7.82 | 0.187 | 6.201 | 2.935 | 4.268 | 0.029 | 0.081 | 1.469 | 0.01 | 0 | 0 | 0
1 | 86.385 | 0.382 | 3.377 | 2.552 | 0.205 | 2.638 | 0.89 | 2.058 | 0 | 0 | 0.531 | 0 | 0 | 0.047 | 1
1 | 82.371 | 0.377 | 7.069 | 3.317 | 0.13 | 4.435 | 0.149 | 0.964 | 0.214 | 0 | 0.563 | 0.007 | 0 | 0.017 | 0
1 | 71.814 | 0.008 | 3.975 | 2.326 | 1.606 | 8.724 | 2.373 | 2.906 | 0.598 | 1.676 | 2.667 | 0.058 | 0 | 0 | 0
1 | 65.852 | 1.73 | 12.081 | 7.523 | 0.698 | 6.334 | 0.943 | 1.927 | 0.564 | 0 | 0.493 | 0.012 | 0 | 0.147 | 0
1 | 62.117 | 3.309 | 12.283 | 8.272 | 0.579 | 8.841 | 0.789 | 0.993 | 1.419 | 0 | 0.296 | 0 | 0 | 0 | 0
1 | 92.223 | 0.005 | 0.798 | 1.688 | 0.64 | 3.507 | 0.354 | 0.561 | 0 | 0 | 0.212 | 0 | 0 | 0.001 | 1
1 | 72.457 | 0.527 | 4.943 | 5.901 | 1.069 | 6.146 | 1.83 | 2.63 | 0.643 | 1.213 | 0.794 | 0.01 | 0 | 0.049 | 0
1 | 60.931 | 2.707 | 11.893 | 8.269 | 0 | 5.902 | 2.743 | 4.56 | 0 | 0 | 1.221 | 0 | 0 | 0 | 0
1 | 61.642 | 0 | 11.596 | 6.675 | 1.469 | 6.588 | 2.41 | 4.1 | 0.643 | 1.304 | 0.831 | 0.078 | 0 | 0.256 | 0
1 | 59.108 | 2.581 | 12.093 | 8.381 | 0.165 | 6.508 | 3.155 | 4.498 | 0.045 | 0.11 | 1.554 | 0.012 | 0 | 0 | 0
1 | 63.28 | 1.779 | 4.791 | 0.758 | 0.91 | 0.996 | 1.254 | 1.442 | 0.32 | 0.317 | 0.328 | 0 | 0 | 0 | 0
1 | 74.147 | 0.079 | 3.263 | 5.274 | 1.101 | 5.581 | 2.145 | 3.401 | 0.713 | 1.337 | 1.102 | 0 | 0 | 0.116 | 0
1 | 61.88 | 3.206 | 7.444 | 0.009 | 1.02 | 3.151 | 1.041 | 1.293 | 0.19 | 0 | 0.261 | 0 | 0 | 0.001 | 0
1 | 73.91 | 0 | 5.434 | 5.252 | 0.953 | 4.983 | 1.848 | 3.293 | 0.436 | 0.808 | 1.082 | 0.002 | 0 | 0.193 | 0
1 | 65.661 | 0 | 9.736 | 7.132 | 1.57 | 6.494 | 2.088 | 2.236 | 0 | 0 | 0.798 | 0.003 | 0 | 0.366 | 0
1 | 62.437 | 2.948 | 7.653 | 0.521 | 1.013 | 3.233 | 1.102 | 1.497 | 0.175 | 0 | 0.333 | 0 | 0 | 0.032 | 0
1 | 69.245 | 0.444 | 8.997 | 3.923 | 0.978 | 2.958 | 1.298 | 2.631 | 0.04 | 0 | 0.995 | 0.012 | 0.401 | 0.242 | 0
1 | 96.768 | 0 | 0.92 | 0.211 | 0 | 0.811 | 0.26 | 0.841 | 0 | 0 | 0 | 0 | 0 | 0 | 1
1 | 61.711 | 0 | 12.37 | 5.87 | 1.11 | 5.5 | 2.16 | 5.09 | 1.41 | 2.86 | 0.7 | 0.1 | 0 | 0 | 0
1 | 67.462 | 0.897 | 11.851 | 7.147 | 0.712 | 4.874 | 1.236 | 2.77 | 0.044 | 0 | 0.705 | 0.016 | 0 | 0.226 | 0
1 | 61.761 | 0 | 12.332 | 5.867 | 1.11 | 5.5 | 2.16 | 5.083 | 1.407 | 2.854 | 0.702 | 0.1 | 0 | 0 | 0
1 | 92.15 | 0.097 | 1.688 | 1.203 | 0.052 | 1.785 | 0.437 | 1.772 | 0 | 0 | 0.209 | 0 | 0 | 0.012 | 1
1 | 67.625 | 0.016 | 7.433 | 0.087 | 1.967 | 11.096 | 2.374 | 2.498 | 0.199 | 1.365 | 4.137 | 0.109 | 0 | 0.001 | 0
1 | 71.983 | 0 | 3.833 | 2.261 | 1.615 | 8.769 | 2.38 | 2.88 | 0.584 | 1.663 | 2.702 | 0.057 | 0 | 0 | 0
1 | 61.744 | 1.789 | 9.016 | 3.231 | 1.342 | 5.045 | 1.732 | 2.194 | 0.127 | 0.044 | 0.557 | 0.027 | 0 | 0.201 | 0
1 | 76.371 | 0 | 0.464 | 4.778 | 1.202 | 6.078 | 2.336 | 3.305 | 0.952 | 1.875 | 1.102 | 0 | 0 | 0.018 | 0
1 | 62.054 | 3.315 | 12.309 | 8.284 | 0.58 | 8.853 | 0.79 | 0.99 | 1.422 | 0 | 0.296 | 0 | 0.001 | 0 | 0
1 | 65.389 | 1.485 | 13.101 | 7.932 | 0.824 | 6.254 | 0.899 | 1.396 | 0.078 | 0 | 0.232 | 0.028 | 0 | 0.105 | 0
1 | 61.128 | 2.321 | 6.575 | 0.667 | 0.884 | 1.277 | 1.161 | 1.338 | 0.174 | 0 | 0.271 | 0 | 0 | 0.015 | 0
1 | 63.817 | 0.316 | 11.308 | 7.231 | 1.371 | 6.478 | 2.087 | 3.11 | 0.047 | 0.062 | 0.844 | 0.045 | 0 | 0.372 | 0
1 | 60.175 | 2.873 | 12.679 | 8.581 | 0.159 | 6.671 | 2.25 | 3.673 | 0.279 | 0 | 0.964 | 0.004 | 0 | 0 | 0
1 | 87.412 | 0 | 2.379 | 2.573 | 0.821 | 4.142 | 0.714 | 0.987 | 0 | 0 | 0.327 | 0.01 | 0 | 0.075 | 1
1 | 62.127 | 3.282 | 12.306 | 8.271 | 0.581 | 8.799 | 0.796 | 1.014 | 1.402 | 0 | 0.301 | 0 | 0 | 0.003 | 0
1 | 69.564 | 1.784 | 9.767 | 6.182 | 0 | 5.37 | 1.796 | 3.243 | 0.094 | 0 | 1.04 | 0 | 0 | 0 | 0
1 | 61.302 | 3.204 | 12.364 | 8.389 | 0.437 | 8.194 | 1.303 | 1.908 | 1.073 | 0 | 0.535 | 0 | 0 | 0 | 0
1 | 62.786 | 0 | 10.847 | 6.854 | 1.754 | 7.2 | 2.443 | 3.049 | 0 | 0 | 0.968 | 0.061 | 0.159 | 0.438 | 0
1 | 67.751 | 0 | 9.532 | 5.557 | 1.22 | 5.672 | 2.003 | 3.629 | 0.521 | 1.057 | 0.713 | 0.063 | 0 | 0.207 | 0
1 | 70.185 | 1.259 | 11.24 | 6.753 | 0.698 | 5.423 | 0.801 | 1.309 | 0.066 | 0 | 0.195 | 0.024 | 0 | 0.089 | 0
1 | 77.382 | 0.538 | 7.7 | 4.76 | 0.515 | 3.701 | 0.853 | 2.316 | 0.028 | 0 | 0.514 | 0.01 | 0 | 0.145 | 0
1 | 63.539 | 0.574 | 11.637 | 7.55 | 1.38 | 6.899 | 1.891 | 2.421 | 0.03 | 0 | 0.649 | 0.041 | 0 | 0.317 | 0
1 | 92.63 | 0 | 0 | 1.07 | 0 | 1.98 | 0.17 | 3.24 | 0 | 0 | 0.61 | 0 | 0 | 0 | 1
1 | 60.815 | 2.085 | 5.743 | 0.012 | 0.868 | 0.178 | 1.063 | 1.115 | 0.19 | 0.021 | 0.241 | 0.002 | 0 | 0.001 | 0
1 | 61.732 | 0.576 | 11.177 | 7.5 | 1.581 | 7.795 | 2.258 | 2.793 | 0.276 | 0 | 0.807 | 0.05 | 0 | 0.39 | 0
1 | 61.584 | 0 | 10.993 | 7.305 | 1.75 | 7.439 | 2.606 | 3.326 | 0.043 | 0.088 | 0.933 | 0.061 | 0 | 0.456 | 0
1 | 92.478 | 0 | 0.057 | 1.097 | 0.007 | 2.003 | 0.181 | 3.244 | 0.003 | 0.006 | 0.611 | 0 | 0 | 0.001 | 1
1 | 62.351 | 3.184 | 12.304 | 8.229 | 0.586 | 8.634 | 0.808 | 1.078 | 1.343 | 0 | 0.313 | 0.001 | 0 | 0.012 | 0
1 | 79.725 | 0 | 1.016 | 3.952 | 0.923 | 5.506 | 1.791 | 2.706 | 0.795 | 1.475 | 0.96 | 0 | 0 | 0 | 0
1 | 61.72 | 3.267 | 12.334 | 8.332 | 0.517 | 8.565 | 1.016 | 1.393 | 1.269 | 0 | 0.401 | 0 | 0 | 0 | 0
1 | 62.591 | 0.56 | 10.873 | 7.327 | 1.544 | 7.649 | 2.202 | 2.776 | 0.269 | 0 | 0.797 | 0.048 | 0 | 0.379 | 0
1 | 64.384 | 0.938 | 10.505 | 7.5 | 1.239 | 6.992 | 1.859 | 2.14 | 0.314 | 0 | 0.721 | 0.002 | 0 | 0.259 | 0
1 | 62.084 | 3.306 | 12.331 | 8.286 | 0.58 | 8.836 | 0.782 | 0.982 | 1.413 | 0 | 0.291 | 0 | 0 | 0 | 0
1 | 66.657 | 1.353 | 12.908 | 7.576 | 0.645 | 5.379 | 0.89 | 2.066 | 0.071 | 0 | 0.416 | 0.026 | 0 | 0.139 | 0
1 | 67.317 | 1.02 | 12.186 | 7.266 | 0.7 | 5.023 | 1.099 | 2.51 | 0.054 | 0.001 | 0.602 | 0.019 | 0 | 0.2 | 0
1 | 64.184 | 2.161 | 5.544 | 0.106 | 0.804 | 0.93 | 0.953 | 1.346 | 0.171 | 0 | 0.24 | 0 | 0 | 0 | 0
1 | 77.505 | 0 | 1.747 | 3.703 | 1.089 | 6.369 | 1.952 | 2.75 | 0.777 | 1.555 | 1.368 | 0.012 | 0 | 0 | 0
1 | 62.239 | 0.214 | 12.475 | 6.167 | 1.069 | 5.609 | 1.979 | 4.558 | 1.218 | 2.449 | 0.633 | 0.09 | 0 | 0.015 | 0
1 | 70.696 | 0 | 6.695 | 0.022 | 1.773 | 10.068 | 2.167 | 2.335 | 0.179 | 1.236 | 3.743 | 0.098 | 0 | 0 | 0
1 | 65.88 | 0 | 9.67 | 7.12 | 1.56 | 6.44 | 2.06 | 2.18 | 0 | 0 | 0.79 | 0 | 0 | 0.36 | 0
1 | 64.997 | 0.295 | 10.017 | 7.292 | 1.408 | 6.454 | 2.167 | 2.487 | 0 | 0 | 0.846 | 0.002 | 0 | 0.327 | 0
1 | 65.66 | 0 | 9.735 | 7.131 | 1.571 | 6.493 | 2.089 | 2.236 | 0 | 0 | 0.798 | 0.003 | 0 | 0.366 | 0
1 | 79.49 | 0 | 4.771 | 4.024 | 0.767 | 4.175 | 1.109 | 2.722 | 0 | 0 | 0.694 | 0.001 | 0 | 0.179 | 1
1 | 72.917 | 1.541 | 10.765 | 6.273 | 0.382 | 4.943 | 0.381 | 1.34 | 0.081 | 0 | 0.115 | 0.029 | 0 | 0 | 0
1 | 61.369 | 1.85 | 6.215 | 0.908 | 0.941 | 0.821 | 1.17 | 1.229 | 0.166 | 0 | 0.258 | 0 | 0 | 0.046 | 0
1 | 63.23 | 2.943 | 13.021 | 8.26 | 0.59 | 8.121 | 0.561 | 0.821 | 1.067 | 0 | 0.148 | 0.013 | 0 | 0 | 0
1 | 86.128 | 0 | 1.538 | 1.835 | 0.778 | 4.02 | 1.37 | 1.668 | 0.07 | 0.194 | 1.189 | 0.024 | 0 | 0 | 1
1 | 92.904 | 0.024 | 0.855 | 1.044 | 0.066 | 1.791 | 0.356 | 2.113 | 0.012 | 0 | 0.448 | 0.002 | 0 | 0.016 | 1
1 | 61.058 | 2.236 | 6.586 | 0.405 | 0.909 | 1.138 | 1.117 | 1.414 | 0.274 | 0.197 | 0.235 | 0.007 | 0 | 0 | 0
1 | 78.75 | 0 | 1.037 | 4.171 | 0.976 | 5.765 | 1.897 | 2.781 | 0.85 | 1.577 | 1.012 | 0 | 0 | 0 | 0
1 | 59.18 | 2.535 | 12.051 | 8.373 | 0.196 | 6.529 | 3.148 | 4.459 | 0.031 | 0.086 | 1.546 | 0.012 | 0 | 0.011 | 0
1 | 93.078 | 0.195 | 1.28 | 1.072 | 0.034 | 1.764 | 0.348 | 1.517 | 0.084 | 0 | 0.347 | 0 | 0 | 0 | 1
1 | 90.811 | 0 | 1.165 | 1.603 | 0.72 | 3.944 | 0.475 | 0.674 | 0.011 | 0.076 | 0.432 | 0.006 | 0 | 0.003 | 1
1 | 68.48 | 0.96 | 11.777 | 6.957 | 0.659 | 4.966 | 1.034 | 2.408 | 0.065 | 0 | 0.605 | 0.018 | 0 | 0.189 | 0
1 | 61.651 | 0.018 | 11.607 | 6.685 | 1.464 | 6.597 | 2.398 | 4.079 | 0.646 | 1.296 | 0.826 | 0.078 | 0 | 0.254 | 0
1 | 66.933 | 0 | 7.588 | 5.994 | 1.373 | 6.407 | 2.385 | 3.815 | 0.755 | 1.511 | 0.929 | 0.05 | 0 | 0.17 | 0
1 | 62.542 | 1.157 | 9.43 | 4.656 | 1.458 | 5.721 | 1.939 | 2.339 | 0.068 | 0 | 0.665 | 0.026 | 0 | 0.279 | 0
1 | 70.239 | 0.28 | 10.513 | 5.668 | 0.919 | 4.103 | 1.312 | 2.937 | 0.015 | 0 | 1.041 | 0.015 | 0.341 | 0.282 | 0
1 | 63.688 | 2.201 | 12.796 | 8.123 | 0.663 | 7.062 | 1.067 | 1.608 | 0.492 | 0 | 0.357 | 0.017 | 0 | 0.061 | 0
1 | 68.826 | 0 | 8.908 | 5.375 | 1.128 | 5.519 | 1.891 | 3.901 | 0.494 | 1.002 | 0.779 | 0.06 | 0 | 0.196 | 0
1 | 82.828 | 0 | 0.924 | 3.281 | 0.732 | 4.651 | 1.502 | 2.472 | 0.637 | 1.182 | 0.846 | 0 | 0 | 0 | 0
1 | 67.803 | 0.555 | 10.634 | 6.741 | 0.868 | 4.915 | 1.544 | 3.232 | 0.203 | 0 | 0.954 | 0.006 | 0 | 0.32 | 0
1 | 63.453 | 0.475 | 10.946 | 7.053 | 1.481 | 7.081 | 2.101 | 2.836 | 0.228 | 0 | 0.878 | 0.044 | 0.089 | 0.375 | 0
1 | 61.029 | 2.395 | 6.163 | 0.002 | 0.897 | 0.847 | 1.044 | 1.146 | 0.19 | 0.004 | 0.212 | 0 | 0 | 0 | 0
1 | 68.6 | 0.163 | 10.392 | 6.526 | 0.89 | 4.293 | 1.684 | 3.621 | 0.009 | 0 | 1.067 | 0.006 | 0 | 0.364 | 0
1 | 78.69 | 0 | 1.071 | 4.182 | 0.979 | 5.771 | 1.899 | 2.783 | 0.847 | 1.571 | 1.012 | 0 | 0 | 0.002 | 0
1 | 65.222 | 1.421 | 13.071 | 7.843 | 0.836 | 6.223 | 0.955 | 1.558 | 0.137 | 0.126 | 0.252 | 0.031 | 0 | 0.101 | 0
1 | 61.816 | 0.472 | 12.357 | 6.2 | 1.047 | 6.02 | 1.929 | 4.445 | 1.439 | 2.461 | 0.625 | 0.086 | 0 | 0 | 0
1 | 79.382 | 0.006 | 9.437 | 0.047 | 1.525 | 3.062 | 0.008 | 0.017 | 0 | 0 | 1.355 | 0.07 | 2.345 | 0.001 | 0
1 | 92.234 | 0.012 | 0.423 | 1.367 | 0.254 | 2.598 | 0.25 | 2.199 | 0.001 | 0 | 0.456 | 0 | 0 | 0.002 | 1
1 | 67.057 | 0 | 7.72 | 0.718 | 1.959 | 10.793 | 2.412 | 2.584 | 0.18 | 1.245 | 3.864 | 0.105 | 0 | 0.046 | 0
1 | 66.333 | 1.669 | 13.508 | 7.796 | 0.577 | 5.72 | 0.661 | 1.592 | 0.092 | 0 | 0.232 | 0.032 | 0 | 0.073 | 0
1 | 96.739 | 0 | 0.913 | 0.216 | 0.004 | 0.823 | 0.26 | 0.845 | 0 | 0 | 0.003 | 0 | 0 | 0 | 1
1 | 59.936 | 2.781 | 12.192 | 8.496 | 0.007 | 6.061 | 2.807 | 4.66 | 0 | 0 | 1.247 | 0 | 0 | 0 | 0
1 | 66.55 | 1.11 | 10.904 | 5.947 | 0.755 | 4.185 | 1.175 | 2.468 | 0.069 | 0 | 0.612 | 0.014 | 0 | 0.193 | 0
1 | 77.773 | 0 | 1.686 | 4.268 | 0.984 | 5.75 | 1.912 | 2.913 | 0.882 | 1.65 | 0.994 | 0.006 | 0 | 0 | 0
1 | 87.404 | 0.238 | 3.831 | 2.38 | 0.184 | 2.35 | 0.513 | 1.904 | 0.012 | 0 | 0.28 | 0.005 | 0 | 0.056 | 1
1 | 64.828 | 1.329 | 10.228 | 7.361 | 0.754 | 5.997 | 2.293 | 3.314 | 0 | 0 | 0.979 | 0 | 0 | 0.164 | 0
1 | 89.704 | 0.337 | 1.919 | 1.752 | 0.02 | 2.175 | 0.648 | 2.397 | 0.004 | 0.011 | 0.579 | 0.001 | 0 | 0 | 1
1 | 65.88 | 0 | 9.67 | 7.12 | 1.56 | 6.44 | 2.06 | 2.18 | 0 | 0 | 0.79 | 0 | 0 | 0.36 | 0
1 | 89.396 | 0.133 | 1.595 | 1.768 | 0.561 | 2.839 | 0.318 | 1.667 | 0.007 | 0 | 0.392 | 0.003 | 0 | 0.026 | 1
1 | 64.841 | 0.728 | 10.282 | 7.408 | 1.305 | 6.838 | 1.888 | 2.118 | 0.244 | 0 | 0.732 | 0 | 0 | 0.278 | 0
1 | 76.87 | 1.607 | 6.342 | 4.853 | 0.343 | 5.39 | 0.773 | 2.051 | 0.538 | 0 | 0.495 | 0 | 0 | 0 | 0
1 | 71.506 | 0 | 9.868 | 4.962 | 1.012 | 3.741 | 1.366 | 3.039 | 0 | 0 | 1.211 | 0.015 | 0.507 | 0.306 | 0
1 | 70.176 | 0 | 8.213 | 6.206 | 1.413 | 5.988 | 1.794 | 1.95 | 0 | 0 | 0.698 | 0.003 | 0 | 0.304 | 0
1 | 74.805 | 0 | 3.006 | 5.118 | 1.093 | 5.427 | 2.143 | 3.427 | 0.683 | 1.345 | 1.103 | 0 | 0 | 0.117 | 0
1 | 88.503 | 0 | 1.682 | 1.61 | 0.618 | 2.917 | 0.467 | 2.023 | 0.192 | 0.389 | 0.406 | 0.014 | 0 | 0 | 1
1 | 61.816 | 0.471 | 12.357 | 6.199 | 1.047 | 6.02 | 1.928 | 4.446 | 1.439 | 2.461 | 0.625 | 0.086 | 0 | 0 | 0
1 | 88.263 | 0.441 | 2.013 | 2.146 | 0.092 | 2.893 | 0.219 | 2.808 | 0.161 | 0 | 0.52 | 0.002 | 0 | 0 | 1
1 | 67.601 | 0.851 | 11.84 | 7.107 | 0.73 | 4.851 | 1.208 | 2.744 | 0.053 | 0.018 | 0.693 | 0.017 | 0 | 0.23 | 0
1 | 66.933 | 0 | 7.809 | 0.854 | 1.948 | 10.697 | 2.412 | 2.619 | 0.191 | 1.247 | 3.794 | 0.105 | 0 | 0.051 | 0
1 | 73.591 | 0.456 | 4.218 | 5.354 | 0.912 | 5.933 | 2.079 | 2.998 | 0.582 | 1.079 | 1.019 | 0 | 0 | 0.056 | 0
1 | 92.175 | 0 | 0.682 | 1.23 | 0.117 | 1.947 | 0.474 | 2.229 | 0.073 | 0.144 | 0.505 | 0 | 0 | 0.013 | 1
1 | 77.704 | 0 | 2.609 | 4.47 | 0.93 | 4.848 | 1.864 | 3.233 | 0.581 | 1.144 | 1.008 | 0 | 0 | 0.099 | 0
1 | 65.164 | 2.09 | 14.504 | 8.266 | 0.526 | 6.186 | 0.43 | 1.08 | 0.109 | 0 | 0.004 | 0.04 | 0 | 0.002 | 0
1 | 61.383 | 3.045 | 12.274 | 8.333 | 0.5 | 8.143 | 1.36 | 1.958 | 1.02 | 0 | 0.552 | 0.002 | 0 | 0.022 | 0
1 | 72.793 | 0.797 | 9.685 | 6.04 | 0.687 | 4.69 | 0.935 | 2.081 | 0.042 | 0 | 0.516 | 0.015 | 0 | 0.157 | 0
1 | 88.793 | 0 | 4.837 | 0.113 | 0.705 | 1.842 | 0.14 | 0.453 | 0 | 0 | 0.627 | 0.032 | 1.088 | 0 | 1
1 | 92.276 | 0 | 0.133 | 0.936 | 0.565 | 2.653 | 0.238 | 1.558 | 0.003 | 0.022 | 0.421 | 0.002 | 0 | 0.001 | 1
1 | 91.195 | 0.156 | 0.6 | 1.301 | 0.535 | 2.786 | 0.254 | 1.558 | 0.052 | 0 | 0.368 | 0 | 0 | 0 | 1
1 | 74.36 | 0.995 | 8.864 | 5.74 | 0.634 | 5.037 | 0.681 | 1.659 | 0.052 | 0 | 0.305 | 0.019 | 0 | 0.07 | 0
1 | 61.074 | 2.462 | 6.253 | 0 | 0.903 | 0.989 | 1.04 | 1.153 | 0.19 | 0 | 0.205 | 0 | 0 | 0 | 0
1 | 95.014 | 0 | 0.592 | 0.621 | 0 | 1.321 | 0.32 | 1.55 | 0 | 0 | 0.35 | 0 | 0 | 0 | 1
1 | 62.496 | 3.363 | 12.255 | 8.189 | 0.667 | 9.24 | 0.509 | 0.48 | 1.613 | 0.007 | 0.18 | 0.001 | 0 | 0 | 0
1 | 74.806 | 0.874 | 7.012 | 5.104 | 0.53 | 4.511 | 1.602 | 2.738 | 0 | 0 | 0.708 | 0 | 0 | 0.108 | 0
1 | 92.687 | 0 | 0.035 | 1.058 | 0 | 1.962 | 0.174 | 3.185 | 0 | 0 | 0.594 | 0 | 0 | 0 | 1
1 | 61.87 | 3.21 | 7.44 | 0 | 1.02 | 3.15 | 1.04 | 1.29 | 0.19 | 0 | 0.26 | 0 | 0 | 0 | 0
1 | 65.881 | 0 | 9.669 | 7.118 | 1.56 | 6.442 | 2.06 | 2.18 | 0 | 0 | 0.791 | 0 | 0 | 0.36 | 0
1 | 64.784 | 0 | 9.697 | 2.908 | 1.598 | 8.543 | 2.305 | 3.65 | 0.703 | 1.932 | 2.519 | 0.103 | 0 | 0.026 | 0
1 | 70.447 | 0 | 7.859 | 5.521 | 1.249 | 5.875 | 1.909 | 3.306 | 0.035 | 0.07 | 0.84 | 0.044 | 0 | 0.324 | 0
1 | 86.76 | 0.037 | 5.216 | 1.987 | 0.012 | 4.05 | 0.012 | 0.786 | 0.249 | 0 | 0.655 | 0 | 0 | 0 | 0
1 | 61.813 | 3.197 | 7.535 | 0.173 | 1.002 | 3.219 | 1.084 | 1.356 | 0.187 | 0.002 | 0.287 | 0 | 0 | 0 | 0
1 | 67.633 | 0.857 | 11.831 | 7.109 | 0.727 | 4.844 | 1.202 | 2.727 | 0.045 | 0 | 0.693 | 0.016 | 0 | 0.231 | 0
1 | 64.958 | 0.326 | 9.723 | 4.982 | 1.223 | 6.87 | 2.068 | 3.962 | 1.175 | 2.214 | 1.267 | 0.077 | 0 | 0 | 0
1 | 61.486 | 0.098 | 10.993 | 7.39 | 1.709 | 7.463 | 2.641 | 3.316 | 0.001 | 0.003 | 0.964 | 0.058 | 0 | 0.452 | 0
1 | 62.47 | 3.38 | 12.28 | 8.23 | 0.66 | 9.23 | 0.5 | 0.47 | 1.62 | 0 | 0.16 | 0 | 0 | 0 | 0
1 | 65.347 | 0 | 9.829 | 7.149 | 1.586 | 6.571 | 2.129 | 2.315 | 0 | 0 | 0.809 | 0.007 | 0 | 0.374 | 0
1 | 95.02 | 0 | 0.59 | 0.62 | 0 | 1.32 | 0.32 | 1.55 | 0 | 0 | 0.35 | 0 | 0 | 0 | 1
1 | 79.46 | 0 | 9.42 | 0 | 1.53 | 3.05 | 0 | 0 | 0 | 0 | 1.36 | 0.07 | 2.36 | 0 | 0
1 | 63.451 | 1.09 | 12.827 | 7.803 | 1.11 | 6.782 | 1.47 | 2.158 | 0.08 | 0.047 | 0.448 | 0.05 | 0 | 0.218 | 0
1 | 94.243 | 0 | 0.982 | 0.73 | 0 | 1.475 | 0.287 | 1.695 | 0 | 0 | 0.163 | 0 | 0 | 0 | 1
1 | 63.393 | 2.897 | 12.903 | 8.01 | 0.617 | 7.905 | 0.487 | 0.703 | 1.042 | 0 | 0.104 | 0.014 | 0 | 0 | 0
1 | 66.865 | 2.194 | 9.61 | 6.892 | 0.126 | 5.31 | 2.256 | 3.987 | 0 | 0 | 1.058 | 0 | 0 | 0 | 0
1 | 61.642 | 0 | 11.598 | 6.675 | 1.469 | 6.587 | 2.41 | 4.099 | 0.643 | 1.304 | 0.83 | 0.078 | 0 | 0.256 | 0
1 | 61.787 | 3.277 | 12.329 | 8.323 | 0.53 | 8.624 | 0.97 | 1.311 | 1.3 | 0 | 0.379 | 0 | 0 | 0 | 0
1 | 59.314 | 2.36 | 11.985 | 8.304 | 0.306 | 6.604 | 3.116 | 4.385 | 0.029 | 0.08 | 1.505 | 0.015 | 0 | 0.044 | 0
1 | 67.335 | 0 | 7.636 | 0.722 | 1.938 | 10.698 | 2.388 | 2.591 | 0.179 | 1.232 | 3.828 | 0.104 | 0 | 0.045 | 0
1 | 67.296 | 1.018 | 12.18 | 7.263 | 0.702 | 5.035 | 1.11 | 2.509 | 0.054 | 0.002 | 0.611 | 0.02 | 0 | 0.2 | 0
1 | 70.468 | 0 | 5.13 | 1.552 | 1.728 | 9.507 | 2.374 | 2.769 | 0.444 | 1.542 | 3.182 | 0.074 | 0 | 0.006 | 0
1 | 68.57 | 0.782 | 10.61 | 6.874 | 0.777 | 5.01 | 1.316 | 2.764 | 0.148 | 0.211 | 0.727 | 0.015 | 0 | 0.203 | 0
1 | 95.561 | 0 | 0.692 | 0.493 | 0 | 1.162 | 0.301 | 1.33 | 0 | 0 | 0.242 | 0 | 0 | 0 | 1
1 | 62.803 | 0.883 | 11.003 | 7.527 | 1.432 | 7.708 | 1.937 | 2.288 | 0.423 | 0 | 0.702 | 0.031 | 0 | 0.322 | 0
1 | 62.247 | 1.569 | 10.356 | 5.352 | 0.872 | 8.212 | 2.867 | 3.739 | 0.091 | 0.547 | 2.476 | 0.048 | 0 | 0.018 | 0
1 | 79.491 | 0 | 9.398 | 0.003 | 1.526 | 3.047 | 0 | 0.008 | 0 | 0 | 1.358 | 0.07 | 2.354 | 0 | 0
1 | 61.664 | 0.152 | 11.487 | 6.892 | 1.498 | 6.906 | 2.37 | 3.756 | 0.546 | 0.961 | 0.824 | 0.071 | 0 | 0.291 | 0
1 | 62.791 | 2.824 | 11.629 | 7.164 | 0.784 | 9.143 | 1.031 | 1.226 | 1.238 | 0.185 | 0.825 | 0.016 | 0 | 0.007 | 0
1 | 89.432 | 0.641 | 3.604 | 1.98 | 0.134 | 2.419 | 0.306 | 0.807 | 0.235 | 0 | 0.022 | 0.003 | 0 | 0 | 1
1 | 92.46 | 0.018 | 0.041 | 1.064 | 0.006 | 1.986 | 0.175 | 3.229 | 0.001 | 0 | 0.608 | 0 | 0 | 0 | 1
1 | 89.914 | 0.619 | 3.132 | 1.791 | 0.085 | 2.237 | 0.462 | 1.046 | 0.207 | 0 | 0.103 | 0 | 0 | 0 | 1
1 | 65.385 | 1.486 | 13.103 | 7.934 | 0.824 | 6.256 | 0.899 | 1.394 | 0.078 | 0 | 0.231 | 0.028 | 0 | 0.105 | 0
1 | 94.674 | 0.141 | 1.227 | 0.198 | 0.052 | 0.81 | 0.306 | 0.858 | 0.011 | 0 | 0.012 | 0 | 0 | 0 | 1
1 | 67.501 | 0.925 | 11.984 | 7.179 | 0.716 | 4.922 | 1.159 | 2.637 | 0.049 | 0 | 0.655 | 0.018 | 0 | 0.218 | 0
1 | 61.303 | 3.197 | 12.363 | 8.385 | 0.44 | 8.19 | 1.306 | 1.913 | 1.072 | 0.003 | 0.535 | 0 | 0 | 0.001 | 0
1 | 66.113 | 1.689 | 13.59 | 7.861 | 0.584 | 5.728 | 0.671 | 1.607 | 0.088 | 0 | 0.224 | 0.032 | 0 | 0.074 | 0
1 | 76.088 | 0.025 | 0.792 | 4.852 | 1.19 | 6.049 | 2.308 | 3.291 | 0.927 | 1.824 | 1.091 | 0 | 0 | 0.024 | 0
1 | 73.648 | 0.203 | 3.321 | 4.872 | 1.107 | 5.353 | 2.106 | 3.323 | 0.663 | 1.283 | 1.067 | 0 | 0 | 0.111 | 0
1 | 87.014 | 0 | 5.2 | 2.015 | 0.002 | 4.062 | 0.003 | 0.786 | 0.252 | 0.004 | 0.66 | 0 | 0 | 0 | 0
1 | 62.922 | 0 | 10.551 | 7.278 | 1.704 | 7.169 | 2.445 | 2.93 | 0 | 0 | 0.893 | 0.041 | 0 | 0.436 | 0
1 | 75.384 | 0.05 | 0.969 | 4.952 | 1.251 | 6.329 | 2.36 | 3.238 | 0.937 | 1.799 | 1.075 | 0.004 | 0 | 0.034 | 0
1 | 69.768 | 0 | 10.066 | 5.372 | 1.141 | 4.387 | 1.583 | 3.09 | 0.008 | 0.017 | 1.162 | 0.023 | 0.418 | 0.332 | 0
1 | 71.962 | 0.007 | 3.841 | 2.256 | 1.614 | 8.757 | 2.378 | 2.876 | 0.583 | 1.66 | 2.697 | 0.057 | 0 | 0 | 0
1 | 83.459 | 0 | 4.022 | 3.245 | 0.509 | 3.179 | 0.836 | 2.821 | 0 | 0 | 0.723 | 0.001 | 0 | 0.151 | 1
1 | 62.168 | 0 | 11.682 | 6.403 | 1.335 | 6.131 | 2.268 | 4.273 | 0.877 | 1.779 | 0.773 | 0.078 | 0 | 0.165 | 0
1 | 65.987 | 1.692 | 13.639 | 7.891 | 0.588 | 5.743 | 0.677 | 1.614 | 0.089 | 0 | 0.227 | 0.032 | 0 | 0.076 | 0
1 | 62.295 | 0.531 | 11.088 | 7.412 | 1.529 | 7.507 | 2.222 | 2.875 | 0.254 | 0 | 0.835 | 0.046 | 0 | 0.39 | 0
1 | 95.179 | 0 | 0.559 | 0.497 | 0.212 | 1.477 | 0.236 | 1.116 | 0 | 0 | 0.141 | 0 | 0 | 0 | 1
1 | 90.194 | 0.272 | 1.907 | 1.582 | 0.157 | 2.263 | 0.568 | 1.92 | 0.003 | 0.009 | 0.353 | 0.001 | 0 | 0 | 1
1 | 62.279 | 1.195 | 11.197 | 7.703 | 0.893 | 6.349 | 2.463 | 3.576 | 0.111 | 0.225 | 0.998 | 0.013 | 0 | 0.192 | 0
1 | 71.657 | 0.565 | 11.015 | 4.696 | 1 | 4.236 | 0.793 | 1.801 | 0.03 | 0 | 0.92 | 0.035 | 0.802 | 0.153 | 0
1 | 72.41 | 0.321 | 8.603 | 4.419 | 0.713 | 4.521 | 1.415 | 3.522 | 0.98 | 1.676 | 0.537 | 0.059 | 0 | 0 | 0
1 | 61.709 | 0 | 12.362 | 5.879 | 1.114 | 5.512 | 2.163 | 5.079 | 1.402 | 2.843 | 0.701 | 0.1 | 0 | 0.003 | 0
1 | 59.031 | 2.856 | 12.532 | 8.698 | 0.003 | 6.16 | 2.874 | 4.719 | 0 | 0 | 1.267 | 0 | 0 | 0 | 0
1 | 87.474 | 0 | 2.383 | 2.66 | 0.81 | 4.047 | 0.668 | 0.858 | 0 | 0 | 0.317 | 0.001 | 0 | 0.067 | 1
1 | 62.753 | 0 | 8.645 | 6.239 | 1.648 | 8.3 | 4.111 | 2.18 | 0.18 | 0.5 | 2.701 | 0.062 | 0 | 0.175 | 0
1 | 92.143 | 0.221 | 1.763 | 1.224 | 0.039 | 1.953 | 0.323 | 1.606 | 0.095 | 0 | 0.16 | 0 | 0 | 0 | 1
1 | 61.966 | 0 | 12.199 | 5.952 | 1.14 | 5.565 | 2.155 | 4.905 | 1.318 | 2.674 | 0.706 | 0.094 | 0 | 0.024 | 0
1 | 67.711 | 1.422 | 11.439 | 7.38 | 0.69 | 5.82 | 0.948 | 1.878 | 0.237 | 0.319 | 0.366 | 0.027 | 0 | 0.063 | 0
1 | 67.649 | 0 | 7.371 | 0.002 | 1.98 | 11.149 | 2.39 | 2.51 | 0.2 | 1.38 | 4.179 | 0.11 | 0 | 0 | 0
1 | 78.113 | 0.832 | 7.778 | 4.757 | 0.461 | 4.144 | 0.631 | 1.507 | 0.044 | 0 | 0.195 | 0.016 | 0 | 0.059 | 0
1 | 94.21 | 0.008 | 1.038 | 0.739 | 0.001 | 1.478 | 0.291 | 1.648 | 0.004 | 0 | 0.15 | 0 | 0 | 0 | 1
1 | 66.766 | 0 | 9.346 | 6.292 | 1.53 | 6.57 | 2.252 | 2.937 | 0 | 0 | 0.817 | 0.051 | 0 | 0.397 | 0
1 | 94.29 | 0 | 1.008 | 0.72 | 0 | 1.46 | 0.29 | 1.652 | 0 | 0 | 0.151 | 0 | 0 | 0 | 1
1 | 65.166 | 1.648 | 13.103 | 7.969 | 0.799 | 6.467 | 0.85 | 1.314 | 0.19 | 0 | 0.216 | 0.027 | 0 | 0.093 | 0
1 | 66.185 | 2.705 | 10.437 | 7.248 | 0.369 | 7.226 | 1.127 | 2.115 | 0.906 | 0 | 0.546 | 0 | 0 | 0 | 0
1 | 67.292 | 1.029 | 12.171 | 7.237 | 0.701 | 5.015 | 1.099 | 2.505 | 0.054 | 0 | 0.6 | 0.019 | 0 | 0.2 | 0
1 | 92.412 | 0 | 0.363 | 1.288 | 0.259 | 2.574 | 0.238 | 2.178 | 0 | 0 | 0.462 | 0.001 | 0.02 | 0 | 1
1 | 62.476 | 3.377 | 12.28 | 8.229 | 0.66 | 9.224 | 0.501 | 0.473 | 1.618 | 0 | 0.161 | 0 | 0 | 0 | 0
1 | 63.424 | 2.922 | 13.079 | 8.246 | 0.608 | 8.133 | 0.479 | 0.698 | 1.077 | 0 | 0.107 | 0.014 | 0 | 0 | 0
1 | 76.663 | 0 | 0.023 | 4.714 | 1.219 | 6.185 | 2.369 | 3.281 | 0.998 | 1.965 | 1.1 | 0 | 0 | 0.001 | 0
1 | 66.053 | 0.578 | 7.078 | 0 | 1.719 | 8.664 | 2.065 | 2.181 | 0.198 | 1.048 | 3.223 | 0.084 | 0 | 0 | 0
1 | 76.958 | 0 | 0.006 | 4.648 | 1.201 | 6.116 | 2.337 | 3.261 | 0.984 | 1.939 | 1.089 | 0 | 0 | 0 | 0
1 | 73.114 | 0 | 4.7 | 5.481 | 1.07 | 5.185 | 2.088 | 3.547 | 0.531 | 1.046 | 1.129 | 0.001 | 0 | 0.184 | 0
1 | 76.339 | 0 | 0.464 | 4.785 | 1.204 | 6.085 | 2.341 | 3.307 | 0.954 | 1.878 | 1.103 | 0 | 0 | 0.018 | 0
1 | 62.442 | 3.361 | 12.163 | 8.073 | 0.664 | 9.07 | 0.51 | 0.483 | 1.593 | 0 | 0.161 | 0 | 0 | 0 | 0
1 | 76.677 | 0.001 | 0.004 | 4.711 | 1.22 | 6.19 | 2.37 | 3.279 | 1 | 1.97 | 1.1 | 0 | 0 | 0 | 0
1 | 67.65 | 0 | 7.37 | 0.001 | 1.98 | 11.149 | 2.39 | 2.51 | 0.2 | 1.38 | 4.179 | 0.11 | 0 | 0 | 0
1 | 80.296 | 0 | 8.822 | 0.068 | 1.433 | 2.982 | 0.011 | 0.206 | 0 | 0 | 1.312 | 0.066 | 2.21 | 0 | 0
1 | 67.165 | 1.08 | 12.061 | 7.069 | 0.709 | 4.972 | 1.097 | 2.477 | 0.057 | 0 | 0.592 | 0.019 | 0 | 0.195 | 0
1 | 78.709 | 0.006 | 1.078 | 4.183 | 0.975 | 5.766 | 1.892 | 2.776 | 0.848 | 1.572 | 1.009 | 0 | 0 | 0 | 0
1 | 63.475 | 0 | 10.171 | 6.399 | 1.739 | 7.655 | 2.441 | 2.884 | 0.024 | 0.167 | 1.291 | 0.05 | 0 | 0.383 | 0
1 | 61.75 | 0 | 11.547 | 6.687 | 1.471 | 6.584 | 2.401 | 4.05 | 0.626 | 1.27 | 0.829 | 0.076 | 0 | 0.258 | 0
1 | 79.173 | 1.506 | 6.124 | 4.271 | 0.206 | 4.551 | 0.782 | 1.718 | 0.504 | 0 | 0.437 | 0 | 0 | 0 | 1
1 | 93.098 | 0 | 0.951 | 0.951 | 0.194 | 1.889 | 0.311 | 1.633 | 0 | 0 | 0.226 | 0 | 0 | 0.009 | 1
1 | 67.642 | 0.573 | 10.36 | 4.762 | 1.142 | 6.931 | 1.595 | 2.656 | 0.096 | 0.456 | 1.846 | 0.047 | 0 | 0.155 | 0
1 | 76.228 | 0.026 | 0.555 | 4.812 | 1.199 | 6.106 | 2.329 | 3.29 | 0.957 | 1.864 | 1.097 | 0 | 0 | 0.018 | 0
1 | 61.222 | 2.373 | 6.097 | 0.05 | 0.895 | 0.874 | 1.05 | 1.161 | 0.198 | 0.019 | 0.21 | 0 | 0 | 0 | 0
1 | 66.739 | 1.205 | 12.031 | 7.328 | 0.682 | 5.324 | 1.177 | 2.548 | 0.175 | 0 | 0.64 | 0.015 | 0 | 0.191 | 0
1 | 61.588 | 0.007 | 11.019 | 7.283 | 1.737 | 7.411 | 2.594 | 3.349 | 0.069 | 0.133 | 0.927 | 0.062 | 0 | 0.447 | 0
1 | 92.903 | 0.076 | 1.499 | 1.046 | 0.253 | 1.76 | 0.312 | 1.24 | 0.004 | 0 | 0.184 | 0.001 | 0 | 0.018 | 1
1 | 78.679 | 0.854 | 7.381 | 4.007 | 0 | 4.687 | 0.86 | 1.959 | 0.175 | 0 | 0.842 | 0 | 0 | 0 | 0
1 | 60.939 | 1.674 | 10.017 | 6.862 | 1.149 | 9.447 | 3.391 | 1.579 | 0.891 | 0.481 | 2.378 | 0.059 | 0 | 0 | 0
1 | 61.643 | 0 | 11.596 | 6.675 | 1.469 | 6.588 | 2.41 | 4.098 | 0.642 | 1.303 | 0.831 | 0.078 | 0 | 0.256 | 0
1 | 65.702 | 0.214 | 9.922 | 7.203 | 1.49 | 6.563 | 1.943 | 2.07 | 0.078 | 0 | 0.739 | 0.001 | 0 | 0.334 | 0
1 | 69.418 | 0 | 10.401 | 5.156 | 1.033 | 4.116 | 1.535 | 3.476 | 0.301 | 0.61 | 1.102 | 0.033 | 0.399 | 0.241 | 0
1 | 92.52 | 0 | 0.288 | 1.299 | 0.248 | 2.57 | 0.24 | 2.196 | 0 | 0 | 0.455 | 0 | 0 | 0 | 1
1 | 60.744 | 2.118 | 5.705 | 0.001 | 0.849 | 0.001 | 1.039 | 1.091 | 0.19 | 0 | 0.18 | 0 | 0 | 0 | 0
1 | 61.348 | 3.2 | 12.35 | 8.378 | 0.437 | 8.184 | 1.302 | 1.906 | 1.072 | 0 | 0.534 | 0 | 0 | 0 | 0
1 | 80.318 | 0 | 5.162 | 3.621 | 0.9 | 4.1 | 1.254 | 1.951 | 0 | 0 | 0.488 | 0.019 | 0 | 0.201 | 1
1 | 92.476 | 0 | 0.906 | 1.131 | 0.126 | 1.947 | 0.504 | 1.818 | 0.103 | 0.203 | 0.248 | 0 | 0 | 0 | 1
1 | 61.639 | 0 | 11.596 | 6.677 | 1.47 | 6.59 | 2.411 | 4.098 | 0.641 | 1.301 | 0.831 | 0.078 | 0 | 0.256 | 0
1 | 71.63 | 0.658 | 11.206 | 4.685 | 0.995 | 4.322 | 0.708 | 1.618 | 0.034 | 0 | 0.871 | 0.037 | 0.839 | 0.129 | 0
1 | 72.565 | 0 | 9.493 | 4.763 | 0.969 | 3.618 | 1.32 | 2.947 | 0 | 0 | 1.16 | 0.014 | 0.486 | 0.293 | 0
1 | 94.776 | 0 | 0.53 | 0.666 | 0 | 1.387 | 0.305 | 1.723 | 0 | 0 | 0.377 | 0 | 0 | 0 | 1
1 | 65.547 | 0 | 6.631 | 4.603 | 1.461 | 8.616 | 5.143 | 1.972 | 0.296 | 0.819 | 3.802 | 0.101 | 0 | 0 | 0
1 | 60.84 | 2.213 | 10.914 | 7.467 | 0.837 | 8.768 | 2.77 | 1.992 | 0.849 | 0.3 | 1.762 | 0.037 | 0 | 0 | 0
1 | 92.733 | 0 | 0.044 | 1.048 | 0.004 | 1.953 | 0.175 | 3.147 | 0 | 0 | 0.586 | 0 | 0 | 0 | 1
1 | 86.709 | 0.042 | 5.285 | 2.094 | 0.006 | 4.115 | 0.017 | 0.795 | 0.261 | 0 | 0.658 | 0 | 0 | 0 | 0
1 | 92.697 | 0 | 0.024 | 1.023 | 0.16 | 2.124 | 0.182 | 2.699 | 0 | 0 | 0.525 | 0 | 0 | 0 | 1
1 | 61.682 | 0.671 | 11.554 | 5.45 | 1.023 | 5.293 | 1.821 | 4.04 | 1.288 | 2.164 | 0.571 | 0.076 | 0 | 0 | 0
1 | 62.728 | 3.017 | 12.253 | 8.145 | 0.597 | 8.368 | 0.841 | 1.201 | 1.255 | 0 | 0.344 | 0.002 | 0 | 0.028 | 0
1 | 67.057 | 0 | 7.72 | 0.718 | 1.959 | 10.793 | 2.412 | 2.584 | 0.18 | 1.245 | 3.864 | 0.105 | 0 | 0.046 | 0
1 | 68.161 | 0 | 7.83 | 6.582 | 1.44 | 6.212 | 2.114 | 2.584 | 0.198 | 0.39 | 0.89 | 0.002 | 0 | 0.295 | 0
1 | 71.993 | 1.634 | 7.864 | 5.572 | 0.157 | 4.749 | 2.088 | 3.428 | 0.02 | 0.055 | 1.061 | 0.007 | 0 | 0 | 0
1 | 63.724 | 0.444 | 11.654 | 5.879 | 0.986 | 5.756 | 1.831 | 4.307 | 1.355 | 2.316 | 0.613 | 0.081 | 0 | 0 | 0
1 | 92.341 | 0 | 0.743 | 1.662 | 0.64 | 3.501 | 0.351 | 0.551 | 0 | 0 | 0.21 | 0 | 0 | 0 | 1
1 | 62.118 | 0.502 | 12.348 | 6.258 | 1.028 | 5.965 | 1.883 | 4.339 | 1.363 | 2.326 | 0.623 | 0.082 | 0 | 0.011 | 0
1 | 67.191 | 0 | 10.97 | 5.362 | 1.055 | 4.516 | 1.716 | 3.942 | 0.621 | 1.26 | 0.986 | 0.052 | 0.284 | 0.171 | 0
1 | 81.709 | 0.19 | 5.323 | 2.799 | 0.549 | 3.312 | 0.92 | 2.46 | 0.581 | 0.994 | 0.336 | 0.035 | 0 | 0 | 1
1 | 68.953 | 0.731 | 10.115 | 6.765 | 0.799 | 5.042 | 1.372 | 2.809 | 0.184 | 0.286 | 0.752 | 0.014 | 0 | 0.197 | 0
1 | 64.014 | 2.391 | 10.198 | 6.833 | 0.736 | 8.34 | 1.577 | 2.154 | 0.949 | 0.422 | 1.085 | 0.015 | 0 | 0 | 0
1 | 67.639 | 0.011 | 7.411 | 0.052 | 1.971 | 11.114 | 2.379 | 2.504 | 0.199 | 1.371 | 4.154 | 0.109 | 0 | 0 | 0
1 | 92.528 | 0 | 0.278 | 1.287 | 0.258 | 2.568 | 0.239 | 2.174 | 0 | 0 | 0.452 | 0 | 0 | 0 | 1
1 | 64.45 | 0.349 | 10.149 | 5.179 | 1.194 | 6.733 | 2.046 | 4.04 | 1.218 | 2.254 | 1.163 | 0.079 | 0 | 0 | 0
1 | 68.217 | 0.852 | 11.052 | 6.986 | 0.755 | 5.019 | 1.253 | 2.688 | 0.122 | 0.153 | 0.69 | 0.016 | 0 | 0.201 | 0
1 | 63.045 | 3.097 | 7.197 | 0.018 | 0.991 | 3.091 | 1.012 | 1.284 | 0.183 | 0 | 0.256 | 0 | 0 | 0 | 0
1 | 87.575 | 0 | 1.632 | 1.075 | 0.672 | 3.868 | 0.939 | 1.693 | 0.191 | 0.545 | 0.981 | 0.019 | 0 | 0 | 1
1 | 92.687 | 0 | 0.035 | 1.058 | 0 | 1.962 | 0.174 | 3.185 | 0 | 0 | 0.594 | 0 | 0 | 0 | 1
1 | 88.296 | 0 | 0.759 | 2.055 | 0.268 | 2.814 | 0.656 | 3.251 | 0.167 | 0.33 | 0.721 | 0 | 0 | 0.029 | 1
1 | 72.496 | 0 | 8.509 | 5.55 | 0.869 | 3.908 | 1.552 | 3.479 | 0 | 0 | 1.033 | 0.003 | 0 | 0.335 | 0
1 | 61.791 | 0.798 | 12.356 | 6.452 | 0.982 | 6.308 | 1.83 | 4.103 | 1.413 | 2.172 | 0.603 | 0.076 | 0 | 0 | 0
1 | 67.308 | 1.02 | 12.189 | 7.267 | 0.701 | 5.026 | 1.1 | 2.51 | 0.054 | 0 | 0.602 | 0.019 | 0 | 0.201 | 0
1 | 93.802 | 0 | 0.485 | 0.979 | 0.155 | 2.005 | 0.291 | 1.713 | 0 | 0 | 0.378 | 0 | 0 | 0 | 1
1 | 88.614 | 0.591 | 3.129 | 2.168 | 0.124 | 2.699 | 0.351 | 1.375 | 0.217 | 0 | 0.3 | 0.003 | 0 | 0 | 1
1 | 86.085 | 0.491 | 4.235 | 2.825 | 0.17 | 2.749 | 0.388 | 1.946 | 0.026 | 0 | 0.372 | 0.009 | 0 | 0.022 | 1
1 | 67.507 | 0.842 | 11.766 | 7.086 | 0.744 | 4.935 | 1.284 | 2.72 | 0.05 | 0.016 | 0.757 | 0.018 | 0 | 0.227 | 0
1 | 79.033 | 0 | 5.181 | 4.101 | 1.119 | 5.202 | 1.326 | 1.754 | 0.021 | 0.043 | 0.522 | 0.027 | 0 | 0.196 | 1
1 | 96.741 | 0 | 0.915 | 0.217 | 0 | 0.818 | 0.261 | 0.852 | 0 | 0 | 0.006 | 0 | 0 | 0 | 1
1 | 79.459 | 0 | 9.42 | 0.001 | 1.53 | 3.05 | 0 | 0 | 0 | 0 | 1.36 | 0.07 | 2.36 | 0 | 0
1 | 62.441 | 0.61 | 11.256 | 7.454 | 1.478 | 7.441 | 2.132 | 2.785 | 0.248 | 0 | 0.793 | 0.046 | 0 | 0.371 | 0
1 | 64.262 | 1.949 | 11.967 | 7.873 | 0.923 | 7.56 | 0.996 | 1.182 | 0.714 | 0 | 0.329 | 0.01 | 0 | 0.119 | 0
1 | 76.68 | 0 | 0 | 4.71 | 1.22 | 6.19 | 2.37 | 3.28 | 1 | 1.97 | 1.1 | 0 | 0 | 0 | 0
1 | 63.373 | 1.885 | 5.657 | 0.487 | 1.049 | 2.528 | 1.329 | 1.516 | 0.275 | 0.358 | 0.739 | 0.012 | 0 | 0 | 0
1 | 72.086 | 0 | 3.842 | 2.259 | 1.604 | 8.737 | 2.364 | 2.865 | 0.582 | 1.652 | 2.688 | 0.057 | 0 | 0 | 0
1 | 95.171 | 0.001 | 0.563 | 0.499 | 0.212 | 1.479 | 0.237 | 1.115 | 0 | 0 | 0.141 | 0 | 0 | 0 | 1
1 | 65.357 | 1.492 | 13.101 | 7.937 | 0.82 | 6.256 | 0.908 | 1.409 | 0.078 | 0 | 0.235 | 0.028 | 0 | 0.105 | 0
1 | 62.516 | 0 | 10.687 | 7.285 | 1.717 | 7.249 | 2.494 | 3.052 | 0.015 | 0.03 | 0.905 | 0.047 | 0 | 0.441 | 0
1 | 65.383 | 1.487 | 13.103 | 7.934 | 0.824 | 6.256 | 0.9 | 1.395 | 0.078 | 0 | 0.231 | 0.028 | 0 | 0.105 | 0
1 | 77.846 | 0 | 3.949 | 2.735 | 1.35 | 4.874 | 1.376 | 1.905 | 0.581 | 1.144 | 1.209 | 0.029 | 0.989 | 0 | 0
1 | 93.833 | 0 | 0.716 | 0.784 | 0.157 | 1.766 | 0.264 | 1.618 | 0 | 0 | 0.211 | 0 | 0 | 0 | 1
1 | 61.021 | 2.4 | 6.175 | 0.018 | 0.893 | 0.826 | 1.039 | 1.143 | 0.19 | 0 | 0.201 | 0 | 0 | 0 | 0
1 | 65.452 | 1.285 | 12.637 | 7.824 | 0.924 | 6.281 | 1.057 | 1.501 | 0.067 | 0 | 0.307 | 0.024 | 0 | 0.14 | 0
1 | 86.439 | 0.436 | 4.239 | 2.679 | 0.391 | 2.879 | 0.431 | 1.197 | 0.023 | 0 | 0.168 | 0.008 | 0 | 0.031 | 1
1 | 59.031 | 2.853 | 12.518 | 8.679 | 0.005 | 6.172 | 2.879 | 4.724 | 0 | 0.003 | 1.277 | 0 | 0 | 0 | 0
1 | 61.816 | 0.471 | 12.357 | 6.199 | 1.047 | 6.02 | 1.928 | 4.446 | 1.439 | 2.461 | 0.625 | 0.086 | 0 | 0 | 0
1 | 78.746 | 0 | 9.433 | 0.374 | 1.532 | 3.228 | 0.108 | 0.115 | 0 | 0 | 1.33 | 0.066 | 2.236 | 0.019 | 0
1 | 92.61 | 0.008 | 0.066 | 1.076 | 0.001 | 1.98 | 0.176 | 3.18 | 0.004 | 0 | 0.593 | 0 | 0 | 0 | 1
1 | 79.448 | 0 | 9.387 | 0.018 | 1.529 | 3.061 | 0.009 | 0.012 | 0.004 | 0.007 | 1.359 | 0.07 | 2.351 | 0 | 0
1 | 94.278 | 0 | 0.406 | 0.759 | 0 | 1.525 | 0.273 | 2.077 | 0 | 0 | 0.43 | 0 | 0 | 0 | 1
1 | 94.225 | 0.067 | 1.004 | 0.744 | 0.222 | 1.627 | 0.242 | 1.113 | 0.004 | 0 | 0.137 | 0.001 | 0 | 0 | 1
1 | 64.909 | 0.222 | 9.713 | 2.913 | 1.542 | 8.74 | 2.173 | 3.419 | 0.782 | 1.888 | 2.51 | 0.099 | 0 | 0 | 0
1 | 65.661 | 0.003 | 9.741 | 7.133 | 1.569 | 6.493 | 2.086 | 2.235 | 0 | 0 | 0.797 | 0.003 | 0 | 0.365 | 0
1 | 69.67 | 1.554 | 4.293 | 0.203 | 0.623 | 0.408 | 0.835 | 1.355 | 0.139 | 0 | 0.247 | 0 | 0 | 0 | 0
1 | 86.564 | 0.73 | 4.04 | 2.606 | 0.153 | 3.127 | 0.335 | 1.409 | 0.267 | 0 | 0.138 | 0.004 | 0 | 0 | 1
1 | 59.087 | 2.597 | 12.089 | 8.399 | 0.159 | 6.513 | 3.165 | 4.498 | 0.033 | 0.09 | 1.562 | 0.011 | 0 | 0 | 0
1 | 92.687 | 0 | 0.035 | 1.058 | 0 | 1.962 | 0.174 | 3.185 | 0 | 0 | 0.594 | 0 | 0 | 0 | 1
1 | 93.671 | 0 | 1.162 | 0.72 | 0.045 | 1.672 | 0.338 | 1.671 | 0.004 | 0.028 | 0.234 | 0.002 | 0 | 0.001 | 1
1 | 75.324 | 0.662 | 8.746 | 5.314 | 0.512 | 3.897 | 0.921 | 2.328 | 0.035 | 0 | 0.568 | 0.013 | 0 | 0.156 | 0
1 | 93.701 | 0 | 0.637 | 0.816 | 0.139 | 1.788 | 0.253 | 1.798 | 0 | 0 | 0.255 | 0 | 0 | 0 | 1
1 | 87.05 | 0 | 5.19 | 2.01 | 0 | 4.06 | 0 | 0.78 | 0.25 | 0 | 0.66 | 0 | 0 | 0 | 0
1 | 59.076 | 2.623 | 12.128 | 8.427 | 0.143 | 6.482 | 3.142 | 4.519 | 0.029 | 0.08 | 1.538 | 0.01 | 0 | 0 | 0
1 | 94.822 | 0 | 0.518 | 0.639 | 0 | 1.369 | 0.27 | 1.807 | 0 | 0 | 0.336 | 0 | 0 | 0 | 1
1 | 67.025 | 1.166 | 12.506 | 7.403 | 0.676 | 5.18 | 1.007 | 2.315 | 0.061 | 0 | 0.52 | 0.022 | 0 | 0.173 | 0
1 | 68.062 | 0.99 | 11.848 | 7.1 | 0.698 | 4.977 | 1.076 | 2.451 | 0.052 | 0 | 0.59 | 0.019 | 0 | 0.195 | 0
1 | 61.585 | 0.001 | 11.003 | 7.296 | 1.745 | 7.427 | 2.602 | 3.336 | 0.052 | 0.105 | 0.931 | 0.061 | 0 | 0.453 | 0
1 | 78.716 | 1.629 | 6.29 | 4.373 | 0.4 | 5.363 | 0.378 | 1.065 | 0.781 | 0 | 0.187 | 0 | 0 | 0 | 1
1 | 81.338 | 0 | 8.156 | 0.242 | 1.4 | 3.116 | 0.051 | 0.08 | 0 | 0 | 1.192 | 0.06 | 2.016 | 0 | 0
1 | 78.421 | 0 | 0.053 | 4.313 | 1.125 | 5.746 | 2.169 | 3.076 | 0.906 | 1.785 | 1.01 | 0 | 0 | 0 | 0
1 | 93.616 | 0 | 1.215 | 0.871 | 0.037 | 1.579 | 0.332 | 1.664 | 0 | 0 | 0.165 | 0 | 0 | 0.009 | 1
1 | 60.711 | 2.118 | 5.716 | 0.008 | 0.851 | 0.008 | 1.041 | 1.092 | 0.19 | 0 | 0.181 | 0 | 0 | 0 | 0
1 | 70.072 | 0.42 | 8.227 | 5.82 | 1.22 | 6.38 | 1.712 | 2.631 | 0.201 | 0 | 0.712 | 0.036 | 0 | 0.284 | 0
1 | 61.846 | 2.752 | 8.089 | 1.303 | 1.117 | 3.957 | 1.252 | 1.551 | 0.205 | 0 | 0.355 | 0.009 | 0 | 0.068 | 0
1 | 62.053 | 3.314 | 12.309 | 8.286 | 0.58 | 8.852 | 0.791 | 0.992 | 1.421 | 0 | 0.296 | 0 | 0 | 0 | 0
1 | 61.151 | 0.477 | 11.213 | 7.575 | 1.475 | 7.277 | 2.663 | 3.513 | 0 | 0 | 0.995 | 0.05 | 0 | 0.392 | 0
1 | 61.623 | 0 | 11.419 | 6.861 | 1.552 | 6.839 | 2.468 | 3.871 | 0.466 | 0.945 | 0.861 | 0.073 | 0 | 0.315 | 0
1 | 87.045 | 0 | 5.191 | 2.011 | 0 | 4.061 | 0.001 | 0.781 | 0.25 | 0 | 0.66 | 0 | 0 | 0 | 0
1 | 67.151 | 0 | 7.39 | 0.344 | 1.964 | 11.08 | 2.622 | 2.489 | 0.21 | 1.354 | 4.2 | 0.111 | 0 | 0 | 0
1 | 61.931 | 0 | 11.465 | 6.706 | 1.475 | 6.578 | 2.386 | 3.968 | 0.599 | 1.215 | 0.828 | 0.073 | 0 | 0.263 | 0
1 | 69.305 | 1.051 | 9.564 | 6.83 | 0.869 | 6.112 | 1.192 | 1.801 | 0.304 | 0.462 | 0.46 | 0.02 | 0 | 0.074 | 0
1 | 91.835 | 0.224 | 2.077 | 1.437 | 0.056 | 1.839 | 0.331 | 1.499 | 0.012 | 0 | 0.313 | 0.004 | 0 | 0 | 1
1 | 93.685 | 0 | 1.154 | 0.704 | 0.045 | 1.68 | 0.338 | 1.67 | 0.005 | 0.031 | 0.242 | 0.002 | 0 | 0 | 1
1 | 60.092 | 2.672 | 12.323 | 8.365 | 0.261 | 6.882 | 2.545 | 3.621 | 0.27 | 0.068 | 1.226 | 0.012 | 0 | 0 | 0
1 | 92.35 | 0 | 0.74 | 1.66 | 0.64 | 3.5 | 0.35 | 0.55 | 0 | 0 | 0.21 | 0 | 0 | 0 | 1
1 | 95.858 | 0 | 1.368 | 0.199 | 0.081 | 0.928 | 0.246 | 0.796 | 0 | 0 | 0.072 | 0.004 | 0.124 | 0 | 1
1 | 73.987 | 0 | 3.187 | 5.207 | 1.133 | 5.643 | 2.298 | 3.42 | 0.685 | 1.357 | 1.226 | 0.004 | 0 | 0.115 | 0
1 | 60.821 | 2.224 | 5.875 | 0 | 0.866 | 0.301 | 1.04 | 1.109 | 0.19 | 0 | 0.188 | 0 | 0 | 0 | 0
1 | 71.487 | 0.004 | 9.871 | 4.968 | 1.01 | 3.745 | 1.369 | 3.041 | 0 | 0 | 1.211 | 0.015 | 0.506 | 0.306 | 0
1 | 59.887 | 0 | 7.645 | 5.407 | 1.728 | 10.032 | 6.023 | 2.185 | 0.353 | 0.975 | 4.485 | 0.119 | 0 | 0 | 0
1 | 68.826 | 0 | 10.052 | 6.387 | 0.929 | 4.162 | 1.797 | 3.831 | 0 | 0 | 1.155 | 0.004 | 0 | 0.395 | 0
1 | 61.981 | 1.888 | 6.834 | 1.305 | 0.828 | 0.889 | 1.07 | 1.391 | 0.163 | 0 | 0.274 | 0.003 | 0 | 0.042 | 0
1 | 62.798 | 0.426 | 11.534 | 5.819 | 1.102 | 6.286 | 1.972 | 4.294 | 1.357 | 2.384 | 0.825 | 0.083 | 0 | 0 | 0
1 | 67.541 | 0.923 | 11.967 | 7.17 | 0.716 | 4.918 | 1.158 | 2.634 | 0.048 | 0 | 0.654 | 0.018 | 0 | 0.218 | 0
1 | 70.432 | 0.619 | 3.822 | 3.682 | 1.036 | 3.895 | 1.846 | 2.768 | 0.548 | 0.97 | 0.846 | 0 | 0 | 0.084 | 0
1 | 61.209 | 3.066 | 8.543 | 1.992 | 0.815 | 3.947 | 1.544 | 2.051 | 0.152 | 0.021 | 0.569 | 0.003 | 0 | 0 | 0
1 | 65.969 | 1.591 | 13.402 | 7.848 | 0.648 | 5.792 | 0.76 | 1.643 | 0.083 | 0 | 0.26 | 0.03 | 0 | 0.093 | 0
1 | 66.549 | 0.306 | 7.726 | 5.038 | 1.597 | 8.253 | 2.316 | 2.833 | 0.421 | 0.781 | 1.697 | 0.053 | 0 | 0.207 | 0
1 | 69.445 | 0.848 | 10.415 | 4.651 | 1.085 | 4.958 | 1.453 | 2.037 | 0 | 0 | 1.167 | 0.029 | 0.974 | 0.105 | 0
1 | 89.483 | 0.44 | 2.426 | 1.862 | 0 | 2.064 | 0.714 | 2.039 | 0 | 0 | 0.491 | 0 | 0 | 0 | 1
1 | 67.503 | 0.924 | 11.984 | 7.178 | 0.716 | 4.92 | 1.159 | 2.638 | 0.048 | 0 | 0.655 | 0.018 | 0 | 0.218 | 0
1 | 59.807 | 2.324 | 11.832 | 8.265 | 0.306 | 6.505 | 3.049 | 4.252 | 0.028 | 0.079 | 1.481 | 0.01 | 0 | 0.038 | 0
1 | 60.71 | 2.12 | 5.71 | 0 | 0.85 | 0 | 1.04 | 1.09 | 0.19 | 0 | 0.18 | 0 | 0 | 0 | 0
1 | 95.179 | 0 | 0.559 | 0.497 | 0.21 | 1.476 | 0.237 | 1.118 | 0 | 0 | 0.143 | 0 | 0 | 0 | 1
1 | 82.147 | 0.801 | 2.053 | 0.627 | 0.658 | 1.945 | 0.48 | 1.407 | 0.063 | 0 | 0.307 | 0 | 0 | 0 | 1
1 | 68.597 | 0 | 9.992 | 6.362 | 0.949 | 4.312 | 1.905 | 3.789 | 0.009 | 0.025 | 1.24 | 0.007 | 0 | 0.385 | 0
1 | 61.62 | 1.635 | 7.56 | 2.323 | 1.153 | 2.843 | 1.489 | 1.713 | 0.129 | 0 | 0.422 | 0.013 | 0 | 0.139 | 0
1 | 95.02 | 0 | 0.59 | 0.62 | 0 | 1.32 | 0.32 | 1.55 | 0 | 0 | 0.35 | 0 | 0 | 0 | 1
1 | 94.15 | 0 | 0.434 | 0.759 | 0.009 | 1.57 | 0.282 | 2.085 | 0.001 | 0.006 | 0.448 | 0 | 0 | 0 | 1
1 | 62.234 | 2.356 | 11.697 | 8.098 | 0.678 | 7.544 | 1.654 | 2.26 | 0.693 | 0 | 0.673 | 0 | 0 | 0.091 | 0
1 | 61.4 | 3.219 | 12.357 | 8.375 | 0.456 | 8.281 | 1.236 | 1.787 | 1.119 | 0 | 0.503 | 0 | 0 | 0 | 0
1 | 67.395 | 1.607 | 12.928 | 7.533 | 0.556 | 5.548 | 0.646 | 1.69 | 0.084 | 0 | 0.244 | 0.031 | 0 | 0.071 | 0
1 | 61.582 | 0 | 10.972 | 7.327 | 1.76 | 7.469 | 2.613 | 3.298 | 0.022 | 0.044 | 0.936 | 0.061 | 0 | 0.463 | 0
1 | 65.883 | 0 | 9.669 | 7.119 | 1.56 | 6.44 | 2.06 | 2.18 | 0 | 0 | 0.79 | 0 | 0 | 0.36 | 0
1 | 63.835 | 0 | 10.279 | 7.229 | 1.66 | 6.944 | 2.326 | 2.698 | 0 | 0 | 0.861 | 0.029 | 0 | 0.412 | 0
1 | 74.469 | 0 | 3.039 | 5.194 | 1.112 | 5.496 | 2.175 | 3.458 | 0.694 | 1.368 | 1.12 | 0 | 0 | 0.119 | 0
1 | 75.183 | 1.436 | 6.938 | 4.915 | 0.087 | 4.186 | 1.891 | 3.178 | 0.018 | 0.049 | 1.02 | 0.006 | 0 | 0 | 0
1 | 61.732 | 0.576 | 11.177 | 7.5 | 1.581 | 7.795 | 2.258 | 2.793 | 0.276 | 0 | 0.807 | 0.05 | 0 | 0.39 | 0
1 | 62.878 | 2.79 | 11.446 | 6.28 | 0.677 | 6.374 | 0.606 | 0.798 | 0.858 | 0 | 0.125 | 0.011 | 0 | 0 | 0
1 | 62.101 | 3.186 | 7.384 | 0.007 | 1.016 | 3.145 | 1.034 | 1.292 | 0.189 | 0 | 0.261 | 0 | 0 | 0 | 0
1 | 59.01 | 2.86 | 12.53 | 8.7 | 0 | 6.16 | 2.88 | 4.73 | 0 | 0 | 1.27 | 0 | 0 | 0 | 0
1 | 63.456 | 2.902 | 13.093 | 8.242 | 0.613 | 8.111 | 0.478 | 0.698 | 1.064 | 0 | 0.104 | 0.015 | 0 | 0.002 | 0
1 | 71.611 | 0 | 7.767 | 5.308 | 1.268 | 5.717 | 1.887 | 2.756 | 0 | 0 | 0.713 | 0.041 | 0 | 0.324 | 0
1 | 62.136 | 3.258 | 12.23 | 8.155 | 0.604 | 8.889 | 0.819 | 1.018 | 1.401 | 0.022 | 0.358 | 0.002 | 0 | 0.001 | 0
1 | 67.256 | 1.03 | 12.133 | 7.203 | 0.701 | 4.978 | 1.098 | 2.497 | 0.055 | 0 | 0.598 | 0.019 | 0 | 0.199 | 0
1 | 93.055 | 0 | 0.732 | 0.959 | 0.2 | 1.972 | 0.348 | 1.678 | 0.044 | 0.081 | 0.252 | 0 | 0 | 0 | 1
1 | 59.914 | 0.031 | 7.869 | 5.523 | 1.722 | 9.928 | 5.836 | 2.213 | 0.346 | 0.918 | 4.301 | 0.116 | 0 | 0.021 | 0
1 | 59.827 | 0.022 | 7.71 | 5.428 | 1.723 | 10.045 | 6.004 | 2.169 | 0.358 | 0.964 | 4.472 | 0.119 | 0 | 0 | 0
1 | 73.635 | 0 | 8.345 | 5.317 | 0.753 | 3.652 | 1.513 | 3.419 | 0 | 0 | 0.965 | 0.003 | 0 | 0.321 | 0
1 | 60.71 | 2.12 | 5.71 | 0 | 0.85 | 0 | 1.04 | 1.09 | 0.19 | 0 | 0.18 | 0 | 0 | 0 | 0
1 | 95.012 | 0 | 0.591 | 0.622 | 0 | 1.322 | 0.321 | 1.551 | 0 | 0.001 | 0.35 | 0 | 0 | 0 | 1
1 | 92.439 | 0 | 0.136 | 1.055 | 0.022 | 1.995 | 0.168 | 3.193 | 0 | 0 | 0.621 | 0.001 | 0.034 | 0 | 1
1 | 92.68 | 0.001 | 0.037 | 1.06 | 0 | 1.963 | 0.175 | 3.186 | 0 | 0 | 0.594 | 0 | 0 | 0 | 1
1 | 91.806 | 0.06 | 0.948 | 1.779 | 0.639 | 3.596 | 0.358 | 0.558 | 0.026 | 0 | 0.212 | 0 | 0 | 0 | 1
1 | 67.035 | 0.017 | 7.742 | 0.755 | 1.953 | 10.786 | 2.403 | 2.574 | 0.187 | 1.239 | 3.845 | 0.105 | 0 | 0.046 | 0
1 | 74.669 | 0 | 7.127 | 4.314 | 0.882 | 4.567 | 1.557 | 3.295 | 0.386 | 0.783 | 0.671 | 0.047 | 0 | 0.154 | 0
1 | 67.65 | 0 | 7.37 | 0 | 1.98 | 11.15 | 2.39 | 2.51 | 0.2 | 1.38 | 4.18 | 0.11 | 0 | 0 | 0
1 | 62.778 | 0 | 10.258 | 7.128 | 1.715 | 7.379 | 2.57 | 3.236 | 0.059 | 0.11 | 0.945 | 0.056 | 0 | 0.437 | 0
1 | 89.669 | 0.174 | 2.414 | 1.871 | 0.119 | 2.124 | 0.414 | 2.156 | 0.009 | 0 | 0.461 | 0.003 | 0 | 0.034 | 1
1 | 62.465 | 3.358 | 12.281 | 8.214 | 0.663 | 9.205 | 0.511 | 0.501 | 1.619 | 0.019 | 0.164 | 0.001 | 0 | 0 | 0
1 | 61.702 | 0.059 | 12.37 | 5.917 | 1.098 | 5.55 | 2.144 | 5.031 | 1.404 | 2.807 | 0.697 | 0.098 | 0 | 0 | 0
1 | 61.769 | 0.576 | 11.165 | 7.492 | 1.579 | 7.788 | 2.256 | 2.792 | 0.276 | 0 | 0.807 | 0.05 | 0 | 0.389 | 0
1 | 92.63 | 0 | 0 | 1.07 | 0 | 1.98 | 0.17 | 3.24 | 0 | 0 | 0.61 | 0 | 0 | 0 | 1
1 | 61.451 | 0.557 | 9.877 | 5.607 | 1.55 | 5.898 | 2.242 | 2.825 | 0.081 | 0.076 | 0.762 | 0.047 | 0 | 0.349 | 0
1 | 61.474 | 3.206 | 10.872 | 5.846 | 0.614 | 6.665 | 1.223 | 1.72 | 0.806 | 0 | 0.451 | 0 | 0 | 0 | 0
1 | 59.353 | 2.394 | 11.997 | 8.31 | 0.302 | 6.643 | 3.074 | 4.325 | 0.057 | 0.079 | 1.486 | 0.015 | 0 | 0.04 | 0
1 | 84.106 | 0.61 | 5.162 | 3.324 | 0.211 | 3.044 | 0.416 | 1.912 | 0.032 | 0 | 0.357 | 0.012 | 0 | 0.027 | 1
1 | 66.05 | 1.58 | 13.242 | 7.4 | 0.682 | 6.098 | 0.793 | 1.674 | 0.095 | 0.086 | 0.476 | 0.037 | 0 | 0.073 | 0
1 | 66.626 | 1.611 | 13.01 | 7.707 | 0.607 | 5.75 | 0.735 | 1.666 | 0.128 | 0.08 | 0.264 | 0.031 | 0 | 0.071 | 0
1 | 62.06 | 3.315 | 12.306 | 8.284 | 0.579 | 8.853 | 0.79 | 0.99 | 1.422 | 0 | 0.295 | 0 | 0 | 0 | 0
1 | 61.731 | 0.577 | 11.175 | 7.497 | 1.58 | 7.792 | 2.258 | 2.792 | 0.276 | 0 | 0.807 | 0.05 | 0 | 0.39 | 0
1 | 60.925 | 2.103 | 6.035 | 0.323 | 0.839 | 0.235 | 1.025 | 1.111 | 0.186 | 0 | 0.182 | 0.001 | 0 | 0.003 | 0
1 | 67.637 | 0.856 | 11.836 | 7.115 | 0.728 | 4.848 | 1.202 | 2.729 | 0.045 | 0 | 0.693 | 0.016 | 0 | 0.231 | 0
1 | 71.979 | 0 | 3.836 | 2.263 | 1.615 | 8.769 | 2.38 | 2.88 | 0.584 | 1.662 | 2.701 | 0.057 | 0 | 0 | 0
1 | 66.789 | 0 | 9.06 | 6.912 | 1.519 | 6.392 | 2.048 | 2.222 | 0.06 | 0.111 | 0.806 | 0 | 0 | 0.335 | 0
1 | 67.253 | 1.033 | 12.115 | 7.027 | 0.881 | 5.488 | 1.042 | 1.896 | 0.054 | 0 | 0.53 | 0.024 | 0.155 | 0.167 | 0
1 | 63.261 | 0.616 | 12.314 | 6.48 | 0.956 | 5.758 | 1.71 | 3.937 | 1.075 | 1.814 | 0.619 | 0.069 | 0 | 0.053 | 0
1 | 67.376 | 0.819 | 11.826 | 7.096 | 0.76 | 4.923 | 1.255 | 2.789 | 0.071 | 0.057 | 0.699 | 0.019 | 0 | 0.232 | 0
1 | 76.893 | 0 | 0.005 | 4.662 | 1.205 | 6.134 | 2.345 | 3.266 | 0.988 | 1.946 | 1.092 | 0 | 0 | 0 | 0
1 | 65.544 | 1.305 | 10.103 | 7.217 | 0.698 | 5.82 | 2.267 | 3.283 | 0 | 0 | 0.967 | 0 | 0 | 0.161 | 0
1 | 65.977 | 1.697 | 13.651 | 7.896 | 0.587 | 5.749 | 0.673 | 1.607 | 0.089 | 0 | 0.224 | 0.032 | 0 | 0.075 | 0
1 | 67.318 | 1.02 | 12.19 | 7.265 | 0.7 | 5.022 | 1.098 | 2.509 | 0.053 | 0 | 0.602 | 0.019 | 0.001 | 0.2 | 0
1 | 65.973 | 1.697 | 13.65 | 7.897 | 0.588 | 5.751 | 0.674 | 1.606 | 0.089 | 0 | 0.224 | 0.032 | 0 | 0.075 | 0
1 | 67.636 | 0.857 | 11.839 | 7.116 | 0.727 | 4.849 | 1.201 | 2.727 | 0.045 | 0 | 0.692 | 0.016 | 0 | 0.231 | 0
1 | 79.872 | 0 | 0.183 | 3.987 | 0.999 | 5.333 | 1.993 | 2.985 | 0.819 | 1.613 | 0.928 | 0 | 0 | 0 | 0
1 | 61.34 | 3.199 | 12.377 | 8.386 | 0.44 | 8.193 | 1.289 | 1.886 | 1.073 | 0 | 0.527 | 0 | 0 | 0 | 0
1 | 66.268 | 0 | 8.859 | 4.342 | 1.74 | 8.364 | 2.229 | 2.387 | 0.078 | 0.542 | 2.131 | 0.047 | 0 | 0.227 | 0
1 | 60.809 | 2.104 | 5.807 | 0.108 | 0.848 | 0.075 | 1.041 | 1.111 | 0.188 | 0 | 0.186 | 0 | 0 | 0.003 | 0
1 | 95.181 | 0 | 0.559 | 0.496 | 0.212 | 1.477 | 0.236 | 1.115 | 0 | 0 | 0.141 | 0 | 0 | 0 | 1
1 | 59.831 | 0.033 | 7.678 | 5.355 | 1.723 | 9.98 | 5.989 | 2.171 | 0.348 | 0.96 | 4.457 | 0.119 | 0 | 0 | 0
1 | 78.656 | 0 | 6.696 | 1.362 | 1.44 | 3.958 | 0.685 | 0.949 | 0.289 | 0.57 | 1.285 | 0.05 | 1.678 | 0 | 0
1 | 62.016 | 0.124 | 12.431 | 6.042 | 1.086 | 5.563 | 2.055 | 4.782 | 1.299 | 2.622 | 0.661 | 0.094 | 0 | 0.009 | 0
1 | 91.653 | 0 | 0.932 | 1.634 | 0.676 | 3.701 | 0.407 | 0.606 | 0.005 | 0.034 | 0.311 | 0.003 | 0 | 0.001 | 1
1 | 63.941 | 2.278 | 12.76 | 8.087 | 0.718 | 7.38 | 0.852 | 1.219 | 0.659 | 0 | 0.259 | 0.016 | 0 | 0.06 | 0
1 | 60.957 | 2.091 | 5.646 | 0.057 | 0.852 | 0.079 | 1.052 | 1.113 | 0.199 | 0.022 | 0.191 | 0 | 0 | 0 | 0
1 | 69.464 | 0 | 5.736 | 4.097 | 1.256 | 7.656 | 4.472 | 2.007 | 0.254 | 0.704 | 3.362 | 0.087 | 0 | 0 | 0
1 | 75.651 | 0.255 | 4.053 | 5 | 0.905 | 5.532 | 1.693 | 2.741 | 0.629 | 1.142 | 0.914 | 0.005 | 0 | 0.06 | 0
1 | 87.762 | 0.37 | 3.535 | 2.334 | 0.251 | 2.634 | 0.353 | 1.615 | 0.019 | 0 | 0.214 | 0.007 | 0 | 0.016 | 1
1 | 94.012 | 0.02 | 1.053 | 0.714 | 0.007 | 1.455 | 0.296 | 1.646 | 0.002 | 0 | 0.15 | 0 | 0 | 0 | 1
1 | 65.289 | 0 | 8.93 | 3.523 | 1.85 | 9.244 | 2.427 | 2.732 | 0.103 | 0.713 | 2.594 | 0.078 | 0 | 0.213 | 0
1 | 80.684 | 0 | 2.218 | 1.759 | 0.935 | 5.909 | 1.449 | 3.031 | 0.338 | 0.962 | 1.82 | 0.033 | 0 | 0 | 0
1 | 66.686 | 0.907 | 12.125 | 7.202 | 0.785 | 5.196 | 1.244 | 2.686 | 0.119 | 0.144 | 0.627 | 0.026 | 0 | 0.207 | 0
1 | 71.777 | 0.335 | 6.487 | 5.95 | 0.962 | 5.245 | 1.796 | 3.173 | 0.441 | 0.833 | 0.954 | 0.006 | 0 | 0.163 | 0
1 | 68.096 | 0.902 | 11.716 | 7.047 | 0.714 | 4.886 | 1.14 | 2.588 | 0.047 | 0 | 0.644 | 0.017 | 0 | 0.213 | 0
1 | 61.659 | 0.036 | 11.585 | 6.706 | 1.451 | 6.581 | 2.412 | 4.084 | 0.627 | 1.271 | 0.836 | 0.076 | 0 | 0.254 | 0
1 | 76.338 | 0 | 0.464 | 4.785 | 1.204 | 6.085 | 2.341 | 3.307 | 0.954 | 1.878 | 1.103 | 0 | 0 | 0.018 | 0
1 | 61.495 | 2.174 | 12.478 | 8.223 | 0.412 | 6.414 | 2.298 | 3.31 | 0.049 | 0.054 | 1.053 | 0.018 | 0 | 0.04 | 0
1 | 92.72 | 0 | 0 | 0.94 | 0.54 | 2.51 | 0.2 | 1.54 | 0 | 0 | 0.36 | 0 | 0 | 0 | 1
1 | 59.96 | 0 | 8 | 5.513 | 1.709 | 9.767 | 5.743 | 2.337 | 0.374 | 0.997 | 4.2 | 0.117 | 0 | 0.021 | 0
1 | 86.242 | 0.495 | 2.302 | 2.466 | 0.03 | 2.843 | 0.741 | 3.48 | 0.006 | 0.017 | 0.791 | 0.002 | 0 | 0 | 1
1 | 61.745 | 0.576 | 11.167 | 7.498 | 1.58 | 7.794 | 2.259 | 2.793 | 0.277 | 0.002 | 0.807 | 0.05 | 0 | 0.39 | 0
1 | 75.285 | 0 | 7.008 | 4.99 | 1.085 | 4.736 | 1.523 | 1.804 | 0 | 0 | 0.551 | 0.002 | 0 | 0.253 | 0
1 | 65.924 | 1.698 | 12.216 | 7.544 | 0.689 | 6.231 | 0.927 | 1.924 | 0.503 | 0 | 0.475 | 0.014 | 0 | 0.143 | 0
1 | 67.503 | 0.924 | 11.984 | 7.178 | 0.716 | 4.92 | 1.159 | 2.638 | 0.049 | 0 | 0.655 | 0.018 | 0 | 0.218 | 0
1 | 87.031 | 0 | 3.412 | 2.097 | 0.322 | 2.232 | 0.62 | 2.387 | 0 | 0 | 0.68 | 0.005 | 0.161 | 0.097 | 1
1 | 65.241 | 2.081 | 14.424 | 8.216 | 0.53 | 6.203 | 0.438 | 1.086 | 0.114 | 0.015 | 0.024 | 0.04 | 0 | 0 | 0
1 | 60.71 | 2.12 | 5.71 | 0 | 0.85 | 0 | 1.04 | 1.09 | 0.19 | 0 | 0.18 | 0 | 0 | 0 | 0
1 | 65.788 | 1.355 | 10.73 | 5.508 | 0.747 | 4.004 | 1.085 | 2.179 | 0.086 | 0 | 0.505 | 0.015 | 0 | 0.152 | 0
1 | 91.532 | 0.142 | 2.164 | 1.408 | 0.079 | 1.918 | 0.348 | 1.626 | 0.007 | 0 | 0.158 | 0.003 | 0 | 0.01 | 1
1 | 61.822 | 0.471 | 12.353 | 6.199 | 1.047 | 6.02 | 1.929 | 4.445 | 1.439 | 2.461 | 0.625 | 0.086 | 0 | 0 | 0
1 | 92.55 | 0.017 | 0.067 | 0.98 | 0.539 | 2.541 | 0.206 | 1.542 | 0.006 | 0 | 0.361 | 0 | 0 | 0 | 1
1 | 85.521 | 0.819 | 3.692 | 2.727 | 0.229 | 3.408 | 0.529 | 1.692 | 0.274 | 0 | 0.294 | 0 | 0 | 0 | 1
1 | 67.088 | 0 | 7.695 | 0.728 | 1.957 | 10.781 | 2.412 | 2.586 | 0.183 | 1.248 | 3.856 | 0.105 | 0 | 0.046 | 0
1 | 60.282 | 0 | 8.691 | 5.736 | 1.663 | 9.157 | 5.104 | 2.675 | 0.426 | 1.056 | 3.553 | 0.109 | 0 | 0.066 | 0
1 | 92.717 | 0 | 0.001 | 0.941 | 0.54 | 2.511 | 0.2 | 1.54 | 0 | 0 | 0.36 | 0 | 0 | 0 | 1
1 | 65.571 | 1.768 | 13.389 | 6.961 | 0.751 | 6.967 | 0.732 | 1.298 | 0.124 | 0.218 | 0.661 | 0.051 | 0 | 0 | 0
1 | 74.315 | 0 | 3.2 | 5.227 | 1.109 | 5.472 | 2.17 | 3.468 | 0.68 | 1.339 | 1.122 | 0 | 0 | 0.125 | 0
1 | 89.833 | 0.065 | 2.567 | 1.472 | 0.144 | 2.086 | 0.515 | 2.034 | 0.198 | 0.338 | 0.215 | 0.012 | 0 | 0 | 1
1 | 68.007 | 0 | 7.281 | 0.008 | 1.954 | 11.022 | 2.363 | 2.497 | 0.197 | 1.362 | 4.13 | 0.109 | 0 | 0 | 0
1 | 62.47 | 3.38 | 12.28 | 8.23 | 0.66 | 9.23 | 0.5 | 0.47 | 1.62 | 0 | 0.16 | 0 | 0 | 0 | 0
1 | 64.33 | 2.474 | 12.246 | 7.86 | 0.675 | 7.615 | 0.73 | 1.253 | 1.019 | 0 | 0.33 | 0.007 | 0 | 0.077 | 0
1 | 92.981 | 0.125 | 0.87 | 1.059 | 0.017 | 1.788 | 0.313 | 2.077 | 0.042 | 0 | 0.436 | 0 | 0 | 0 | 1
1 | 66.525 | 0 | 8.202 | 6.628 | 1.52 | 6.648 | 2.362 | 3.096 | 0.218 | 0.429 | 0.965 | 0.028 | 0 | 0.337 | 0
1 | 95.907 | 0 | 0.724 | 0.366 | 0.115 | 1.172 | 0.247 | 0.989 | 0 | 0 | 0.077 | 0 | 0 | 0 | 1
1 | 65.882 | 0.035 | 9.753 | 7.136 | 1.54 | 6.426 | 2.031 | 2.168 | 0.002 | 0 | 0.778 | 0.001 | 0 | 0.354 | 0
1 | 71.983 | 0 | 3.833 | 2.261 | 1.615 | 8.769 | 2.38 | 2.879 | 0.584 | 1.663 | 2.702 | 0.057 | 0 | 0 | 0
1 | 79.439 | 0 | 9.421 | 0.009 | 1.53 | 3.055 | 0.003 | 0.004 | 0 | 0 | 1.359 | 0.07 | 2.357 | 0.001 | 0
1 | 73.482 | 0 | 3.785 | 5.415 | 1.163 | 5.607 | 2.165 | 3.316 | 0.617 | 1.216 | 1.084 | 0 | 0 | 0.146 | 0
1 | 74.694 | 0 | 3.001 | 5.143 | 1.098 | 5.453 | 2.15 | 3.456 | 0.686 | 1.351 | 1.114 | 0 | 0 | 0.117 | 0
1 | 80.193 | 0 | 9.004 | 0.036 | 1.454 | 2.971 | 0.014 | 0.082 | 0 | 0 | 1.3 | 0.067 | 2.243 | 0 | 0
1 | 59.293 | 2.573 | 12.138 | 8.386 | 0.17 | 6.489 | 3.09 | 4.41 | 0.033 | 0.085 | 1.522 | 0.012 | 0 | 0.002 | 0
1 | 66.589 | 0.261 | 8.097 | 1.341 | 1.836 | 10.582 | 2.322 | 2.529 | 0.253 | 1.144 | 3.593 | 0.097 | 0 | 0.042 | 0
1 | 78.18 | 0 | 5.224 | 4.338 | 0.843 | 4.389 | 1.191 | 2.667 | 0 | 0 | 0.707 | 0 | 0 | 0.194 | 0
1 | 87.148 | 0.103 | 2.029 | 2.211 | 0.283 | 3.006 | 0.547 | 3.115 | 0.049 | 0 | 0.632 | 0.009 | 0 | 0.07 | 1
1 | 87.597 | 0.078 | 2.067 | 1.906 | 0.173 | 2.631 | 0.463 | 3.393 | 0.237 | 0.406 | 0.599 | 0.014 | 0 | 0 | 1
1 | 92.528 | 0 | 0.276 | 1.289 | 0.238 | 2.544 | 0.237 | 2.238 | 0 | 0 | 0.461 | 0 | 0 | 0 | 1
1 | 92.386 | 0.009 | 0.117 | 1.129 | 0.007 | 2.009 | 0.18 | 3.234 | 0 | 0 | 0.61 | 0 | 0 | 0.002 | 1
1 | 71.277 | 0 | 9.825 | 4.971 | 1.026 | 3.865 | 1.458 | 3.022 | 0.007 | 0.019 | 1.275 | 0.017 | 0.497 | 0.3 | 0
1 | 84.759 | 0.283 | 5.958 | 2.615 | 0.059 | 4.454 | 0.046 | 0.771 | 0.329 | 0 | 0.606 | 0.001 | 0 | 0 | 0
1 | 92.297 | 0 | 2.14 | 0.623 | 0.206 | 1.674 | 0.251 | 1.428 | 0 | 0 | 0.313 | 0.009 | 0.317 | 0 | 1
1 | 65.66 | 0 | 9.735 | 7.132 | 1.571 | 6.494 | 2.089 | 2.236 | 0 | 0 | 0.798 | 0.003 | 0 | 0.366 | 0
1 | 70.92 | 0 | 6.646 | 0.024 | 1.758 | 9.989 | 2.151 | 2.322 | 0.178 | 1.225 | 3.711 | 0.098 | 0 | 0 | 0
1 | 73.95 | 0.641 | 8.858 | 5.561 | 0.68 | 4.259 | 0.95 | 2.43 | 0.034 | 0 | 0.609 | 0.012 | 0 | 0.173 | 0
1 | 69.077 | 0 | 6.95 | 0.054 | 1.898 | 10.658 | 2.265 | 2.455 | 0.189 | 1.301 | 3.963 | 0.104 | 0 | 0 | 0
1 | 70.784 | 0 | 4.546 | 5.48 | 1.318 | 6.346 | 2.386 | 3.601 | 0.86 | 1.709 | 0.994 | 0.031 | 0 | 0.1 | 0
1 | 61.337 | 1.519 | 7.083 | 2.064 | 1.092 | 2.034 | 1.439 | 1.612 | 0.136 | 0 | 0.382 | 0.012 | 0 | 0.124 | 0
1 | 61.714 | 2.997 | 12.04 | 7.844 | 0.537 | 8.386 | 1.374 | 1.947 | 1.017 | 0.09 | 0.771 | 0.007 | 0 | 0 | 0
1 | 70.482 | 1.099 | 9.202 | 6.582 | 0.724 | 5.754 | 1.105 | 2.021 | 0.357 | 0.556 | 0.502 | 0.021 | 0 | 0.048 | 0
1 | 92.248 | 0 | 0.135 | 1.147 | 0.022 | 2.048 | 0.2 | 3.24 | 0 | 0 | 0.614 | 0.001 | 0 | 0.006 | 1
1 | 65.723 | 0.352 | 8.318 | 5.46 | 1.594 | 8.174 | 2.306 | 2.826 | 0.396 | 0.648 | 1.545 | 0.053 | 0 | 0.238 | 0
1 | 67.501 | 0.925 | 11.984 | 7.179 | 0.716 | 4.922 | 1.159 | 2.637 | 0.049 | 0 | 0.655 | 0.018 | 0 | 0.218 | 0
1 | 65.599 | 1.259 | 10.226 | 5.167 | 0.754 | 3.541 | 1.126 | 2.204 | 0.088 | 0 | 0.522 | 0.013 | 0 | 0.157 | 0
1 | 77.711 | 0.815 | 7.203 | 4.83 | 0.452 | 4.317 | 0.572 | 2.203 | 0.043 | 0 | 0.395 | 0.016 | 0 | 0.058 | 0
1 | 78.684 | 0 | 1.081 | 4.186 | 0.979 | 5.768 | 1.898 | 2.778 | 0.846 | 1.569 | 1.011 | 0 | 0 | 0.002 | 0
1 | 73.175 | 0 | 3.845 | 4.432 | 1.258 | 6.409 | 2.218 | 3.31 | 0.607 | 1.349 | 1.591 | 0.018 | 0 | 0.106 | 0
1 | 79.742 | 0 | 9.218 | 0.023 | 1.497 | 3.027 | 0.004 | 0.069 | 0 | 0 | 1.344 | 0.069 | 2.309 | 0 | 0
1 | 62.646 | 1.346 | 11.016 | 7.864 | 0.826 | 6.308 | 2.446 | 3.38 | 0 | 0 | 1.016 | 0 | 0 | 0.191 | 0
1 | 66.053 | 1.693 | 13.617 | 7.877 | 0.585 | 5.737 | 0.672 | 1.606 | 0.089 | 0 | 0.225 | 0.032 | 0 | 0.075 | 0
1 | 67.65 | 0 | 7.37 | 0 | 1.98 | 11.15 | 2.39 | 2.51 | 0.2 | 1.38 | 4.18 | 0.11 | 0 | 0 | 0
1 | 62.92 | 0.002 | 10.552 | 7.279 | 1.703 | 7.168 | 2.445 | 2.931 | 0 | 0 | 0.893 | 0.041 | 0 | 0.435 | 0
1 | 92.686 | 0 | 0.034 | 1.058 | 0 | 1.962 | 0.174 | 3.186 | 0 | 0 | 0.594 | 0 | 0 | 0 | 1
1 | 66.995 | 0.025 | 7.704 | 0.71 | 1.948 | 10.69 | 2.398 | 2.569 | 0.181 | 1.232 | 3.826 | 0.104 | 0 | 0.045 | 0
1 | 76.351 | 0 | 0.467 | 4.782 | 1.203 | 6.083 | 2.338 | 3.305 | 0.953 | 1.877 | 1.103 | 0 | 0 | 0.018 | 0
1 | 71.603 | 0 | 4.576 | 5.826 | 1.367 | 6.266 | 2.229 | 2.832 | 0.531 | 1.045 | 0.968 | 0.001 | 0 | 0.172 | 0
1 | 95.181 | 0 | 0.559 | 0.496 | 0.212 | 1.477 | 0.236 | 1.115 | 0 | 0 | 0.141 | 0 | 0 | 0 | 1
1 | 61.594 | 0 | 10.942 | 7.333 | 1.77 | 7.508 | 2.619 | 3.268 | 0 | 0.003 | 0.948 | 0.06 | 0 | 0.469 | 0
1 | 61.584 | 0 | 10.999 | 7.299 | 1.747 | 7.431 | 2.604 | 3.333 | 0.048 | 0.098 | 0.932 | 0.061 | 0 | 0.454 | 0
1 | 63.687 | 1.923 | 5.182 | 0.098 | 0.771 | 0.183 | 0.959 | 1.285 | 0.172 | 0 | 0.219 | 0 | 0 | 0 | 0
1 | 67.459 | 0 | 7.402 | 0.844 | 1.931 | 10.628 | 2.41 | 2.608 | 0.213 | 1.279 | 3.769 | 0.101 | 0 | 0.042 | 0
1 | 66.02 | 1.675 | 13.603 | 7.875 | 0.591 | 5.725 | 0.687 | 1.637 | 0.088 | 0 | 0.237 | 0.032 | 0 | 0.079 | 0
1 | 59.87 | 1.8 | 11.938 | 7.87 | 0.561 | 6.536 | 2.934 | 4.376 | 0.22 | 0.463 | 1.337 | 0.032 | 0 | 0.079 | 0
1 | 92.492 | 0.023 | 0.09 | 0.994 | 0.539 | 2.551 | 0.208 | 1.543 | 0.008 | 0 | 0.361 | 0 | 0 | 0 | 1
1 | 89.106 | 0 | 0.692 | 1.266 | 0.279 | 3.14 | 0.556 | 3.132 | 0.101 | 0.288 | 0.959 | 0.01 | 0 | 0 | 1
1 | 79.584 | 0 | 9.333 | 0.012 | 1.518 | 3.045 | 0.002 | 0.021 | 0 | 0 | 1.351 | 0.069 | 2.338 | 0 | 0
1 | 67.531 | 0.803 | 11.704 | 7.115 | 0.778 | 4.945 | 1.255 | 2.695 | 0.042 | 0 | 0.699 | 0.015 | 0 | 0.239 | 0
1 | 91.708 | 0.015 | 0.405 | 1.112 | 0.557 | 2.625 | 0.257 | 1.635 | 0.047 | 0.081 | 0.369 | 0.003 | 0 | 0 | 1
1 | 61.766 | 0 | 11.502 | 6.621 | 1.471 | 6.615 | 2.41 | 4.085 | 0.642 | 1.309 | 0.854 | 0.078 | 0 | 0.253 | 0
1 | 75.361 | 0.032 | 1.265 | 4.88 | 1.193 | 6.081 | 2.313 | 3.384 | 0.986 | 1.918 | 1.071 | 0.006 | 0 | 0.017 | 0
1 | 79.89 | 1.385 | 5.162 | 4.077 | 0.242 | 4.841 | 0.432 | 2.268 | 0.594 | 0 | 0.469 | 0 | 0 | 0 | 1
1 | 67.626 | 0.861 | 11.827 | 7.099 | 0.728 | 4.843 | 1.202 | 2.726 | 0.045 | 0 | 0.692 | 0.016 | 0 | 0.231 | 0
1 | 62.043 | 3.316 | 12.311 | 8.288 | 0.578 | 8.851 | 0.794 | 0.996 | 1.42 | 0 | 0.297 | 0 | 0 | 0 | 0
1 | 62.848 | 0.144 | 10.633 | 7.328 | 1.648 | 7.216 | 2.394 | 2.884 | 0.048 | 0 | 0.877 | 0.039 | 0 | 0.416 | 0
1 | 62.923 | 0.016 | 10.565 | 7.284 | 1.699 | 7.175 | 2.435 | 2.918 | 0.006 | 0 | 0.889 | 0.041 | 0 | 0.433 | 0
1 | 77.957 | 0 | 9.523 | 0.661 | 1.546 | 3.424 | 0.222 | 0.266 | 0 | 0 | 1.318 | 0.067 | 2.146 | 0.04 | 0
1 | 59.011 | 2.86 | 12.53 | 8.7 | 0 | 6.16 | 2.88 | 4.73 | 0 | 0 | 1.27 | 0 | 0 | 0 | 0
1 | 71.98 | 0 | 3.84 | 2.265 | 1.614 | 8.764 | 2.38 | 2.881 | 0.583 | 1.661 | 2.7 | 0.057 | 0 | 0 | 0
1 | 61.951 | 0.096 | 12.442 | 5.984 | 1.081 | 5.514 | 2.076 | 4.894 | 1.336 | 2.699 | 0.673 | 0.096 | 0 | 0.004 | 0
1 | 59.638 | 2.53 | 12.017 | 8.173 | 0.194 | 6.418 | 3.08 | 4.376 | 0.031 | 0.086 | 1.557 | 0.012 | 0.064 | 0 | 0
1 | 85.488 | 0 | 0.89 | 2.927 | 0.81 | 4.643 | 1.13 | 1.676 | 0.429 | 0.796 | 0.615 | 0 | 0 | 0 | 0
1 | 72.525 | 0.375 | 7.273 | 5.254 | 1.029 | 5.764 | 1.529 | 2.949 | 0.18 | 0 | 0.738 | 0.032 | 0 | 0.254 | 0
1 | 67.762 | 0 | 8.649 | 2.977 | 1.549 | 8.151 | 2.167 | 3.081 | 0.109 | 0.749 | 2.784 | 0.065 | 0 | 0.185 | 0
1 | 62.718 | 1.987 | 5.351 | 0.067 | 0.797 | 0.125 | 0.985 | 1.225 | 0.178 | 0 | 0.207 | 0 | 0 | 0 | 0
1 | 92.211 | 0 | 0.786 | 1.686 | 0.645 | 3.517 | 0.36 | 0.561 | 0 | 0 | 0.213 | 0 | 0 | 0.002 | 1
1 | 93.704 | 0 | 0.759 | 0.808 | 0.163 | 1.785 | 0.272 | 1.628 | 0.003 | 0.005 | 0.214 | 0 | 0 | 0.001 | 1
1 | 69.249 | 0 | 9.511 | 6.297 | 0.944 | 4.271 | 1.828 | 3.801 | 0.054 | 0.106 | 1.152 | 0.004 | 0 | 0.374 | 0
1 | 65.22 | 2.08 | 14.476 | 8.251 | 0.523 | 6.158 | 0.433 | 1.097 | 0.109 | 0 | 0.011 | 0.04 | 0 | 0.004 | 0
1 | 69.618 | 0 | 9.72 | 6.21 | 0.898 | 4.089 | 1.743 | 3.81 | 0 | 0 | 1.136 | 0.004 | 0 | 0.382 | 0
1 | 68.675 | 0 | 10.033 | 6.425 | 0.961 | 4.279 | 1.811 | 3.746 | 0 | 0 | 1.136 | 0.004 | 0 | 0.393 | 0
1 | 96.288 | 0.017 | 1.105 | 0.326 | 0.011 | 0.879 | 0.274 | 0.867 | 0.001 | 0 | 0.01 | 0 | 0 | 0.003 | 1
1 | 74.907 | 0.391 | 1.758 | 5.184 | 1.138 | 6.448 | 2.115 | 2.932 | 1.009 | 1.706 | 0.966 | 0.002 | 0 | 0 | 0
1 | 93.521 | 0.096 | 1.303 | 0.917 | 0.233 | 1.72 | 0.261 | 1.143 | 0.005 | 0 | 0.146 | 0.002 | 0 | 0.004 | 1
1 | 85.397 | 0 | 2.707 | 2.378 | 0.343 | 3.055 | 0.693 | 3.441 | 0.15 | 0.304 | 0.661 | 0.018 | 0 | 0.06 | 1
1 | 94.277 | 0.001 | 1.016 | 0.723 | 0 | 1.462 | 0.29 | 1.65 | 0 | 0 | 0.15 | 0 | 0 | 0 | 1
1 | 65.88 | 0 | 9.671 | 7.12 | 1.56 | 6.44 | 2.06 | 2.18 | 0 | 0 | 0.79 | 0 | 0 | 0.36 | 0
1 | 65.88 | 0 | 9.67 | 7.12 | 1.56 | 6.44 | 2.06 | 2.18 | 0 | 0 | 0.79 | 0 | 0 | 0.36 | 0
1 | 68.407 | 1.634 | 4.633 | 0.165 | 0.655 | 0.335 | 0.868 | 1.218 | 0.146 | 0 | 0.173 | 0 | 0 | 0 | 0
1 | 61.732 | 0.576 | 11.177 | 7.5 | 1.581 | 7.795 | 2.258 | 2.792 | 0.276 | 0 | 0.807 | 0.05 | 0 | 0.39 | 0
1 | 62.302 | 2.349 | 11.797 | 7.993 | 0.908 | 8.363 | 1.273 | 1.556 | 1.007 | 0 | 0.47 | 0.012 | 0 | 0.127 | 0
1 | 94.286 | 0 | 1.011 | 0.721 | 0 | 1.461 | 0.29 | 1.65 | 0 | 0 | 0.15 | 0 | 0 | 0 | 1
1 | 86.438 | 0 | 2.716 | 0.426 | 0.621 | 4.402 | 0.969 | 1.851 | 0.063 | 0.433 | 1.551 | 0.034 | 0 | 0 | 1
1 | 92.685 | 0.001 | 0.014 | 0.946 | 0.541 | 2.514 | 0.202 | 1.543 | 0.002 | 0.003 | 0.36 | 0 | 0 | 0 | 1
1 | 71.305 | 0 | 5.029 | 3.297 | 1.473 | 7.749 | 2.278 | 3.088 | 0.477 | 1.317 | 2.286 | 0.045 | 0 | 0.088 | 0
1 | 78.101 | 0 | 2.972 | 1.825 | 1.186 | 6.791 | 1.833 | 2.526 | 0.429 | 1.222 | 2.077 | 0.042 | 0 | 0 | 0
1 | 61.247 | 2.329 | 6.276 | 0.194 | 0.895 | 0.917 | 1.063 | 1.223 | 0.184 | 0 | 0.23 | 0 | 0 | 0.012 | 0
1 | 65.183 | 2.017 | 6.003 | 0.322 | 0.751 | 1.335 | 0.873 | 1.084 | 0.2 | 0 | 0.274 | 0 | 0 | 0 | 0
1 | 59.884 | 0.149 | 7.586 | 5.075 | 1.678 | 9.479 | 5.731 | 2.116 | 0.34 | 0.91 | 4.234 | 0.113 | 0 | 0 | 0
1 | 71.721 | 0 | 3.502 | 4.631 | 1.256 | 7.355 | 3.435 | 2.558 | 0.665 | 1.351 | 2.307 | 0.045 | 0 | 0 | 0
1 | 84.629 | 0.642 | 2.141 | 0.432 | 0.257 | 0.92 | 0.538 | 1.411 | 0.058 | 0 | 0.299 | 0 | 0 | 0 | 1
1 | 87.033 | 0 | 1.517 | 1.248 | 0.524 | 3.879 | 0.957 | 2.342 | 0.19 | 0.54 | 1.169 | 0.019 | 0 | 0 | 1
1 | 95.02 | 0 | 0.59 | 0.62 | 0 | 1.32 | 0.32 | 1.55 | 0 | 0 | 0.35 | 0 | 0 | 0 | 1
1 | 71.966 | 0 | 3.845 | 2.269 | 1.616 | 8.767 | 2.381 | 2.88 | 0.583 | 1.66 | 2.699 | 0.057 | 0 | 0.001 | 0
1 | 67.281 | 1.036 | 12.191 | 7.274 | 0.7 | 5.052 | 1.095 | 2.496 | 0.064 | 0 | 0.599 | 0.019 | 0 | 0.199 | 0
1 | 68.28 | 0.983 | 11.773 | 7.031 | 0.68 | 4.904 | 1.068 | 2.477 | 0.051 | 0 | 0.587 | 0.019 | 0 | 0.193 | 0
1 | 93.775 | 0 | 0.729 | 0.847 | 0 | 1.7 | 0.254 | 1.995 | 0.017 | 0 | 0.448 | 0 | 0 | 0 | 1
1 | 70.002 | 0.333 | 10.633 | 5.799 | 0.901 | 4.171 | 1.302 | 2.918 | 0.017 | 0 | 1.01 | 0.016 | 0.31 | 0.277 | 0
1 | 63.831 | 2.121 | 7.416 | 0 | 1.346 | 5.864 | 1.498 | 1.704 | 0.193 | 0.468 | 1.59 | 0.037 | 0 | 0 | 0
1 | 66.735 | 0.288 | 8.728 | 5.81 | 1.073 | 5.818 | 2.026 | 4.061 | 1.149 | 2.036 | 0.818 | 0.053 | 0 | 0.046 | 0
1 | 71.911 | 0 | 4.755 | 2.673 | 1.523 | 8.001 | 2.225 | 2.904 | 0.495 | 1.409 | 2.474 | 0.051 | 0.077 | 0.047 | 0
1 | 94.29 | 0 | 1.01 | 0.72 | 0 | 1.46 | 0.29 | 1.65 | 0 | 0 | 0.15 | 0 | 0 | 0 | 1
1 | 71.187 | 0 | 9.281 | 5.865 | 0.85 | 3.879 | 1.667 | 3.578 | 0 | 0 | 1.057 | 0.004 | 0 | 0.362 | 0
1 | 61.714 | 0.018 | 12.37 | 5.883 | 1.108 | 5.52 | 2.151 | 5.065 | 1.411 | 2.845 | 0.697 | 0.099 | 0 | 0 | 0
1 | 72.956 | 0 | 8.528 | 0.376 | 1.755 | 7.111 | 1.265 | 1.355 | 0.095 | 0.653 | 2.673 | 0.088 | 1.122 | 0.024 | 0
1 | 68 | 2.047 | 9.52 | 7.036 | 0.718 | 7.416 | 0.894 | 1.31 | 1.003 | 0.468 | 0.372 | 0.01 | 0 | 0 | 0
1 | 73.976 | 0.072 | 3.133 | 5.024 | 1.104 | 5.315 | 2.14 | 3.379 | 0.678 | 1.323 | 1.089 | 0 | 0 | 0.115 | 0
1 | 94.517 | 0 | 0.604 | 0.73 | 0.03 | 1.458 | 0.369 | 1.588 | 0.026 | 0.049 | 0.37 | 0 | 0 | 0 | 1
1 | 61.752 | 3.272 | 12.332 | 8.327 | 0.523 | 8.593 | 0.994 | 1.353 | 1.284 | 0 | 0.39 | 0 | 0 | 0 | 0
1 | 92.727 | 0 | 0.005 | 0.939 | 0.538 | 2.505 | 0.2 | 1.541 | 0 | 0 | 0.359 | 0 | 0 | 0 | 1
1 | 74.862 | 0.432 | 1.571 | 5.16 | 1.148 | 6.579 | 2.131 | 2.92 | 1.079 | 1.718 | 0.98 | 0 | 0 | 0 | 0
1 | 61.756 | 0.788 | 12.358 | 6.453 | 0.976 | 6.272 | 1.856 | 4.151 | 1.397 | 2.176 | 0.614 | 0.076 | 0 | 0 | 0
1 | 66.772 | 0.267 | 7.854 | 0.861 | 1.793 | 10.675 | 2.47 | 2.714 | 0.183 | 1.248 | 3.912 | 0.1 | 0 | 0 | 0
1 | 60.71 | 2.12 | 5.71 | 0 | 0.85 | 0 | 1.04 | 1.09 | 0.19 | 0 | 0.18 | 0 | 0 | 0 | 0
1 | 92.63 | 0 | 0 | 1.07 | 0 | 1.98 | 0.17 | 3.24 | 0 | 0 | 0.61 | 0 | 0 | 0 | 1
1 | 88.261 | 0 | 4.105 | 1.853 | 0.055 | 3.73 | 0.053 | 1.093 | 0.195 | 0 | 0.615 | 0 | 0 | 0 | 0
1 | 74.264 | 0 | 9.865 | 2.136 | 1.6 | 4.343 | 0.761 | 0.95 | 0 | 0 | 1.238 | 0.067 | 1.674 | 0.137 | 0
1 | 59.958 | 0.041 | 7.823 | 5.47 | 1.703 | 9.947 | 5.912 | 2.166 | 0.344 | 0.947 | 4.398 | 0.118 | 0 | 0.002 | 0
1 | 65.073 | 0 | 9.918 | 7.156 | 1.596 | 6.629 | 2.163 | 2.394 | 0.007 | 0.014 | 0.817 | 0.011 | 0 | 0.378 | 0
1 | 79.139 | 0 | 9.364 | 0 | 1.542 | 3.27 | 0.065 | 0.068 | 0.005 | 0.038 | 1.437 | 0.071 | 2.296 | 0 | 0
1 | 91.712 | 0 | 1.796 | 1.297 | 0.141 | 1.913 | 0.452 | 1.703 | 0 | 0 | 0.208 | 0 | 0 | 0.033 | 1
1 | 59.868 | 0.087 | 7.801 | 5.485 | 1.7 | 10.019 | 5.903 | 2.149 | 0.378 | 0.945 | 4.39 | 0.117 | 0 | 0 | 0
1 | 71.42 | 1.621 | 11.272 | 6.679 | 0.458 | 5.356 | 0.379 | 1.327 | 0.085 | 0 | 0.104 | 0.031 | 0 | 0 | 0
1 | 75.053 | 0 | 1.328 | 3.861 | 1.357 | 7.084 | 2.374 | 3.141 | 0.856 | 1.864 | 1.655 | 0.02 | 0 | 0 | 0
1 | 61.908 | 0.508 | 11.325 | 7.506 | 1.567 | 7.607 | 2.245 | 2.82 | 0.186 | 0 | 0.794 | 0.052 | 0 | 0.388 | 0
1 | 90.284 | 0.26 | 2.425 | 1.711 | 0.202 | 2.312 | 0.283 | 1.55 | 0.014 | 0 | 0.185 | 0.005 | 0 | 0 | 1
1 | 61.733 | 0.578 | 11.177 | 7.501 | 1.58 | 7.793 | 2.259 | 2.794 | 0.276 | 0 | 0.807 | 0.05 | 0 | 0.39 | 0
1 | 87.041 | 0 | 5.193 | 2.012 | 0.001 | 4.06 | 0.001 | 0.781 | 0.25 | 0 | 0.66 | 0 | 0 | 0 | 0
1 | 59.56 | 2.943 | 12.49 | 8.625 | 0.105 | 6.648 | 2.502 | 4.053 | 0.257 | 0 | 1.094 | 0 | 0 | 0 | 0
1 | 86.355 | 0 | 5.577 | 1.826 | 0.14 | 3.968 | 0 | 0.709 | 0.227 | 0 | 0.724 | 0.006 | 0.216 | 0 | 0
1 | 62.251 | 2.507 | 11.792 | 8.115 | 0.684 | 7.824 | 1.474 | 1.979 | 0.84 | 0 | 0.592 | 0.001 | 0 | 0.08 | 0
1 | 65.481 | 1.196 | 12.431 | 7.775 | 0.968 | 6.292 | 1.126 | 1.548 | 0.063 | 0 | 0.34 | 0.023 | 0 | 0.155 | 0
1 | 61.756 | 0 | 12.301 | 5.923 | 1.132 | 5.563 | 2.171 | 5.008 | 1.357 | 2.752 | 0.707 | 0.098 | 0 | 0.016 | 0
1 | 60.718 | 2.127 | 5.721 | 0 | 0.851 | 0.02 | 1.04 | 1.091 | 0.19 | 0 | 0.181 | 0 | 0 | 0 | 0
1 | 61.507 | 1.953 | 11.799 | 7.965 | 0.982 | 8.004 | 1.758 | 2.329 | 0.694 | 0 | 0.664 | 0.024 | 0 | 0.186 | 0
1 | 94.739 | 0 | 1.812 | 0.586 | 0 | 1.489 | 0.206 | 0.827 | 0.052 | 0 | 0.138 | 0 | 0 | 0 | 1
1 | 67.984 | 0.876 | 11.356 | 7.049 | 0.742 | 4.987 | 1.222 | 2.671 | 0.098 | 0.103 | 0.678 | 0.017 | 0 | 0.207 | 0
1 | 71.002 | 1.645 | 4.217 | 0.296 | 0.782 | 1.349 | 0.775 | 1.267 | 0.13 | 0 | 0.251 | 0 | 0 | 0 | 0
1 | 65.167 | 0.672 | 8.849 | 2.592 | 1.499 | 9.705 | 2.522 | 3.088 | 0.138 | 0.953 | 3.255 | 0.08 | 0 | 0.035 | 0
1 | 68.732 | 0 | 10.06 | 6.401 | 0.941 | 4.21 | 1.808 | 3.817 | 0 | 0 | 1.151 | 0.004 | 0 | 0.396 | 0
1 | 70.573 | 0 | 6.823 | 0.706 | 1.713 | 9.602 | 2.149 | 2.454 | 0.158 | 1.089 | 3.422 | 0.092 | 0 | 0.04 | 0
1 | 66.95 | 1.93 | 13.765 | 7.763 | 0.478 | 6.008 | 0.386 | 1.047 | 0.121 | 0 | 0.053 | 0.037 | 0 | 0 | 0
1 | 68.237 | 0 | 6.903 | 0.323 | 1.928 | 10.808 | 2.387 | 2.564 | 0.251 | 1.414 | 3.972 | 0.103 | 0 | 0.001 | 0
1 | 87.049 | 0 | 5.19 | 2.01 | 0 | 4.06 | 0 | 0.78 | 0.25 | 0 | 0.66 | 0 | 0 | 0 | 0
1 | 65.225 | 1.508 | 4.194 | 1.382 | 0.952 | 1.758 | 1.416 | 1.731 | 0.411 | 0.543 | 0.447 | 0 | 0 | 0.005 | 0
1 | 61.87 | 3.198 | 7.462 | 0.027 | 1.02 | 3.163 | 1.044 | 1.304 | 0.196 | 0.011 | 0.262 | 0 | 0 | 0 | 0
1 | 68.225 | 0 | 10.182 | 6.411 | 0.974 | 4.365 | 1.848 | 3.853 | 0.054 | 0.109 | 1.128 | 0.01 | 0 | 0.384 | 0
1 | 76.078 | 0 | 7.433 | 4.79 | 0.671 | 3.375 | 1.388 | 3.199 | 0 | 0 | 0.932 | 0.003 | 0 | 0.286 | 0
1 | 61.342 | 0 | 10.961 | 6.47 | 1.511 | 7.15 | 3 | 3.788 | 0.595 | 1.25 | 1.426 | 0.085 | 0 | 0.214 | 0
1 | 59.967 | 0.245 | 7.662 | 4.997 | 1.676 | 9.524 | 5.659 | 2.112 | 0.338 | 0.896 | 4.177 | 0.111 | 0 | 0 | 0
1 | 65.308 | 2.035 | 14.38 | 8.21 | 0.531 | 6.11 | 0.461 | 1.157 | 0.107 | 0 | 0.036 | 0.039 | 0 | 0.012 | 0
1 | 60.204 | 2.496 | 11.814 | 8.145 | 0.151 | 6.414 | 3.04 | 4.35 | 0.04 | 0.084 | 1.527 | 0.01 | 0 | 0 | 0
1 | 65.975 | 1.698 | 13.652 | 7.896 | 0.587 | 5.749 | 0.673 | 1.606 | 0.089 | 0 | 0.224 | 0.032 | 0 | 0.075 | 0
1 | 62.322 | 3.358 | 12.291 | 8.25 | 0.632 | 9.099 | 0.601 | 0.652 | 1.551 | 0 | 0.207 | 0 | 0 | 0 | 0
1 | 94.904 | 0 | 0.562 | 0.642 | 0 | 1.352 | 0.313 | 1.631 | 0 | 0 | 0.362 | 0 | 0 | 0 | 1
1 | 77.325 | 0.11 | 2.422 | 4.549 | 0.944 | 5.647 | 1.808 | 2.774 | 0.747 | 1.374 | 0.971 | 0.002 | 0 | 0.03 | 0
1 | 88.728 | 0.339 | 1.484 | 1.859 | 0.476 | 2.942 | 0.517 | 1.918 | 0 | 0 | 0.468 | 0 | 0 | 0 | 1
1 | 63.229 | 0.219 | 12.233 | 6.189 | 1.012 | 5.333 | 1.915 | 4.485 | 1.06 | 2.127 | 0.698 | 0.079 | 0 | 0.059 | 0
1 | 96.15 | 0 | 1.098 | 0.335 | 0.031 | 0.927 | 0.301 | 0.884 | 0.001 | 0.002 | 0.016 | 0.001 | 0 | 0.008 | 1
1 | 61.073 | 1.772 | 6.505 | 1.196 | 0.99 | 1.178 | 1.271 | 1.392 | 0.159 | 0 | 0.297 | 0.007 | 0 | 0.072 | 0
1 | 62.339 | 0 | 10.014 | 6.929 | 1.709 | 7.708 | 3.118 | 2.79 | 0.065 | 0.181 | 1.568 | 0.056 | 0 | 0.354 | 0
1 | 72.898 | 2.143 | 7.956 | 5.688 | 0.565 | 6.611 | 0.582 | 1.184 | 0.919 | 0 | 0.318 | 0 | 0 | 0 | 0
1 | 67.159 | 1.003 | 11.675 | 6.798 | 0.725 | 4.703 | 1.153 | 2.558 | 0.056 | 0 | 0.631 | 0.017 | 0 | 0.207 | 0
1 | 70.39 | 0 | 9.842 | 5.377 | 1.119 | 4.267 | 1.504 | 2.885 | 0 | 0 | 1.132 | 0.013 | 0.41 | 0.318 | 0
1 | 59.905 | 0 | 7.647 | 5.404 | 1.726 | 10.029 | 6.019 | 2.183 | 0.352 | 0.973 | 4.483 | 0.119 | 0 | 0 | 0
1 | 72.003 | 0.602 | 7.617 | 5.998 | 0.813 | 5.327 | 1.426 | 2.621 | 0.38 | 0.646 | 0.77 | 0.011 | 0 | 0.118 | 0
1 | 69.868 | 0.319 | 5.442 | 3.511 | 1.429 | 8.223 | 2.401 | 3.009 | 0.455 | 1.296 | 2.333 | 0.045 | 0 | 0.039 | 0
1 | 83.058 | 0.444 | 5.619 | 3.442 | 0.424 | 3.02 | 0.612 | 1.722 | 0.023 | 0 | 0.342 | 0.008 | 0 | 0.087 | 1
1 | 60.711 | 2.12 | 5.71 | 0 | 0.85 | 0 | 1.04 | 1.09 | 0.19 | 0 | 0.18 | 0 | 0 | 0 | 0
1 | 73.415 | 0 | 4.324 | 5.417 | 1.08 | 5.257 | 2.108 | 3.528 | 0.568 | 1.12 | 1.127 | 0.001 | 0 | 0.169 | 0
1 | 59.072 | 2.855 | 12.507 | 8.686 | 0 | 6.153 | 2.875 | 4.725 | 0 | 0 | 1.268 | 0 | 0 | 0 | 0
1 | 90.965 | 0 | 0.675 | 1.44 | 0.329 | 2.474 | 0.604 | 1.895 | 0.156 | 0.308 | 0.357 | 0 | 0 | 0.003 | 1
1 | 72.572 | 1.567 | 11.089 | 6.353 | 0.388 | 4.981 | 0.387 | 1.217 | 0.082 | 0 | 0.038 | 0.03 | 0 | 0 | 0
1 | 84.819 | 0 | 3.891 | 2.7 | 0.515 | 3.184 | 0.941 | 2.037 | 0 | 0 | 0.374 | 0.012 | 0 | 0.132 | 1
1 | 76.629 | 0 | 0.042 | 4.714 | 1.22 | 6.188 | 2.369 | 3.286 | 1.001 | 1.973 | 1.099 | 0 | 0 | 0 | 0
1 | 64.433 | 1.101 | 12.913 | 7.399 | 0.898 | 6.06 | 1.226 | 2.352 | 0.423 | 0.741 | 0.352 | 0.047 | 0 | 0.078 | 0
1 | 64.986 | 1.387 | 12.893 | 7.887 | 0.906 | 6.424 | 1.047 | 1.547 | 0.1 | 0 | 0.294 | 0.031 | 0 | 0.136 | 0
1 | 63.462 | 2.91 | 13.099 | 8.244 | 0.609 | 8.111 | 0.473 | 0.693 | 1.066 | 0 | 0.102 | 0.015 | 0 | 0 | 0
1 | 92.342 | 0 | 0.74 | 1.662 | 0.64 | 3.501 | 0.351 | 0.551 | 0.001 | 0.001 | 0.21 | 0 | 0 | 0 | 1
1 | 79.666 | 0 | 5.17 | 4.032 | 0.802 | 4.055 | 1.192 | 2.133 | 0 | 0 | 0.616 | 0 | 0 | 0.185 | 0
1 | 65.913 | 0 | 9.671 | 7.107 | 1.557 | 6.424 | 2.056 | 2.185 | 0 | 0 | 0.792 | 0 | 0.003 | 0.36 | 0
1 | 76.199 | 0 | 0.642 | 4.815 | 1.199 | 6.049 | 2.331 | 3.317 | 0.936 | 1.844 | 1.104 | 0 | 0 | 0.025 | 0
1 | 71.838 | 0.637 | 5.617 | 6.092 | 1.05 | 6.218 | 1.739 | 2.472 | 0.605 | 1.125 | 0.727 | 0.012 | 0 | 0.045 | 0
1 | 61.732 | 0.576 | 11.177 | 7.5 | 1.581 | 7.795 | 2.258 | 2.793 | 0.276 | 0 | 0.807 | 0.05 | 0 | 0.39 | 0
1 | 59.021 | 2.858 | 12.532 | 8.699 | 0.001 | 6.159 | 2.877 | 4.725 | 0 | 0 | 1.268 | 0 | 0 | 0 | 0
1 | 60.983 | 3.118 | 12.325 | 8.39 | 0.397 | 7.952 | 1.571 | 2.28 | 0.924 | 0.013 | 0.682 | 0.002 | 0 | 0 | 0
1 | 64.647 | 2.328 | 12.742 | 7.924 | 0.642 | 7.187 | 0.678 | 1.268 | 0.777 | 0 | 0.269 | 0.015 | 0 | 0.066 | 0
1 | 78.688 | 1.449 | 3.515 | 0.713 | 0.597 | 2.832 | 0.601 | 1.787 | 0.086 | 0 | 0.367 | 0 | 0 | 0 | 1
1 | 95.493 | 0.075 | 1.09 | 0.203 | 0.03 | 0.781 | 0.288 | 0.849 | 0.007 | 0 | 0.006 | 0 | 0 | 0 | 1
1 | 61.907 | 2.197 | 6.475 | 0.424 | 0.904 | 1.065 | 1.068 | 1.304 | 0.174 | 0 | 0.287 | 0.001 | 0.043 | 0.026 | 0
1 | 65.289 | 1.557 | 13.103 | 7.949 | 0.813 | 6.348 | 0.878 | 1.359 | 0.127 | 0 | 0.224 | 0.028 | 0 | 0.1 | 0
1 | 61.658 | 0.297 | 11.067 | 7.427 | 1.673 | 7.652 | 2.434 | 3.024 | 0.142 | 0 | 0.872 | 0.055 | 0 | 0.429 | 0
1 | 61.303 | 3.198 | 12.361 | 8.386 | 0.44 | 8.193 | 1.306 | 1.91 | 1.071 | 0 | 0.535 | 0 | 0 | 0.001 | 0
1 | 64.032 | 2.923 | 11.342 | 7.797 | 0.455 | 7.781 | 1.219 | 1.788 | 0.979 | 0 | 0.506 | 0 | 0 | 0 | 0
1 | 64.318 | 2.3 | 9.955 | 6.658 | 0.77 | 8.356 | 1.607 | 2.182 | 0.935 | 0.47 | 1.147 | 0.016 | 0 | 0 | 0
1 | 61.247 | 0 | 9.007 | 6.273 | 1.718 | 8.719 | 4.379 | 2.527 | 0.188 | 0.522 | 2.833 | 0.084 | 0 | 0.201 | 0
1 | 78.751 | 0 | 1.036 | 4.171 | 0.976 | 5.765 | 1.897 | 2.781 | 0.85 | 1.577 | 1.012 | 0 | 0 | 0 | 0
1 | 64.811 | 0.748 | 10.299 | 7.416 | 1.298 | 6.85 | 1.883 | 2.116 | 0.251 | 0 | 0.73 | 0 | 0 | 0.276 | 0
1 | 60.711 | 2.12 | 5.71 | 0 | 0.85 | 0.001 | 1.04 | 1.09 | 0.19 | 0 | 0.18 | 0 | 0 | 0 | 0
1 | 94.29 | 0 | 1.01 | 0.72 | 0 | 1.46 | 0.29 | 1.65 | 0 | 0 | 0.15 | 0 | 0 | 0 | 1
1 | 61.883 | 1.288 | 12.344 | 6.799 | 0.913 | 6.834 | 1.602 | 3.454 | 1.434 | 1.755 | 0.53 | 0.061 | 0 | 0 | 0
1 | 69.404 | 0.66 | 10.382 | 5.668 | 0.893 | 4.658 | 1.353 | 2.806 | 0.221 | 0 | 1.072 | 0.012 | 0.403 | 0.243 | 0
1 | 70.799 | 0 | 8.149 | 5.481 | 1.271 | 5.798 | 1.963 | 2.813 | 0 | 0 | 0.717 | 0.043 | 0 | 0.338 | 0
1 | 79.806 | 0 | 2.381 | 1.809 | 1.003 | 6.197 | 1.543 | 3.016 | 0.363 | 1.033 | 1.909 | 0.036 | 0 | 0 | 0
1 | 61.897 | 3.226 | 8.185 | 1.267 | 0.953 | 4.023 | 1.002 | 1.244 | 0.378 | 0 | 0.265 | 0 | 0 | 0 | 0
1 | 62.241 | 1.017 | 11.733 | 7.63 | 1.349 | 7.669 | 1.859 | 2.409 | 0.404 | 0.064 | 0.642 | 0.045 | 0 | 0.295 | 0
1 | 67.447 | 0.141 | 7.647 | 0.399 | 1.914 | 11.003 | 2.297 | 2.422 | 0.242 | 1.313 | 3.983 | 0.105 | 0 | 0 | 0
1 | 76.687 | 0 | 0 | 4.709 | 1.22 | 6.189 | 2.369 | 3.279 | 1 | 1.969 | 1.1 | 0 | 0 | 0 | 0
1 | 70.729 | 0 | 6.304 | 3.9 | 1.342 | 6.939 | 2.149 | 3.258 | 0.352 | 1.002 | 2.087 | 0.036 | 0 | 0.157 | 0
1 | 61.58 | 0 | 10.95 | 7.35 | 1.77 | 7.5 | 2.62 | 3.27 | 0 | 0 | 0.94 | 0.06 | 0 | 0.47 | 0
1 | 78.753 | 0 | 7.025 | 1.198 | 1.451 | 3.848 | 0.603 | 0.834 | 0.254 | 0.501 | 1.294 | 0.052 | 1.76 | 0 | 0
1 | 68.771 | 0.017 | 10.025 | 6.342 | 0.928 | 4.139 | 1.792 | 3.812 | 0.001 | 0 | 1.148 | 0.004 | 0 | 0.392 | 0
1 | 59.33 | 2.568 | 12.146 | 8.384 | 0.172 | 6.485 | 3.077 | 4.395 | 0.034 | 0.085 | 1.515 | 0.012 | 0 | 0.003 | 0
1 | 75.34 | 0.725 | 8.83 | 5.342 | 0.497 | 3.95 | 0.873 | 2.232 | 0.038 | 0 | 0.529 | 0.014 | 0 | 0.142 | 0
1 | 59.119 | 2.593 | 12.084 | 8.392 | 0.159 | 6.505 | 3.161 | 4.495 | 0.032 | 0.088 | 1.562 | 0.011 | 0.001 | 0.001 | 0
1 | 67.086 | 0.06 | 7.994 | 1.134 | 1.879 | 10.415 | 2.332 | 2.588 | 0.172 | 1.165 | 3.657 | 0.099 | 0 | 0.057 | 0
1 | 65.168 | 2.093 | 14.508 | 8.267 | 0.524 | 6.184 | 0.427 | 1.078 | 0.11 | 0 | 0.003 | 0.04 | 0 | 0.002 | 0
1 | 62.517 | 3.357 | 12.279 | 8.221 | 0.66 | 9.189 | 0.506 | 0.49 | 1.605 | 0 | 0.164 | 0 | 0 | 0.002 | 0
1 | 68.281 | 0.296 | 10.362 | 6.576 | 0.896 | 4.563 | 1.663 | 3.512 | 0.108 | 0 | 1.048 | 0.005 | 0 | 0.355 | 0
1 | 93.02 | 0 | 1.453 | 0.921 | 0.043 | 1.617 | 0.363 | 1.784 | 0.055 | 0.111 | 0.171 | 0.004 | 0 | 0 | 1
1 | 59.752 | 2.762 | 12.14 | 8.376 | 0.252 | 7.042 | 2.63 | 3.707 | 0.346 | 0.068 | 1.277 | 0.008 | 0 | 0 | 0
1 | 75.806 | 0.08 | 0.823 | 4.897 | 1.171 | 6.098 | 2.366 | 3.344 | 0.925 | 1.823 | 1.117 | 0 | 0 | 0.018 | 0
1 | 68.049 | 0 | 7.116 | 0.305 | 1.929 | 10.819 | 2.378 | 2.566 | 0.229 | 1.379 | 4.001 | 0.104 | 0 | 0.007 | 0
1 | 70.014 | 0 | 8.321 | 6.194 | 1.333 | 5.725 | 1.8 | 2.166 | 0 | 0 | 0.738 | 0 | 0 | 0.308 | 0
1 | 61.578 | 2.321 | 7.015 | 0.904 | 0.859 | 1.38 | 0.998 | 1.195 | 0.178 | 0 | 0.203 | 0.004 | 0 | 0.009 | 0
1 | 61.661 | 0.012 | 11.012 | 7.298 | 1.734 | 7.399 | 2.586 | 3.324 | 0.048 | 0.097 | 0.928 | 0.061 | 0 | 0.451 | 0
1 | 64.365 | 0 | 9.609 | 7.018 | 1.63 | 6.96 | 2.412 | 2.997 | 0.087 | 0.172 | 0.922 | 0.036 | 0 | 0.396 | 0
1 | 76.764 | 0.177 | 2.974 | 4.709 | 0.928 | 5.636 | 1.758 | 2.734 | 0.712 | 1.303 | 0.941 | 0.003 | 0 | 0.035 | 0
1 | 59.018 | 2.833 | 12.484 | 8.669 | 0.016 | 6.197 | 2.91 | 4.706 | 0.003 | 0.009 | 1.301 | 0.001 | 0 | 0 | 0
1 | 94.265 | 0 | 0.404 | 0.762 | 0 | 1.528 | 0.273 | 2.084 | 0 | 0 | 0.432 | 0 | 0 | 0 | 1
1 | 90.75 | 0.407 | 2.311 | 1.579 | 0.267 | 2.404 | 0.269 | 1.055 | 0.149 | 0 | 0.136 | 0.002 | 0 | 0 | 1
1 | 61.131 | 2.442 | 11.355 | 7.954 | 0.147 | 6.235 | 2.984 | 4.419 | 0.03 | 0.083 | 1.504 | 0.01 | 0 | 0 | 0
1 | 86.928 | 0.016 | 5.225 | 2.041 | 0.003 | 4.083 | 0.004 | 0.781 | 0.256 | 0 | 0.658 | 0 | 0 | 0 | 0
1 | 80.907 | 0.892 | 6.333 | 4.26 | 0.364 | 4.103 | 0.316 | 1.718 | 0.047 | 0 | 0.262 | 0.017 | 0 | 0 | 1
1 | 74.204 | 0 | 3.339 | 5.251 | 1.106 | 5.445 | 2.162 | 3.475 | 0.666 | 1.312 | 1.123 | 0 | 0 | 0.13 | 0
1 | 68.826 | 0 | 10.052 | 6.387 | 0.929 | 4.162 | 1.797 | 3.831 | 0 | 0 | 1.155 | 0.004 | 0 | 0.395 | 0
1 | 94.842 | 0.006 | 0.663 | 0.662 | 0.005 | 1.343 | 0.326 | 1.558 | 0 | 0 | 0.352 | 0 | 0 | 0.002 | 1
1 | 88.1 | 0.501 | 2.804 | 2.118 | 0.03 | 2.32 | 0.868 | 2.118 | 0.006 | 0.017 | 0.584 | 0.002 | 0 | 0 | 1
1 | 61.564 | 0.076 | 11.612 | 6.726 | 1.431 | 6.586 | 2.432 | 4.112 | 0.625 | 1.269 | 0.852 | 0.076 | 0 | 0.248 | 0
1 | 64.695 | 1.303 | 12.433 | 7.622 | 0.936 | 6.725 | 1.535 | 1.491 | 0.112 | 0.12 | 0.759 | 0.04 | 0 | 0.092 | 0
1 | 74.441 | 0 | 3.043 | 5.2 | 1.113 | 5.502 | 2.178 | 3.46 | 0.695 | 1.37 | 1.121 | 0 | 0 | 0.119 | 0
1 | 92.36 | 0 | 0.719 | 1.64 | 0.637 | 3.472 | 0.346 | 0.578 | 0 | 0 | 0.214 | 0 | 0 | 0 | 1
1 | 94.266 | 0.001 | 1.013 | 0.719 | 0.001 | 1.459 | 0.291 | 1.65 | 0 | 0 | 0.15 | 0 | 0 | 0 | 1
1 | 61.438 | 2.073 | 5.6 | 0.017 | 0.835 | 0.039 | 1.023 | 1.102 | 0.186 | 0 | 0.181 | 0 | 0 | 0 | 0
1 | 86.733 | 0.106 | 2.655 | 2.731 | 0.813 | 4.288 | 0.7 | 0.961 | 0.051 | 0 | 0.32 | 0.009 | 0 | 0.072 | 1
1 | 91.846 | 0.055 | 0.446 | 1.167 | 0.542 | 2.616 | 0.215 | 1.542 | 0.003 | 0 | 0.356 | 0.001 | 0 | 0.002 | 1
1 | 71.085 | 0.152 | 10.037 | 5.134 | 0.991 | 3.97 | 1.319 | 2.916 | 0.056 | 0 | 1.153 | 0.015 | 0.48 | 0.29 | 0
1 | 68.28 | 0 | 8.803 | 6.577 | 1.42 | 6.04 | 1.89 | 2.275 | 0 | 0 | 0.774 | 0 | 0 | 0.328 | 0
1 | 65.634 | 1.46 | 13.038 | 7.794 | 0.836 | 6.199 | 0.883 | 1.37 | 0.076 | 0 | 0.251 | 0.029 | 0.042 | 0.103 | 0
1 | 67.581 | 0.035 | 7.424 | 0.091 | 1.963 | 11.118 | 2.378 | 2.503 | 0.21 | 1.365 | 4.14 | 0.109 | 0 | 0 | 0
1 | 67.438 | 0.021 | 7.506 | 0.268 | 1.966 | 11.03 | 2.385 | 2.52 | 0.203 | 1.331 | 4.059 | 0.108 | 0 | 0.014 | 0
1 | 86.877 | 0 | 5.236 | 2.052 | 0.009 | 4.061 | 0.017 | 0.809 | 0.248 | 0 | 0.665 | 0 | 0 | 0.004 | 0
1 | 87.464 | 0 | 4.954 | 1.933 | 0.011 | 3.928 | 0.012 | 0.797 | 0.237 | 0 | 0.634 | 0 | 0 | 0 | 0
1 | 70.817 | 0 | 5.405 | 5.854 | 1.299 | 6.026 | 2.262 | 3.293 | 0.477 | 0.939 | 1.05 | 0.013 | 0 | 0.218 | 0
1 | 89.501 | 0.415 | 2.482 | 1.848 | 0.222 | 2.671 | 0.293 | 1.486 | 0.152 | 0 | 0.195 | 0.002 | 0 | 0 | 1
1 | 76.768 | 0 | 0.044 | 4.687 | 1.21 | 6.172 | 2.35 | 3.259 | 0.994 | 1.953 | 1.096 | 0 | 0 | 0 | 0
1 | 61.625 | 0.053 | 11.477 | 6.528 | 1.456 | 6.46 | 2.38 | 4.035 | 0.633 | 1.276 | 0.817 | 0.077 | 0 | 0.25 | 0
1 | 65.64 | 2.047 | 5.357 | 0.245 | 0.856 | 1.212 | 0.938 | 1.054 | 0.162 | 0 | 0.202 | 0 | 0 | 0 | 0
1 | 72.657 | 0.805 | 9.631 | 5.96 | 0.553 | 4.378 | 0.904 | 2.652 | 0.042 | 0 | 0.6 | 0.015 | 0 | 0.158 | 0
1 | 92.703 | 0.002 | 0.007 | 0.944 | 0.54 | 2.513 | 0.2 | 1.54 | 0.001 | 0 | 0.36 | 0 | 0 | 0 | 1
1 | 61.858 | 0.534 | 12.376 | 6.251 | 1.036 | 6.074 | 1.891 | 4.35 | 1.43 | 2.398 | 0.611 | 0.084 | 0 | 0 | 0
1 | 91.559 | 0 | 0.488 | 1.205 | 0.559 | 2.59 | 0.278 | 1.651 | 0 | 0 | 0.399 | 0 | 0 | 0.019 | 1
1 | 61.637 | 0.026 | 11.604 | 6.689 | 1.461 | 6.601 | 2.401 | 4.082 | 0.647 | 1.294 | 0.828 | 0.078 | 0 | 0.254 | 0
1 | 86.308 | 0.102 | 5.404 | 2.198 | 0.02 | 4.216 | 0.015 | 0.771 | 0.291 | 0 | 0.645 | 0 | 0 | 0 | 0
1 | 64.943 | 2.172 | 12.068 | 7.696 | 0.692 | 7.133 | 0.836 | 1.551 | 0.866 | 0 | 0.415 | 0.008 | 0 | 0.111 | 0
1 | 79.454 | 0.001 | 9.421 | 0.003 | 1.53 | 3.052 | 0 | 0 | 0.001 | 0 | 1.36 | 0.07 | 2.359 | 0 | 0
1 | 80.996 | 1.254 | 4.834 | 3.942 | 0.374 | 4.947 | 0.448 | 1.74 | 0.538 | 0 | 0.395 | 0 | 0 | 0 | 1
1 | 69.329 | 1.07 | 12.071 | 5.711 | 1.022 | 5.357 | 0.647 | 1.004 | 0.056 | 0 | 0.547 | 0.04 | 0.661 | 0.076 | 0
1 | 62.442 | 0.399 | 11.944 | 6.341 | 1.126 | 6.085 | 1.949 | 4.097 | 1.218 | 2.082 | 0.65 | 0.073 | 0 | 0.055 | 0
1 | 61.962 | 0 | 9.666 | 6.703 | 1.712 | 8.057 | 3.553 | 2.699 | 0.108 | 0.299 | 2.005 | 0.066 | 0 | 0.301 | 0
1 | 76.447 | 0 | 0.464 | 4.76 | 1.196 | 6.057 | 2.328 | 3.3 | 0.948 | 1.867 | 1.099 | 0 | 0 | 0.018 | 0
1 | 59.581 | 2.768 | 12.125 | 8.571 | 0.039 | 6.161 | 2.864 | 4.683 | 0.032 | 0.064 | 1.265 | 0 | 0 | 0 | 0
1 | 59.812 | 0 | 7.682 | 5.411 | 1.73 | 10.049 | 6.038 | 2.18 | 0.35 | 0.97 | 4.499 | 0.12 | 0 | 0 | 0
1 | 70.765 | 0.269 | 4.65 | 2.865 | 1.464 | 8.524 | 2.427 | 3.053 | 0.529 | 1.507 | 2.567 | 0.052 | 0 | 0 | 0
1 | 62.431 | 1.442 | 11.112 | 7.909 | 0.773 | 6.295 | 2.471 | 3.463 | 0 | 0 | 1.033 | 0 | 0.003 | 0.178 | 0
1 | 61.024 | 2.348 | 6.28 | 0.15 | 0.907 | 0.945 | 1.071 | 1.208 | 0.2 | 0.029 | 0.215 | 0.002 | 0 | 0.006 | 0
1 | 59.189 | 2.819 | 12.492 | 8.646 | 0.014 | 6.125 | 2.858 | 4.706 | 0 | 0 | 1.269 | 0 | 0.007 | 0.004 | 0
1 | 75.082 | 0 | 3.155 | 4.85 | 1.146 | 6.135 | 2.051 | 2.885 | 0.669 | 1.24 | 0.997 | 0.013 | 0 | 0.1 | 0
1 | 67.65 | 0 | 7.37 | 0 | 1.98 | 11.15 | 2.39 | 2.51 | 0.2 | 1.38 | 4.18 | 0.11 | 0 | 0 | 0
1 | 67.101 | 2.073 | 8.707 | 7.058 | 0.835 | 7.788 | 1.149 | 1.626 | 1.262 | 0.53 | 0.532 | 0 | 0 | 0.046 | 0
1 | 91.041 | 0.02 | 1.238 | 1.855 | 0.657 | 3.608 | 0.418 | 0.717 | 0.062 | 0.105 | 0.228 | 0.004 | 0 | 0 | 1
1 | 84.48 | 0 | 3.601 | 3.026 | 0.479 | 3.11 | 0.768 | 2.751 | 0 | 0 | 0.692 | 0.001 | 0 | 0.134 | 1
1 | 68.786 | 1.252 | 10.067 | 7.06 | 0.753 | 5.865 | 1.119 | 2.046 | 0.328 | 0.517 | 0.454 | 0.024 | 0 | 0.055 | 0
1 | 71.348 | 1.162 | 10.244 | 6.408 | 0.762 | 5.439 | 0.747 | 1.426 | 0.061 | 0 | 0.259 | 0.022 | 0 | 0.082 | 0
1 | 65.977 | 1.697 | 13.65 | 7.896 | 0.587 | 5.748 | 0.673 | 1.608 | 0.089 | 0 | 0.225 | 0.032 | 0 | 0.075 | 0
1 | 60.664 | 0 | 7.756 | 5.175 | 1.721 | 9.746 | 5.777 | 2.085 | 0.335 | 0.928 | 4.363 | 0.118 | 0.103 | 0 | 0
1 | 65.58 | 0.068 | 9.687 | 6.98 | 1.559 | 6.423 | 2.066 | 2.216 | 0.004 | 0 | 0.786 | 0.003 | 0 | 0.358 | 0
1 | 70.339 | 0 | 5.175 | 1.403 | 1.754 | 9.673 | 2.384 | 2.739 | 0.438 | 1.556 | 3.263 | 0.077 | 0 | 0 | 0
1 | 94.252 | 0 | 0.408 | 0.765 | 0.001 | 1.531 | 0.273 | 2.084 | 0 | 0 | 0.432 | 0 | 0 | 0 | 1
1 | 65.213 | 0.649 | 10.702 | 6.652 | 1.018 | 6.448 | 2.612 | 2.501 | 0.138 | 0.289 | 1.8 | 0.048 | 0 | 0.153 | 0
1 | 61.586 | 0 | 10.998 | 7.299 | 1.747 | 7.431 | 2.604 | 3.333 | 0.048 | 0.098 | 0.932 | 0.061 | 0 | 0.454 | 0
1 | 59.238 | 2.818 | 12.39 | 8.648 | 0.016 | 6.15 | 2.87 | 4.711 | 0.01 | 0.02 | 1.268 | 0 | 0 | 0.002 | 0
1 | 61.733 | 0.576 | 11.177 | 7.5 | 1.581 | 7.794 | 2.258 | 2.793 | 0.276 | 0 | 0.807 | 0.05 | 0 | 0.39 | 0
1 | 61.751 | 2.877 | 11.697 | 7.906 | 0.732 | 9.014 | 1.486 | 1.148 | 1.28 | 0.128 | 0.852 | 0.016 | 0 | 0 | 0
1 | 83.684 | 0.949 | 4.049 | 3.555 | 0.623 | 5.032 | 0.476 | 0.676 | 0.407 | 0 | 0.234 | 0 | 0 | 0 | 1
1 | 74.374 | 0.003 | 3.086 | 5.213 | 1.116 | 5.514 | 2.179 | 3.456 | 0.693 | 1.363 | 1.12 | 0 | 0 | 0.12 | 0
1 | 67.239 | 2.873 | 10.591 | 7.104 | 0.561 | 8.065 | 0.469 | 0.647 | 1.377 | 0 | 0.159 | 0 | 0 | 0 | 0
1 | 61.446 | 2.074 | 5.607 | 0.016 | 0.831 | 0.032 | 1.024 | 1.102 | 0.186 | 0 | 0.179 | 0 | 0 | 0 | 0
1 | 60.044 | 0 | 7.635 | 5.378 | 1.718 | 9.992 | 6.001 | 2.176 | 0.348 | 0.963 | 4.47 | 0.119 | 0 | 0 | 0
1 | 67.909 | 0.847 | 11.725 | 7.051 | 0.72 | 4.812 | 1.193 | 2.717 | 0.044 | 0 | 0.69 | 0.016 | 0 | 0.229 | 0
1 | 95.181 | 0 | 0.559 | 0.496 | 0.212 | 1.477 | 0.236 | 1.115 | 0 | 0 | 0.141 | 0 | 0 | 0 | 1
1 | 65.625 | 1.849 | 12.59 | 7.696 | 0.66 | 6.378 | 0.823 | 1.712 | 0.498 | 0 | 0.382 | 0.017 | 0 | 0.113 | 0
1 | 62.016 | 0.485 | 12.34 | 6.231 | 1.036 | 5.98 | 1.904 | 4.387 | 1.391 | 2.377 | 0.627 | 0.084 | 0 | 0.008 | 0
1 | 87.05 | 0 | 5.19 | 2.01 | 0 | 4.06 | 0 | 0.78 | 0.25 | 0 | 0.66 | 0 | 0 | 0 | 0
1 | 69.131 | 0 | 8.721 | 2.696 | 1.518 | 7.506 | 1.925 | 2.796 | 0.096 | 0.665 | 2.627 | 0.063 | 0.236 | 0.167 | 0
1 | 71.771 | 0 | 3.993 | 2.351 | 1.612 | 8.725 | 2.381 | 2.905 | 0.585 | 1.656 | 2.663 | 0.058 | 0 | 0.005 | 0
1 | 64.328 | 2.149 | 5.54 | 0.137 | 0.826 | 1 | 0.956 | 1.253 | 0.17 | 0 | 0.227 | 0 | 0 | 0 | 0
1 | 69.681 | 2.457 | 5.826 | 0.116 | 0.831 | 2.758 | 0.852 | 1.249 | 0.145 | 0 | 0.232 | 0 | 0 | 0 | 0
1 | 66.886 | 0.944 | 12.098 | 7.273 | 0.78 | 5.208 | 1.212 | 2.567 | 0.049 | 0 | 0.627 | 0.022 | 0 | 0.221 | 0
1 | 67.347 | 0.835 | 11.761 | 7.173 | 0.797 | 5.067 | 1.246 | 2.593 | 0.044 | 0 | 0.668 | 0.016 | 0 | 0.232 | 0
1 | 62.336 | 0 | 12.12 | 5.773 | 1.088 | 5.429 | 2.12 | 5.053 | 1.381 | 2.802 | 0.698 | 0.098 | 0 | 0 | 0
1 | 83.037 | 1.084 | 2.987 | 0.519 | 0.449 | 2.233 | 0.526 | 1.507 | 0.064 | 0 | 0.228 | 0 | 0 | 0 | 1
1 | 73.185 | 1.284 | 3.75 | 0.654 | 0.767 | 1.38 | 0.768 | 0.877 | 0.115 | 0 | 0.192 | 0 | 0 | 0 | 0
1 | 76.517 | 0 | 0.126 | 4.731 | 1.223 | 6.194 | 2.37 | 3.289 | 0.996 | 1.963 | 1.097 | 0.001 | 0 | 0.003 | 0
1 | 84.127 | 0 | 3.823 | 2.971 | 0.644 | 3.395 | 0.892 | 1.831 | 0 | 0 | 0.413 | 0.001 | 0 | 0.126 | 1
1 | 76.341 | 0 | 0.47 | 4.782 | 1.204 | 6.083 | 2.339 | 3.305 | 0.953 | 1.877 | 1.103 | 0 | 0.002 | 0.018 | 0
1 | 59.102 | 2.599 | 12.083 | 8.397 | 0.157 | 6.51 | 3.165 | 4.498 | 0.032 | 0.088 | 1.562 | 0.011 | 0 | 0 | 0
1 | 62.711 | 2.682 | 12.247 | 8.105 | 0.502 | 7.45 | 1.281 | 2.09 | 0.845 | 0 | 0.57 | 0.004 | 0 | 0.051 | 0
1 | 61.586 | 0 | 11.015 | 7.282 | 1.74 | 7.408 | 2.599 | 3.354 | 0.065 | 0.132 | 0.929 | 0.062 | 0 | 0.448 | 0
1 | 86.483 | 0 | 5.318 | 2.129 | 0.039 | 4.137 | 0.058 | 0.835 | 0.244 | 0 | 0.666 | 0.001 | 0 | 0.01 | 0
1 | 92.35 | 0 | 0.74 | 1.66 | 0.64 | 3.5 | 0.35 | 0.55 | 0 | 0 | 0.21 | 0 | 0 | 0 | 1
1 | 91.535 | 0 | 0.032 | 1.321 | 0.088 | 2.266 | 0.332 | 3.192 | 0.072 | 0.142 | 0.631 | 0 | 0 | 0 | 1
1 | 61.369 | 0.852 | 12.385 | 6.598 | 0.88 | 6.043 | 2.08 | 4.491 | 1.21 | 2.069 | 0.727 | 0.072 | 0 | 0 | 0
1 | 65.66 | 0 | 9.735 | 7.132 | 1.571 | 6.494 | 2.089 | 2.236 | 0 | 0 | 0.798 | 0.003 | 0 | 0.366 | 0
1 | 59.07 | 2.867 | 12.424 | 8.518 | 0.021 | 6.097 | 2.842 | 4.658 | 0.004 | 0 | 1.249 | 0 | 0 | 0 | 0
1 | 61.652 | 0.433 | 11.974 | 6.135 | 1.103 | 6.35 | 2.265 | 4.26 | 1.35 | 2.339 | 0.942 | 0.089 | 0 | 0 | 0
1 | 87.05 | 0 | 5.19 | 2.01 | 0 | 4.06 | 0 | 0.78 | 0.25 | 0 | 0.66 | 0 | 0 | 0 | 0
1 | 61.567 | 0.197 | 11.083 | 7.366 | 1.667 | 7.478 | 2.524 | 3.245 | 0.111 | 0.092 | 0.907 | 0.058 | 0 | 0.426 | 0
1 | 68.007 | 0 | 6.971 | 1.015 | 1.893 | 10.403 | 2.406 | 2.641 | 0.258 | 1.326 | 3.64 | 0.096 | 0 | 0.037 | 0
1 | 62.855 | 2.278 | 5.888 | 0.011 | 0.848 | 0.815 | 1 | 1.126 | 0.18 | 0 | 0.19 | 0 | 0 | 0 | 0
1 | 67.182 | 0.301 | 7.896 | 5.662 | 1.11 | 6.082 | 2.088 | 4.025 | 1.281 | 2.284 | 0.796 | 0.055 | 0 | 0 | 0
1 | 71.037 | 0 | 5.537 | 5.379 | 1.112 | 5.501 | 2.173 | 3.896 | 0.886 | 1.768 | 1.009 | 0.027 | 0 | 0.087 | 0
1 | 67.639 | 0.856 | 11.836 | 7.115 | 0.727 | 4.847 | 1.202 | 2.729 | 0.045 | 0 | 0.693 | 0.016 | 0 | 0.231 | 0
1 | 61.302 | 3.204 | 12.364 | 8.389 | 0.437 | 8.194 | 1.303 | 1.908 | 1.073 | 0 | 0.535 | 0 | 0 | 0 | 0
1 | 76.091 | 0 | 0.48 | 4.403 | 1.27 | 6.513 | 2.371 | 3.23 | 0.948 | 1.932 | 1.301 | 0.007 | 0 | 0 | 0
1 | 62.472 | 3.38 | 12.28 | 8.229 | 0.66 | 9.229 | 0.5 | 0.47 | 1.62 | 0 | 0.16 | 0 | 0 | 0 | 0
1 | 67.325 | 1.019 | 12.177 | 7.264 | 0.701 | 5.024 | 1.1 | 2.511 | 0.054 | 0.002 | 0.602 | 0.019 | 0 | 0.2 | 0
1 | 73.753 | 0 | 3.469 | 5.313 | 1.147 | 5.605 | 2.201 | 3.453 | 0.661 | 1.302 | 1.111 | 0.003 | 0 | 0.137 | 0
1 | 61.585 | 0 | 10.999 | 7.299 | 1.747 | 7.431 | 2.604 | 3.333 | 0.048 | 0.098 | 0.932 | 0.061 | 0 | 0.454 | 0
1 | 61.732 | 0.576 | 11.177 | 7.5 | 1.581 | 7.795 | 2.258 | 2.793 | 0.276 | 0 | 0.807 | 0.05 | 0 | 0.39 | 0
1 | 96.491 | 0 | 0.857 | 0.26 | 0.037 | 0.927 | 0.256 | 0.888 | 0 | 0 | 0.025 | 0 | 0 | 0 | 1
1 | 75.491 | 0.517 | 8.718 | 0 | 1.393 | 2.569 | 0.224 | 0.246 | 0.041 | 0 | 1.111 | 0.055 | 1.852 | 0 | 0
1 | 61.522 | 1.107 | 9.719 | 5.321 | 1.381 | 5.767 | 1.904 | 2.313 | 0.251 | 0 | 0.631 | 0.035 | 0 | 0.277 | 0
1 | 71.984 | 0 | 3.833 | 2.261 | 1.615 | 8.769 | 2.38 | 2.88 | 0.584 | 1.663 | 2.702 | 0.057 | 0 | 0 | 0
1 | 61.823 | 0.471 | 12.353 | 6.198 | 1.047 | 6.02 | 1.928 | 4.445 | 1.439 | 2.461 | 0.625 | 0.086 | 0 | 0 | 0
1 | 76.157 | 1.247 | 3.336 | 0.624 | 0.584 | 1.659 | 0.655 | 1.648 | 0.099 | 0 | 0.323 | 0 | 0 | 0 | 0
1 | 65.419 | 1.478 | 13.085 | 7.917 | 0.825 | 6.242 | 0.902 | 1.403 | 0.077 | 0 | 0.236 | 0.028 | 0.003 | 0.106 | 0
1 | 60.738 | 2.713 | 11.886 | 8.308 | 0 | 5.945 | 2.741 | 4.653 | 0 | 0 | 1.236 | 0 | 0 | 0 | 0
1 | 60.815 | 0.838 | 11.756 | 7.231 | 1.046 | 6.564 | 2.654 | 4.229 | 0.446 | 0.912 | 1.067 | 0.057 | 0 | 0.173 | 0
1 | 61.695 | 0 | 10.93 | 7.281 | 1.742 | 7.415 | 2.601 | 3.334 | 0.054 | 0.109 | 0.933 | 0.061 | 0 | 0.451 | 0
1 | 62.044 | 3.285 | 12.297 | 8.278 | 0.591 | 8.843 | 0.807 | 1.011 | 1.409 | 0 | 0.301 | 0.001 | 0 | 0.004 | 0
1 | 94.083 | 0 | 0.881 | 0.814 | 0.05 | 1.491 | 0.382 | 1.59 | 0 | 0 | 0.366 | 0.001 | 0 | 0.013 | 1
1 | 64.679 | 1.334 | 10.328 | 7.444 | 0.762 | 6.087 | 2.313 | 3.246 | 0 | 0 | 0.97 | 0 | 0 | 0.165 | 0
1 | 66.733 | 1.303 | 12.197 | 7.382 | 0.695 | 5.529 | 1.028 | 2.266 | 0.243 | 0 | 0.549 | 0.017 | 0 | 0.177 | 0
1 | 92.543 | 0 | 0.229 | 1.253 | 0.198 | 2.45 | 0.226 | 2.408 | 0 | 0 | 0.486 | 0 | 0 | 0 | 1
1 | 71.519 | 0.679 | 5.987 | 6.183 | 1.039 | 6.22 | 1.698 | 2.418 | 0.579 | 1.07 | 0.703 | 0.013 | 0 | 0.048 | 0
1 | 67.653 | 0 | 7.368 | 0.002 | 1.98 | 11.148 | 2.39 | 2.51 | 0.2 | 1.38 | 4.179 | 0.11 | 0 | 0 | 0
1 | 65.975 | 1.698 | 13.652 | 7.896 | 0.587 | 5.749 | 0.673 | 1.606 | 0.089 | 0 | 0.224 | 0.032 | 0 | 0.075 | 0
1 | 65.878 | 0 | 9.669 | 7.119 | 1.56 | 6.441 | 2.061 | 2.18 | 0 | 0 | 0.791 | 0 | 0 | 0.36 | 0
1 | 60.907 | 1.64 | 6.896 | 1.664 | 1.058 | 1.698 | 1.398 | 1.584 | 0.147 | 0 | 0.352 | 0.014 | 0 | 0.106 | 0
1 | 87.031 | 0.523 | 1.655 | 0.596 | 0.194 | 1.373 | 0.44 | 1.879 | 0.041 | 0 | 0.382 | 0 | 0 | 0 | 1
1 | 59.732 | 2.16 | 11.83 | 8.211 | 0.419 | 6.624 | 3.044 | 4.233 | 0.026 | 0.073 | 1.45 | 0.016 | 0 | 0.074 | 0
1 | 71.872 | 0 | 9.156 | 4.949 | 1.026 | 3.918 | 1.44 | 3.059 | 0.072 | 0.142 | 1.203 | 0.014 | 0.469 | 0.284 | 0
1 | 72.164 | 0 | 3.806 | 2.255 | 1.607 | 8.723 | 2.362 | 2.859 | 0.579 | 1.648 | 2.68 | 0.057 | 0 | 0 | 0
1 | 89.687 | 0 | 2.694 | 1.605 | 0.229 | 1.869 | 0.557 | 1.888 | 0 | 0 | 0.545 | 0.003 | 0.115 | 0.069 | 1
1 | 82.704 | 0 | 3.627 | 0.757 | 0.906 | 5.518 | 1.157 | 2.02 | 0.075 | 0.518 | 1.729 | 0.044 | 0 | 0.019 | 1
1 | 68.642 | 0.823 | 11.41 | 6.872 | 0.706 | 4.729 | 1.166 | 2.686 | 0.043 | 0 | 0.675 | 0.016 | 0 | 0.222 | 0
1 | 67.057 | 0.504 | 9.085 | 1.984 | 1.63 | 9.958 | 1.917 | 2.165 | 0.178 | 1.049 | 3.177 | 0.093 | 0 | 0 | 0
1 | 62.412 | 1.444 | 11.114 | 7.918 | 0.772 | 6.299 | 2.474 | 3.467 | 0 | 0 | 1.032 | 0 | 0 | 0.178 | 0
1 | 70.589 | 0 | 9.847 | 5.303 | 1.1 | 4.173 | 1.48 | 2.913 | 0 | 0 | 1.146 | 0.013 | 0.427 | 0.316 | 0
1 | 93.743 | 0 | 0.257 | 0.82 | 0.09 | 1.757 | 0.201 | 2.309 | 0 | 0 | 0.402 | 0 | 0 | 0 | 1
1 | 85.921 | 0.602 | 4.453 | 2.916 | 0.149 | 2.863 | 0.315 | 1.793 | 0.032 | 0 | 0.308 | 0.011 | 0 | 0 | 1
1 | 62.28 | 0 | 7.158 | 5.077 | 1.606 | 9.439 | 5.626 | 2.173 | 0.325 | 0.9 | 4.208 | 0.111 | 0 | 0 | 0
1 | 86.324 | 0 | 5.24 | 0.353 | 0.821 | 2.345 | 0.126 | 0.966 | 0 | 0 | 0.93 | 0.038 | 1.266 | 0 | 0
1 | 75.609 | 0 | 1.028 | 4.362 | 1.273 | 6.535 | 2.347 | 3.236 | 0.892 | 1.842 | 1.371 | 0.01 | 0 | 0.015 | 0
1 | 74.066 | 0.342 | 1.995 | 5.261 | 1.066 | 6.141 | 2.449 | 3.464 | 0.832 | 1.643 | 1.164 | 0.001 | 0 | 0.016 | 0
1 | 59.119 | 2.594 | 12.096 | 8.399 | 0.161 | 6.511 | 3.154 | 4.481 | 0.032 | 0.087 | 1.555 | 0.011 | 0 | 0.001 | 0
1 | 68.378 | 0 | 8.592 | 5.936 | 1.365 | 6.238 | 2.072 | 3.312 | 0.038 | 0.077 | 0.861 | 0.048 | 0 | 0.355 | 0
1 | 76.337 | 0 | 0.466 | 4.785 | 1.204 | 6.085 | 2.341 | 3.307 | 0.953 | 1.878 | 1.103 | 0 | 0 | 0.018 | 0
1 | 62.413 | 1.444 | 11.113 | 7.917 | 0.772 | 6.298 | 2.474 | 3.467 | 0 | 0 | 1.032 | 0 | 0 | 0.178 | 0
1 | 62.92 | 0 | 10.551 | 7.278 | 1.705 | 7.17 | 2.445 | 2.93 | 0 | 0 | 0.893 | 0.041 | 0 | 0.436 | 0
1 | 65.876 | 0.011 | 9.696 | 7.126 | 1.554 | 6.439 | 2.051 | 2.174 | 0.001 | 0 | 0.786 | 0 | 0 | 0.358 | 0
1 | 67.194 | 0.793 | 11.819 | 7.082 | 0.782 | 4.976 | 1.292 | 2.83 | 0.089 | 0.097 | 0.703 | 0.021 | 0 | 0.233 | 0
1 | 62.439 | 3.263 | 12.234 | 8.199 | 0.699 | 9.17 | 0.574 | 0.567 | 1.564 | 0 | 0.187 | 0.002 | 0 | 0.016 | 0
1 | 61.877 | 0.64 | 11.317 | 7.532 | 1.536 | 7.727 | 2.181 | 2.72 | 0.269 | 0 | 0.773 | 0.049 | 0 | 0.373 | 0
1 | 61.928 | 0.466 | 12.329 | 6.185 | 1.047 | 5.994 | 1.922 | 4.429 | 1.423 | 2.433 | 0.631 | 0.085 | 0.006 | 0.004 | 0
1 | 72.268 | 1.132 | 10.223 | 6.216 | 0.628 | 5.114 | 0.754 | 1.455 | 0.059 | 0 | 0.212 | 0.022 | 0 | 0.08 | 0
1 | 70.602 | 0.209 | 10.346 | 5.463 | 0.945 | 4.007 | 1.319 | 2.948 | 0.011 | 0 | 1.085 | 0.016 | 0.392 | 0.286 | 0
1 | 65.205 | 2.751 | 12.412 | 7.819 | 0.587 | 7.748 | 0.458 | 0.713 | 1.008 | 0 | 0.104 | 0.014 | 0 | 0 | 0
1 | 89.123 | 0.252 | 1.841 | 2.314 | 0.593 | 3.792 | 0.623 | 0.933 | 0.003 | 0.009 | 0.341 | 0.001 | 0 | 0 | 1
1 | 64.022 | 0.439 | 11.545 | 5.83 | 0.976 | 5.715 | 1.816 | 4.285 | 1.341 | 2.294 | 0.612 | 0.08 | 0 | 0 | 0
1 | 91.427 | 0.069 | 0.638 | 1.375 | 0.038 | 2.16 | 0.208 | 3.103 | 0.004 | 0 | 0.577 | 0.001 | 0 | 0.005 | 1
1 | 64.066 | 0 | 9.514 | 4.313 | 1.842 | 8.952 | 2.517 | 2.996 | 0.11 | 0.623 | 2.26 | 0.081 | 0 | 0.268 | 0
1 | 61.603 | 0 | 10.988 | 7.276 | 1.748 | 7.443 | 2.604 | 3.33 | 0.049 | 0.102 | 0.942 | 0.062 | 0 | 0.452 | 0
1 | 69.662 | 0.408 | 10.806 | 5.989 | 0.876 | 4.268 | 1.288 | 2.891 | 0.021 | 0 | 0.964 | 0.016 | 0.265 | 0.27 | 0
1 | 66.939 | 0.039 | 7.784 | 0.832 | 1.933 | 10.73 | 2.424 | 2.613 | 0.178 | 1.228 | 3.829 | 0.104 | 0 | 0.045 | 0
1 | 65.838 | 1.649 | 13.525 | 7.905 | 0.642 | 5.866 | 0.725 | 1.557 | 0.086 | 0 | 0.226 | 0.031 | 0 | 0.082 | 0
1 | 77.26 | 0 | 7.964 | 3.501 | 0.429 | 4.616 | 0.835 | 2.445 | 0.698 | 1.105 | 0.675 | 0.039 | 0 | 0 | 0
1 | 92.348 | 0 | 0.741 | 1.66 | 0.64 | 3.5 | 0.35 | 0.55 | 0 | 0 | 0.21 | 0 | 0 | 0 | 1
1 | 61.023 | 2.401 | 6.157 | 0.001 | 0.894 | 0.817 | 1.039 | 1.142 | 0.19 | 0 | 0.201 | 0 | 0 | 0 | 0
1 | 68.096 | 1.111 | 9.747 | 6.555 | 0.594 | 5.782 | 1.903 | 2.847 | 0.058 | 0 | 0.946 | 0 | 0 | 0.137 | 0
1 | 93.845 | 0 | 0.724 | 0.782 | 0.153 | 1.758 | 0.264 | 1.619 | 0 | 0 | 0.21 | 0 | 0 | 0 | 1
1 | 64.934 | 1.957 | 14.276 | 8.207 | 0.605 | 6.27 | 0.57 | 1.22 | 0.102 | 0 | 0.064 | 0.041 | 0 | 0.032 | 0
1 | 65.116 | 2.105 | 14.495 | 8.271 | 0.516 | 6.183 | 0.449 | 1.106 | 0.109 | 0.001 | 0.016 | 0.04 | 0 | 0 | 0
1 | 71.982 | 0 | 3.834 | 2.261 | 1.615 | 8.769 | 2.38 | 2.88 | 0.584 | 1.663 | 2.702 | 0.057 | 0 | 0 | 0
1 | 66.944 | 0.07 | 7.714 | 0.702 | 1.939 | 10.627 | 2.383 | 2.556 | 0.181 | 1.218 | 3.785 | 0.103 | 0 | 0.045 | 0
1 | 65.135 | 0 | 9.703 | 6.631 | 1.568 | 6.867 | 2.341 | 3.26 | 0 | 0 | 0.9 | 0.053 | 0 | 0.416 | 0
1 | 81.179 | 1.298 | 3.61 | 0.429 | 0.412 | 2.143 | 0.593 | 1.504 | 0.077 | 0 | 0.194 | 0 | 0 | 0 | 1
1 | 66.744 | 0.594 | 9.662 | 3.172 | 1.518 | 9.193 | 1.794 | 2.064 | 0.151 | 0.828 | 2.601 | 0.077 | 0 | 0.042 | 0
1 | 76.68 | 0 | 0 | 4.71 | 1.22 | 6.19 | 2.37 | 3.28 | 1 | 1.97 | 1.1 | 0 | 0 | 0 | 0
1 | 61.711 | 0.016 | 12.336 | 5.916 | 1.123 | 5.565 | 2.163 | 5.025 | 1.378 | 2.779 | 0.703 | 0.099 | 0 | 0.011 | 0
1 | 62.451 | 3.377 | 12.281 | 8.233 | 0.656 | 9.213 | 0.513 | 0.493 | 1.611 | 0 | 0.166 | 0 | 0 | 0 | 0
1 | 73.96 | 0.123 | 3.211 | 5.002 | 1.11 | 5.412 | 2.135 | 3.377 | 0.676 | 1.318 | 1.088 | 0 | 0 | 0.114 | 0
1 | 92.418 | 0 | 0.323 | 1.319 | 0.253 | 2.586 | 0.248 | 2.2 | 0 | 0 | 0.456 | 0 | 0 | 0.002 | 1
1 | 73.715 | 0 | 3.529 | 5.284 | 1.134 | 5.563 | 2.191 | 3.496 | 0.692 | 1.366 | 1.105 | 0.004 | 0 | 0.127 | 0
1 | 78.697 | 0.01 | 1.071 | 4.184 | 0.975 | 5.772 | 1.895 | 2.778 | 0.851 | 1.572 | 1.011 | 0 | 0 | 0 | 0
1 | 69.469 | 0 | 9.782 | 6.24 | 0.918 | 4.118 | 1.754 | 3.769 | 0 | 0 | 1.134 | 0.004 | 0 | 0.385 | 0
1 | 59.933 | 0 | 7.669 | 5.395 | 1.722 | 10.023 | 6.013 | 2.174 | 0.35 | 0.966 | 4.483 | 0.119 | 0 | 0 | 0
1 | 60.328 | 2.503 | 11.665 | 8.149 | 0.175 | 6.4 | 3.061 | 4.351 | 0.031 | 0.085 | 1.512 | 0.01 | 0 | 0 | 0
1 | 70.986 | 2.263 | 8.851 | 6.148 | 0.309 | 6.236 | 1 | 1.959 | 0.758 | 0 | 0.504 | 0 | 0 | 0 | 0
1 | 71.453 | 0 | 4.947 | 2.912 | 1.495 | 7.987 | 2.271 | 3.042 | 0.477 | 1.374 | 2.467 | 0.048 | 0 | 0.067 | 0
1 | 62.471 | 3.379 | 12.28 | 8.23 | 0.66 | 9.229 | 0.5 | 0.47 | 1.619 | 0 | 0.16 | 0 | 0 | 0 | 0
1 | 68.11 | 0.903 | 11.736 | 7.032 | 0.7 | 4.842 | 1.139 | 2.615 | 0.047 | 0 | 0.644 | 0.017 | 0 | 0.213 | 0
1 | 92.586 | 0 | 0.292 | 1.279 | 0.239 | 2.531 | 0.241 | 2.192 | 0 | 0 | 0.454 | 0 | 0 | 0 | 1
1 | 67.331 | 1.016 | 12.181 | 7.258 | 0.701 | 5.018 | 1.1 | 2.512 | 0.053 | 0 | 0.604 | 0.019 | 0.002 | 0.201 | 0
1 | 93.542 | 0 | 0.621 | 0.898 | 0.177 | 1.944 | 0.258 | 1.746 | 0 | 0 | 0.265 | 0 | 0 | 0 | 1
1 | 62.049 | 2.827 | 11.777 | 7.402 | 0.619 | 8.542 | 1.431 | 1.979 | 0.971 | 0.162 | 0.964 | 0.013 | 0 | 0 | 0
1 | 60.067 | 0.38 | 8.211 | 5.74 | 1.598 | 9.913 | 5.438 | 2.044 | 0.473 | 0.859 | 4.018 | 0.106 | 0 | 0 | 0
1 | 63.203 | 0 | 10.471 | 7.219 | 1.69 | 7.116 | 2.427 | 2.913 | 0 | 0 | 0.886 | 0.041 | 0 | 0.432 | 0
1 | 86.558 | 0 | 0.866 | 2.729 | 0.783 | 4.465 | 1.009 | 1.5 | 0.362 | 0.672 | 0.552 | 0 | 0 | 0 | 1
1 | 94.823 | 0 | 0.539 | 0.647 | 0.046 | 1.422 | 0.31 | 1.549 | 0 | 0 | 0.351 | 0 | 0 | 0 | 1
1 | 89.215 | 0.477 | 2.485 | 1.989 | 0.1 | 2.608 | 0.305 | 1.855 | 0.175 | 0 | 0.378 | 0.002 | 0 | 0 | 1
1 | 67.622 | 0.466 | 9.094 | 6.314 | 1.326 | 6.796 | 1.872 | 2.678 | 0.223 | 0 | 0.74 | 0.04 | 0 | 0.315 | 0
1 | 74.436 | 0 | 1.8 | 3.779 | 1.392 | 7.264 | 2.38 | 3.118 | 0.809 | 1.801 | 1.744 | 0.025 | 0 | 0.011 | 0
1 | 67.691 | 1.171 | 12.478 | 6.986 | 0.719 | 5.126 | 0.888 | 2.051 | 0.061 | 0 | 0.53 | 0.027 | 0.157 | 0.147 | 0
1 | 62.424 | 1.443 | 11.116 | 7.916 | 0.772 | 6.295 | 2.471 | 3.465 | 0 | 0 | 1.031 | 0 | 0 | 0.178 | 0
1 | 64.259 | 0 | 9.138 | 6.663 | 1.605 | 7.404 | 3.123 | 2.18 | 0.093 | 0.259 | 1.781 | 0.032 | 0 | 0.264 | 0
1 | 83.996 | 0 | 5.576 | 1.813 | 0.299 | 5.088 | 0.368 | 1.056 | 0.239 | 0.19 | 1.149 | 0.016 | 0 | 0.007 | 0
1 | 68.528 | 0 | 8.718 | 6.521 | 1.406 | 5.998 | 1.874 | 2.279 | 0 | 0 | 0.771 | 0 | 0 | 0.324 | 0
1 | 64.143 | 1.494 | 8.746 | 3.526 | 0.789 | 2.402 | 1.12 | 1.902 | 0.118 | 0 | 0.434 | 0.008 | 0 | 0.114 | 0
1 | 92.605 | 0 | 0.069 | 1.076 | 0.003 | 1.97 | 0.18 | 3.188 | 0 | 0 | 0.596 | 0 | 0 | 0.001 | 1
1 | 61.949 | 0.511 | 12.399 | 6.253 | 1.033 | 6.012 | 1.888 | 4.355 | 1.396 | 2.383 | 0.612 | 0.084 | 0 | 0.002 | 0
1 | 67.368 | 0.974 | 11.992 | 7.205 | 0.71 | 4.992 | 1.162 | 2.622 | 0.071 | 0 | 0.652 | 0.017 | 0 | 0.214 | 0
1 | 62.645 | 3.295 | 12.265 | 8.192 | 0.662 | 9.082 | 0.524 | 0.546 | 1.567 | 0 | 0.178 | 0.001 | 0 | 0.008 | 0
1 | 94.191 | 0.01 | 1.044 | 0.743 | 0.001 | 1.48 | 0.293 | 1.651 | 0.003 | 0 | 0.151 | 0 | 0 | 0 | 1
1 | 62.919 | 0 | 11.352 | 4.675 | 1.287 | 6.65 | 2.207 | 4.565 | 1.164 | 2.559 | 1.408 | 0.102 | 0 | 0 | 0
1 | 93.831 | 0 | 0.715 | 0.784 | 0.157 | 1.766 | 0.264 | 1.62 | 0 | 0 | 0.212 | 0 | 0 | 0 | 1
1 | 62.217 | 3.298 | 12.244 | 8.249 | 0.578 | 8.82 | 0.787 | 0.997 | 1.414 | 0 | 0.296 | 0 | 0 | 0 | 0
1 | 61.868 | 3.181 | 7.477 | 0.06 | 1.024 | 3.181 | 1.052 | 1.315 | 0.194 | 0.012 | 0.265 | 0.001 | 0 | 0.002 | 0
1 | 67.301 | 1.023 | 12.19 | 7.269 | 0.699 | 5.025 | 1.102 | 2.513 | 0.053 | 0 | 0.603 | 0.019 | 0 | 0.2 | 0
1 | 65.41 | 0 | 10.19 | 5.979 | 1.356 | 6.093 | 2.142 | 3.789 | 0.565 | 1.146 | 0.773 | 0.069 | 0 | 0.225 | 0
1 | 62.15 | 1.959 | 12.318 | 7.238 | 0.849 | 7.662 | 1.198 | 2.412 | 1.532 | 1.202 | 0.387 | 0.042 | 0 | 0 | 0
1 | 68.2 | 2.574 | 6.108 | 0.155 | 0.849 | 2.876 | 0.886 | 1.355 | 0.152 | 0 | 0.25 | 0 | 0 | 0 | 0
1 | 74.354 | 0.004 | 3.099 | 5.216 | 1.117 | 5.517 | 2.179 | 3.455 | 0.693 | 1.361 | 1.119 | 0 | 0 | 0.121 | 0
1 | 62.65 | 0.767 | 10.85 | 7.618 | 1.209 | 6.707 | 2.461 | 3.216 | 0 | 0 | 0.967 | 0.019 | 0 | 0.299 | 0
1 | 64.274 | 1.982 | 13.378 | 8.093 | 0.444 | 5.849 | 1.212 | 2.369 | 0.067 | 0 | 0.48 | 0.024 | 0 | 0.056 | 0
1 | 67.975 | 0.845 | 11.698 | 7.035 | 0.718 | 4.804 | 1.191 | 2.714 | 0.044 | 0 | 0.689 | 0.016 | 0 | 0.228 | 0
1 | 65.601 | 0 | 9.715 | 7.114 | 1.572 | 6.53 | 2.128 | 2.235 | 0.004 | 0.01 | 0.835 | 0.004 | 0 | 0.362 | 0
1 | 61.21 | 2.374 | 6.46 | 0.318 | 0.882 | 1.014 | 1.025 | 1.16 | 0.186 | 0 | 0.202 | 0.001 | 0 | 0.003 | 0
1 | 67.634 | 0.006 | 7.367 | 0 | 1.977 | 11.126 | 2.387 | 2.507 | 0.2 | 1.377 | 4.171 | 0.11 | 0 | 0 | 0
1 | 62.234 | 0.465 | 12.193 | 6.133 | 1.036 | 5.973 | 1.905 | 4.415 | 1.42 | 2.428 | 0.622 | 0.085 | 0 | 0 | 0
1 | 62.913 | 0.449 | 10.41 | 5.996 | 1.665 | 8.46 | 2.293 | 2.746 | 0.255 | 0.276 | 1.485 | 0.062 | 0 | 0.314 | 0
1 | 71.672 | 2.348 | 8.889 | 6.049 | 0.41 | 6.656 | 0.653 | 1.153 | 1.007 | 0 | 0.311 | 0 | 0 | 0 | 0
1 | 61.304 | 3.196 | 12.364 | 8.382 | 0.439 | 8.187 | 1.305 | 1.916 | 1.074 | 0.008 | 0.535 | 0 | 0 | 0 | 0
1 | 61.273 | 2.266 | 6.36 | 0.403 | 0.932 | 1.136 | 1.099 | 1.204 | 0.179 | 0 | 0.234 | 0 | 0 | 0.021 | 0
1 | 61.662 | 0.036 | 11.616 | 6.694 | 1.458 | 6.607 | 2.386 | 4.058 | 0.648 | 1.288 | 0.822 | 0.077 | 0 | 0.253 | 0
1 | 59.051 | 2.846 | 12.506 | 8.66 | 0.01 | 6.183 | 2.878 | 4.719 | 0.001 | 0.006 | 1.283 | 0.001 | 0 | 0 | 0
1 | 59.017 | 2.861 | 12.518 | 8.68 | 0.002 | 6.153 | 2.876 | 4.722 | 0 | 0 | 1.268 | 0 | 0 | 0 | 0
1 | 71.506 | 0 | 9.868 | 4.962 | 1.012 | 3.741 | 1.366 | 3.039 | 0 | 0 | 1.211 | 0.015 | 0.507 | 0.306 | 0
1 | 93.781 | 0.003 | 0.74 | 0.797 | 0.158 | 1.773 | 0.265 | 1.618 | 0 | 0 | 0.211 | 0 | 0 | 0 | 1
1 | 69.479 | 1.77 | 12.282 | 7.174 | 0.477 | 5.612 | 0.392 | 1.247 | 0.093 | 0 | 0.072 | 0.034 | 0 | 0 | 0
1 | 91.675 | 0.242 | 1.66 | 1.344 | 0.015 | 1.803 | 0.585 | 1.824 | 0.003 | 0.008 | 0.463 | 0.001 | 0 | 0 | 1
1 | 60.873 | 2.273 | 5.953 | 0 | 0.874 | 0.442 | 1.04 | 1.118 | 0.19 | 0 | 0.191 | 0 | 0 | 0 | 0
1 | 92.15 | 0.009 | 0.174 | 1.17 | 0.025 | 2.07 | 0.202 | 3.233 | 0.004 | 0 | 0.613 | 0.001 | 0 | 0.006 | 1
1 | 59.298 | 2.539 | 12.353 | 8.549 | 0.199 | 6.31 | 2.851 | 4.566 | 0 | 0 | 1.233 | 0.007 | 0 | 0.053 | 0
1 | 67.578 | 0.576 | 9.584 | 5.241 | 0.945 | 3.981 | 1.661 | 3.375 | 0.034 | 0 | 0.994 | 0.003 | 0 | 0.324 | 0
1 | 66.92 | 0.154 | 8.217 | 1.27 | 1.854 | 10.456 | 2.267 | 2.473 | 0.175 | 1.154 | 3.581 | 0.1 | 0 | 0.043 | 0
1 | 73.082 | 0 | 4.039 | 5.272 | 1.113 | 5.501 | 2.176 | 3.634 | 0.772 | 1.529 | 1.076 | 0.011 | 0 | 0.106 | 0
1 | 64.189 | 1.705 | 9.199 | 3.664 | 0.796 | 2.937 | 1.07 | 1.832 | 0.121 | 0 | 0.403 | 0.01 | 0 | 0.101 | 0
1 | 68.179 | 1.343 | 11.934 | 7.237 | 0.744 | 5.792 | 0.84 | 1.419 | 0.07 | 0 | 0.223 | 0.026 | 0 | 0.095 | 0
1 | 92.616 | 0 | 0.037 | 1.074 | 0.005 | 1.98 | 0.183 | 3.186 | 0.004 | 0.008 | 0.596 | 0 | 0 | 0 | 1
1 | 61.875 | 3.208 | 7.444 | 0.006 | 1.02 | 3.152 | 1.04 | 1.291 | 0.19 | 0 | 0.26 | 0 | 0 | 0 | 0
1 | 85.585 | 0 | 2.538 | 2.483 | 0.399 | 3.211 | 0.729 | 3.219 | 0.011 | 0.022 | 0.671 | 0.014 | 0 | 0.104 | 1
1 | 65.624 | 1.572 | 13.325 | 7.919 | 0.728 | 6.051 | 0.807 | 1.48 | 0.082 | 0 | 0.228 | 0.03 | 0 | 0.093 | 0
1 | 62.681 | 0.455 | 12.112 | 6.056 | 1.011 | 5.953 | 1.862 | 4.32 | 1.399 | 2.377 | 0.626 | 0.083 | 0 | 0 | 0
1 | 74.643 | 0 | 5.54 | 0.2 | 1.46 | 8.622 | 1.834 | 2.398 | 0.147 | 1.017 | 3.195 | 0.081 | 0 | 0 | 0
1 | 66.272 | 2.987 | 10.917 | 7.331 | 0.608 | 8.329 | 0.469 | 0.545 | 1.432 | 0 | 0.158 | 0 | 0 | 0 | 0
1 | 76.391 | 0.038 | 0.103 | 4.625 | 1.213 | 6.078 | 2.346 | 3.24 | 0.985 | 1.934 | 1.083 | 0 | 0 | 0 | 0
1 | 88.295 | 0.329 | 1.779 | 2.197 | 0.237 | 3.068 | 0.61 | 2.487 | 0.004 | 0.011 | 0.595 | 0.001 | 0 | 0 | 1
1 | 76.463 | 0.035 | 0.154 | 4.759 | 1.205 | 6.19 | 2.376 | 3.298 | 0.988 | 1.946 | 1.102 | 0 | 0 | 0 | 0
1 | 72.508 | 0.739 | 9.644 | 6.002 | 0.622 | 4.45 | 0.975 | 2.549 | 0.039 | 0 | 0.615 | 0.014 | 0 | 0.175 | 0
1 | 67.65 | 0.001 | 7.376 | 0.009 | 1.978 | 11.142 | 2.388 | 2.51 | 0.2 | 1.378 | 4.176 | 0.11 | 0 | 0 | 0
1 | 65.252 | 2.094 | 14.482 | 8.251 | 0.52 | 6.17 | 0.419 | 1.071 | 0.11 | 0 | 0.001 | 0.04 | 0 | 0 | 0
1 | 61.87 | 3.21 | 7.44 | 0 | 1.02 | 3.15 | 1.04 | 1.29 | 0.19 | 0 | 0.26 | 0 | 0 | 0 | 0
1 | 61.947 | 3.195 | 7.411 | 0.019 | 1.02 | 3.162 | 1.044 | 1.297 | 0.193 | 0.007 | 0.263 | 0 | 0 | 0 | 0
1 | 65.931 | 2.075 | 9.08 | 7.265 | 0.675 | 7.245 | 1.611 | 2.454 | 0.94 | 0.483 | 0.741 | 0 | 0 | 0.042 | 0
1 | 77.36 | 0 | 6.413 | 3.823 | 0.777 | 4.107 | 1.426 | 2.899 | 0.34 | 0.69 | 0.604 | 0.041 | 0 | 0.135 | 0
1 | 62.969 | 1.42 | 10.948 | 7.793 | 0.76 | 6.21 | 2.438 | 3.425 | 0 | 0 | 1.016 | 0 | 0 | 0.175 | 0
1 | 92.409 | 0 | 0.313 | 1.313 | 0.254 | 2.596 | 0.26 | 2.196 | 0.001 | 0.003 | 0.469 | 0 | 0 | 0 | 1
1 | 71.335 | 0.142 | 3.97 | 2.127 | 1.573 | 8.299 | 2.301 | 2.777 | 0.561 | 1.565 | 2.554 | 0.054 | 0 | 0 | 0
1 | 65.66 | 0 | 9.735 | 7.132 | 1.571 | 6.494 | 2.089 | 2.236 | 0 | 0 | 0.798 | 0.003 | 0 | 0.366 | 0
1 | 66.204 | 0.528 | 7.674 | 0.6 | 1.805 | 9.537 | 2.187 | 2.371 | 0.182 | 1.04 | 3.271 | 0.088 | 0 | 0.038 | 0
1 | 87.431 | 0 | 4.97 | 1.942 | 0 | 3.923 | 0.015 | 0.826 | 0.237 | 0 | 0.633 | 0 | 0 | 0 | 0
1 | 93.601 | 0 | 0.775 | 0.777 | 0.173 | 1.849 | 0.283 | 1.626 | 0.002 | 0.012 | 0.246 | 0.001 | 0 | 0 | 1
1 | 79.489 | 0 | 1.006 | 4.009 | 0.93 | 5.563 | 1.82 | 2.748 | 0.81 | 1.502 | 0.985 | 0 | 0 | 0 | 0
1 | 62.811 | 0 | 11.93 | 5.699 | 1.07 | 5.375 | 2.089 | 5.024 | 1.36 | 2.758 | 0.697 | 0.096 | 0 | 0 | 0
1 | 95.128 | 0 | 0.572 | 0.497 | 0.215 | 1.495 | 0.241 | 1.117 | 0 | 0.002 | 0.148 | 0 | 0 | 0 | 1
1 | 61.638 | 2.265 | 6.025 | 0.129 | 0.935 | 1.27 | 1.117 | 1.241 | 0.213 | 0.095 | 0.344 | 0.003 | 0 | 0 | 0
1 | 90.848 | 0 | 1.074 | 1.464 | 0.304 | 2.341 | 0.558 | 1.901 | 0.107 | 0.211 | 0.351 | 0 | 0 | 0.018 | 1
1 | 70.999 | 0.055 | 4.538 | 2.764 | 1.612 | 8.676 | 2.369 | 2.871 | 0.554 | 1.503 | 2.52 | 0.056 | 0 | 0.037 | 0
1 | 64.365 | 0.424 | 12.193 | 6.47 | 0.929 | 5.234 | 1.701 | 3.966 | 0.786 | 1.549 | 0.679 | 0.062 | 0 | 0.1 | 0
1 | 61.808 | 1.618 | 11.614 | 7.807 | 1.189 | 8.161 | 1.727 | 2.158 | 0.694 | 0 | 0.626 | 0.031 | 0 | 0.241 | 0
1 | 69.452 | 0 | 10.304 | 4.087 | 1.652 | 5.503 | 1.458 | 1.866 | 0.027 | 0.055 | 1.12 | 0.065 | 1.039 | 0.254 | 0
1 | 67.318 | 1.02 | 12.189 | 7.266 | 0.7 | 5.023 | 1.099 | 2.51 | 0.053 | 0 | 0.602 | 0.019 | 0 | 0.201 | 0
1 | 61.466 | 3.152 | 12.409 | 8.371 | 0.443 | 8.108 | 1.281 | 1.897 | 1.039 | 0 | 0.524 | 0.001 | 0 | 0.003 | 0
1 | 60.388 | 2.37 | 12.3 | 8.305 | 0.295 | 6.46 | 2.697 | 3.856 | 0.041 | 0.07 | 1.287 | 0.014 | 0 | 0.022 | 0
1 | 66.349 | 0.359 | 8.3 | 1.967 | 1.68 | 9.945 | 2.411 | 2.748 | 0.15 | 1.037 | 3.398 | 0.083 | 0 | 0.044 | 0
1 | 72.224 | 0 | 6.856 | 0.474 | 1.513 | 9.478 | 1.827 | 2.102 | 0.212 | 1.055 | 3.35 | 0.084 | 0 | 0 | 0
1 | 93.103 | 0 | 0.098 | 0.887 | 0.45 | 2.312 | 0.22 | 1.542 | 0 | 0 | 0.358 | 0 | 0 | 0 | 1
1 | 64.287 | 3.201 | 11.678 | 7.805 | 0.625 | 8.784 | 0.487 | 0.49 | 1.534 | 0 | 0.152 | 0 | 0 | 0 | 0
1 | 87.024 | 0 | 5.193 | 2.008 | 0.003 | 4.069 | 0.003 | 0.782 | 0.25 | 0.002 | 0.664 | 0 | 0 | 0 | 0
1 | 92.488 | 0.003 | 0.3 | 1.307 | 0.249 | 2.576 | 0.241 | 2.196 | 0.001 | 0 | 0.455 | 0 | 0 | 0 | 1
1 | 87 | 0.002 | 5.207 | 2.023 | 0.002 | 4.062 | 0.003 | 0.785 | 0.249 | 0 | 0.66 | 0 | 0 | 0.001 | 0
1 | 67.342 | 0 | 7.736 | 1.103 | 1.917 | 10.43 | 2.343 | 2.468 | 0.169 | 1.167 | 3.657 | 0.093 | 0 | 0.057 | 0
1 | 71.431 | 0.494 | 6.386 | 6.109 | 1.017 | 5.752 | 1.753 | 2.773 | 0.49 | 0.915 | 0.825 | 0.009 | 0 | 0.114 | 0
1 | 61.888 | 0 | 10.858 | 7.334 | 1.755 | 7.424 | 2.58 | 3.192 | 0 | 0 | 0.929 | 0.056 | 0 | 0.462 | 0
1 | 92.509 | 0 | 0.292 | 1.301 | 0.249 | 2.571 | 0.241 | 2.197 | 0.001 | 0.001 | 0.455 | 0 | 0 | 0 | 1
1 | 79.46 | 0 | 9.42 | 0 | 1.53 | 3.05 | 0 | 0 | 0 | 0 | 1.36 | 0.07 | 2.36 | 0 | 0
1 | 95.087 | 0 | 0.803 | 0.539 | 0.09 | 1.358 | 0.262 | 1.286 | 0 | 0 | 0.121 | 0 | 0 | 0 | 1
1 | 62.052 | 3.314 | 12.31 | 8.286 | 0.58 | 8.852 | 0.791 | 0.991 | 1.421 | 0 | 0.296 | 0 | 0 | 0 | 0
1 | 67.503 | 0.924 | 11.984 | 7.178 | 0.716 | 4.92 | 1.159 | 2.638 | 0.048 | 0 | 0.655 | 0.018 | 0 | 0.218 | 0
1 | 93.498 | 0 | 0.193 | 0.89 | 0 | 1.735 | 0.189 | 2.737 | 0 | 0 | 0.482 | 0 | 0 | 0 | 1
1 | 74.014 | 0.114 | 3.362 | 5.307 | 1.095 | 5.617 | 2.13 | 3.375 | 0.72 | 1.323 | 1.093 | 0 | 0 | 0.115 | 0
1 | 95.163 | 0.001 | 0.565 | 0.5 | 0.212 | 1.48 | 0.238 | 1.116 | 0 | 0 | 0.142 | 0 | 0 | 0 | 1
1 | 93.421 | 0 | 0.723 | 1.027 | 0.291 | 2.247 | 0.288 | 1.321 | 0 | 0 | 0.211 | 0 | 0 | 0 | 1
1 | 82.595 | 0 | 0.3 | 3.359 | 0.743 | 4.507 | 1.512 | 3.261 | 0.589 | 1.16 | 0.908 | 0 | 0 | 0.011 | 0
1 | 61.713 | 3.017 | 10.657 | 6.212 | 0.647 | 6.637 | 0.853 | 1.015 | 1.114 | 0 | 0.267 | 0 | 0 | 0 | 0
1 | 64.859 | 0 | 9.974 | 7.175 | 1.61 | 6.692 | 2.193 | 2.439 | 0 | 0 | 0.826 | 0.014 | 0 | 0.386 | 0
1 | 61.818 | 0.471 | 12.356 | 6.2 | 1.048 | 6.021 | 1.929 | 4.444 | 1.439 | 2.46 | 0.625 | 0.086 | 0 | 0 | 0
1 | 70.216 | 1.625 | 7.771 | 6.445 | 0.771 | 7.075 | 1.101 | 1.614 | 0.971 | 0.696 | 0.504 | 0.008 | 0 | 0 | 0
1 | 64.64 | 1.571 | 7.441 | 1.716 | 0.935 | 1.827 | 1.153 | 1.798 | 0.124 | 0 | 0.55 | 0.005 | 0.175 | 0.106 | 0
1 | 75.487 | 0 | 1.527 | 4.965 | 1.176 | 5.882 | 2.283 | 3.364 | 0.848 | 1.671 | 1.108 | 0.001 | 0 | 0.06 | 0
1 | 78.797 | 0 | 1.059 | 4.159 | 0.971 | 5.755 | 1.886 | 2.77 | 0.847 | 1.568 | 1.01 | 0 | 0 | 0 | 0
1 | 61.282 | 2.268 | 6.354 | 0.398 | 0.931 | 1.13 | 1.097 | 1.2 | 0.179 | 0 | 0.234 | 0 | 0 | 0.02 | 0
1 | 71.499 | 0.003 | 9.866 | 4.958 | 1.012 | 3.74 | 1.366 | 3.037 | 0 | 0 | 1.21 | 0.015 | 0.507 | 0.306 | 0
1 | 88.31 | 0.619 | 3.25 | 2.241 | 0.129 | 2.764 | 0.352 | 1.367 | 0.227 | 0 | 0.297 | 0.003 | 0 | 0 | 1
1 | 72.413 | 0 | 4.365 | 5.566 | 1.217 | 5.795 | 2.225 | 3.367 | 0.573 | 1.129 | 1.081 | 0.007 | 0 | 0.175 | 0
1 | 59.135 | 2.591 | 12.099 | 8.398 | 0.162 | 6.511 | 3.147 | 4.473 | 0.032 | 0.087 | 1.552 | 0.011 | 0 | 0.001 | 0
1 | 78.633 | 0.212 | 5.959 | 3.699 | 0.823 | 4.632 | 1.059 | 2.3 | 0.647 | 1.106 | 0.396 | 0.039 | 0 | 0 | 1
1 | 67.735 | 1.595 | 12.863 | 7.451 | 0.564 | 5.492 | 0.647 | 1.577 | 0.084 | 0 | 0.219 | 0.03 | 0 | 0.07 | 0
1 | 90.053 | 0.256 | 2.718 | 1.776 | 0.317 | 2.3 | 0.35 | 1.163 | 0.013 | 0 | 0.157 | 0.005 | 0 | 0.018 | 1
1 | 71.988 | 0 | 3.83 | 2.263 | 1.615 | 8.767 | 2.38 | 2.88 | 0.584 | 1.663 | 2.7 | 0.057 | 0 | 0 | 0
1 | 68.56 | 0.186 | 10.44 | 6.546 | 0.886 | 4.315 | 1.669 | 3.591 | 0.01 | 0 | 1.055 | 0.007 | 0 | 0.36 | 0
1 | 60.486 | 0 | 7.522 | 5.321 | 1.694 | 9.884 | 5.919 | 2.202 | 0.343 | 0.95 | 4.42 | 0.118 | 0 | 0 | 0
1 | 63.967 | 2.525 | 12.966 | 8.096 | 0.583 | 7.337 | 0.733 | 1.291 | 0.771 | 0 | 0.261 | 0.016 | 0 | 0.037 | 0
1 | 67.645 | 0.003 | 7.37 | 0 | 1.979 | 11.143 | 2.389 | 2.509 | 0.2 | 1.379 | 4.177 | 0.11 | 0 | 0 | 0
1 | 73.975 | 0.768 | 9.277 | 5.659 | 0.527 | 4.159 | 0.895 | 2.405 | 0.04 | 0 | 0.56 | 0.015 | 0 | 0.151 | 0
1 | 63.738 | 0 | 9.06 | 6.566 | 1.623 | 7.663 | 3.387 | 2.217 | 0.115 | 0.319 | 2.014 | 0.041 | 0 | 0.245 | 0
1 | 93.528 | 0.047 | 1.203 | 0.974 | 0.04 | 1.512 | 0.368 | 1.614 | 0.002 | 0 | 0.369 | 0.001 | 0 | 0.013 | 1
1 | 61.343 | 2.748 | 12.17 | 8.233 | 0.624 | 8.085 | 1.489 | 2.111 | 0.927 | 0.014 | 0.591 | 0.009 | 0 | 0.065 | 0
1 | 70.117 | 0 | 5.409 | 1.359 | 1.76 | 9.712 | 2.376 | 2.736 | 0.414 | 1.522 | 3.306 | 0.079 | 0 | 0.005 | 0
1 | 95.02 | 0 | 0.59 | 0.62 | 0 | 1.32 | 0.32 | 1.55 | 0 | 0 | 0.35 | 0 | 0 | 0 | 1
1 | 95.009 | 0 | 0.591 | 0.624 | 0.003 | 1.329 | 0.32 | 1.546 | 0 | 0 | 0.349 | 0 | 0 | 0 | 1
1 | 94.737 | 0 | 0.52 | 0.673 | 0 | 1.398 | 0.302 | 1.75 | 0 | 0 | 0.381 | 0 | 0 | 0 | 1
1 | 67.647 | 0.209 | 8.46 | 1.736 | 1.674 | 9.612 | 2.1 | 2.563 | 0.162 | 1.043 | 3.329 | 0.087 | 0 | 0.056 | 0
1 | 69.305 | 0.736 | 9.635 | 6.69 | 0.815 | 5.158 | 1.4 | 2.774 | 0.233 | 0.383 | 0.746 | 0.014 | 0 | 0.178 | 0
1 | 59.126 | 2.835 | 12.54 | 8.686 | 0.015 | 6.162 | 2.844 | 4.669 | 0.001 | 0 | 1.251 | 0.001 | 0 | 0.002 | 0
1 | 61.368 | 2.857 | 12.363 | 8.11 | 0.515 | 7.917 | 1.383 | 2.23 | 1.12 | 0.313 | 0.546 | 0.011 | 0 | 0 | 0
1 | 63.463 | 2.911 | 13.101 | 8.245 | 0.609 | 8.113 | 0.471 | 0.69 | 1.067 | 0 | 0.101 | 0.015 | 0 | 0 | 0
1 | 64.35 | 1.822 | 8.471 | 7.297 | 0.475 | 6.416 | 2.928 | 4.134 | 0.322 | 0.651 | 1.424 | 0.008 | 0 | 0 | 0
1 | 60.247 | 2.429 | 11.29 | 8.157 | 0.227 | 6.491 | 3.114 | 4.418 | 0.096 | 0.213 | 1.532 | 0.01 | 0 | 0 | 0
1 | 61.838 | 0.471 | 12.35 | 6.196 | 1.047 | 6.017 | 1.927 | 4.444 | 1.438 | 2.459 | 0.624 | 0.086 | 0 | 0 | 0
1 | 75.17 | 0.639 | 8.514 | 5.475 | 0.693 | 4.482 | 0.909 | 1.993 | 0.033 | 0 | 0.518 | 0.012 | 0 | 0.151 | 0
1 | 71.506 | 0 | 9.868 | 4.962 | 1.012 | 3.741 | 1.366 | 3.039 | 0 | 0 | 1.211 | 0.015 | 0.507 | 0.306 | 0
1 | 79.535 | 0 | 9.367 | 0.005 | 1.524 | 3.047 | 0.001 | 0.009 | 0 | 0 | 1.354 | 0.07 | 2.347 | 0 | 0
1 | 66.585 | 1.781 | 12.779 | 7.804 | 0.61 | 6.077 | 0.687 | 1.433 | 0.199 | 0.208 | 0.17 | 0.034 | 0 | 0.018 | 0
1 | 60.36 | 2.346 | 12.074 | 8.216 | 0.242 | 6.271 | 2.862 | 4.216 | 0.034 | 0.075 | 1.425 | 0.012 | 0 | 0.033 | 0
1 | 92.92 | 0 | 0.491 | 1.011 | 0.335 | 2.053 | 0.497 | 1.379 | 0.122 | 0.241 | 0.258 | 0 | 0 | 0 | 1
1 | 72.302 | 0 | 7.939 | 4.743 | 0.989 | 4.934 | 1.712 | 3.441 | 0.433 | 0.878 | 0.7 | 0.053 | 0 | 0.172 | 0
1 | 61.886 | 0 | 10.892 | 7.238 | 1.736 | 7.384 | 2.581 | 3.315 | 0.048 | 0.097 | 0.926 | 0.061 | 0 | 0.449 | 0
1 | 87.004 | 0.004 | 5.208 | 2.023 | 0.001 | 4.064 | 0.001 | 0.782 | 0.25 | 0 | 0.659 | 0 | 0 | 0 | 0
1 | 63.463 | 2.911 | 13.101 | 8.245 | 0.609 | 8.113 | 0.471 | 0.69 | 1.067 | 0 | 0.101 | 0.015 | 0 | 0 | 0
1 | 82.893 | 0.533 | 4.723 | 3.525 | 0.296 | 3.502 | 0.434 | 2.543 | 0.028 | 0 | 0.464 | 0.01 | 0 | 0.038 | 1
1 | 91.866 | 0.037 | 0.281 | 1.243 | 0.02 | 2.089 | 0.228 | 3.246 | 0 | 0 | 0.621 | 0 | 0 | 0.005 | 1
1 | 67.974 | 1.345 | 11.858 | 7.282 | 0.746 | 5.849 | 0.83 | 1.57 | 0.07 | 0 | 0.267 | 0.026 | 0 | 0.095 | 0
1 | 76.997 | 0 | 0.159 | 4.627 | 1.183 | 6.125 | 2.298 | 3.204 | 0.977 | 1.91 | 1.087 | 0 | 0 | 0 | 0
1 | 61.302 | 3.205 | 12.364 | 8.389 | 0.437 | 8.194 | 1.303 | 1.908 | 1.073 | 0 | 0.535 | 0 | 0 | 0 | 0
1 | 63.304 | 3.071 | 7.144 | 0.027 | 0.976 | 3.071 | 1.009 | 1.301 | 0.182 | 0 | 0.264 | 0 | 0 | 0 | 0
1 | 66.287 | 0.401 | 7.771 | 6.65 | 1.471 | 7.306 | 2.292 | 2.941 | 0.497 | 0.6 | 0.896 | 0.035 | 0 | 0.271 | 0
1 | 61.584 | 0 | 10.999 | 7.299 | 1.747 | 7.431 | 2.604 | 3.333 | 0.048 | 0.098 | 0.932 | 0.061 | 0 | 0.454 | 0
1 | 92.256 | 0 | 0.425 | 1.028 | 0.496 | 2.637 | 0.184 | 1.478 | 0.02 | 0 | 0.385 | 0 | 0 | 0 | 1
1 | 90.69 | 0.464 | 2.168 | 1.558 | 0.273 | 2.541 | 0.273 | 1.026 | 0.222 | 0 | 0.144 | 0 | 0 | 0 | 1
1 | 74.379 | 0.008 | 3.085 | 5.215 | 1.112 | 5.506 | 2.18 | 3.46 | 0.692 | 1.363 | 1.121 | 0 | 0 | 0.119 | 0
1 | 61.87 | 3.21 | 7.44 | 0 | 1.02 | 3.15 | 1.04 | 1.29 | 0.19 | 0 | 0.26 | 0 | 0 | 0 | 0
1 | 59.869 | 0 | 7.789 | 5.475 | 1.731 | 9.965 | 5.926 | 2.216 | 0.338 | 0.938 | 4.381 | 0.118 | 0 | 0.016 | 0
1 | 72.352 | 0 | 8.221 | 4.931 | 1.045 | 4.151 | 1.537 | 3.086 | 0.167 | 0.329 | 1.192 | 0.012 | 0.418 | 0.256 | 0
1 | 62.885 | 0.069 | 10.59 | 7.302 | 1.677 | 7.192 | 2.421 | 2.908 | 0.023 | 0 | 0.885 | 0.04 | 0 | 0.426 | 0
1 | 61.009 | 2.402 | 6.162 | 0.006 | 0.893 | 0.819 | 1.041 | 1.144 | 0.19 | 0 | 0.201 | 0 | 0 | 0 | 0
1 | 69.18 | 0 | 8.634 | 5.782 | 1.35 | 6.043 | 2.085 | 2.928 | 0.037 | 0.076 | 0.8 | 0.047 | 0 | 0.351 | 0
1 | 62.05 | 3.316 | 12.312 | 8.287 | 0.579 | 8.854 | 0.79 | 0.99 | 1.421 | 0 | 0.295 | 0 | 0 | 0 | 0
1 | 91.72 | 0.233 | 1.13 | 0.56 | 0.087 | 1.271 | 0.39 | 1.51 | 0.018 | 0 | 0.336 | 0 | 0 | 0 | 1
1 | 88.612 | 0.459 | 1.668 | 1.93 | 0.556 | 3.423 | 0.241 | 1.395 | 0.22 | 0 | 0.333 | 0 | 0 | 0 | 1
1 | 65.893 | 1.724 | 13.629 | 7.905 | 0.584 | 5.792 | 0.684 | 1.612 | 0.106 | 0 | 0.23 | 0.032 | 0 | 0.073 | 0
1 | 83.955 | 0 | 4.052 | 2.668 | 0.416 | 2.703 | 0.661 | 3.157 | 0 | 0 | 0.857 | 0.006 | 0.208 | 0.126 | 1
1 | 65.977 | 1.697 | 13.65 | 7.896 | 0.587 | 5.748 | 0.673 | 1.608 | 0.089 | 0 | 0.225 | 0.032 | 0 | 0.075 | 0
1 | 86.134 | 0 | 4.684 | 0.534 | 0.758 | 2.501 | 0.088 | 1.607 | 0 | 0 | 0.974 | 0.035 | 1.169 | 0 | 1
1 | 86.319 | 0.043 | 5.366 | 2.185 | 0.023 | 4.126 | 0.073 | 0.86 | 0.243 | 0 | 0.671 | 0 | 0 | 0.005 | 0
1 | 61.807 | 0 | 12.336 | 5.855 | 1.107 | 5.488 | 2.155 | 5.08 | 1.406 | 2.852 | 0.699 | 0.1 | 0 | 0 | 0
1 | 74.454 | 0 | 9.512 | 2.624 | 1.541 | 4.3 | 0.759 | 0.804 | 0 | 0 | 1.15 | 0.044 | 1.49 | 0.133 | 0
1 | 91.249 | 0 | 0.771 | 1.364 | 0.298 | 2.451 | 0.544 | 1.817 | 0.146 | 0.27 | 0.348 | 0 | 0 | 0 | 1
1 | 74.36 | 0 | 5.515 | 0.818 | 1.4 | 8.277 | 1.772 | 2.771 | 0.129 | 0.89 | 2.934 | 0.075 | 0 | 0.033 | 0
1 | 79.778 | 0.734 | 6.836 | 4.316 | 0.487 | 3.984 | 0.578 | 1.507 | 0.038 | 0 | 0.221 | 0.014 | 0 | 0.052 | 1
1 | 88.661 | 0 | 1.406 | 1.866 | 0.223 | 2.677 | 0.481 | 3.252 | 0.006 | 0.013 | 0.651 | 0.008 | 0 | 0.058 | 1
1 | 74.979 | 0.65 | 8.437 | 5.362 | 0.503 | 4.042 | 0.867 | 2.8 | 0.034 | 0 | 0.637 | 0.012 | 0 | 0.154 | 0
1 | 67.515 | 0 | 8.231 | 6.755 | 1.504 | 6.384 | 2.104 | 2.356 | 0.149 | 0.294 | 0.839 | 0 | 0 | 0.307 | 0
1 | 79.4 | 0 | 9.43 | 0.02 | 1.529 | 3.058 | 0.007 | 0.017 | 0.005 | 0.01 | 1.358 | 0.07 | 2.352 | 0 | 0
1 | 94.288 | 0 | 1.011 | 0.72 | 0 | 1.46 | 0.29 | 1.65 | 0 | 0 | 0.15 | 0 | 0 | 0 | 1
1 | 96.761 | 0.001 | 0.923 | 0.212 | 0 | 0.811 | 0.261 | 0.841 | 0 | 0 | 0 | 0 | 0 | 0 | 1
1 | 63.252 | 0 | 11.089 | 5.328 | 1.186 | 5.991 | 2.193 | 4.758 | 1.286 | 2.68 | 1 | 0.094 | 0 | 0 | 0
1 | 64.299 | 1.442 | 10.821 | 7.6 | 1.182 | 7.661 | 1.411 | 1.482 | 0.691 | 0 | 0.526 | 0.002 | 0 | 0.21 | 0
1 | 61.787 | 2.215 | 12.307 | 8.19 | 0.234 | 5.737 | 2.34 | 4.086 | 0.014 | 0 | 1.084 | 0.005 | 0 | 0.074 | 0
1 | 67.953 | 0 | 7.177 | 0.232 | 1.941 | 10.898 | 2.381 | 2.552 | 0.222 | 1.38 | 4.044 | 0.105 | 0 | 0.005 | 0
1 | 61.58 | 0 | 10.95 | 7.349 | 1.77 | 7.499 | 2.62 | 3.27 | 0 | 0 | 0.94 | 0.06 | 0 | 0.47 | 0
1 | 84.868 | 0.272 | 5.798 | 2.55 | 0.037 | 4.41 | 0.11 | 0.876 | 0.32 | 0 | 0.649 | 0 | 0 | 0 | 0
1 | 94.181 | 0 | 0.965 | 0.756 | 0.015 | 1.528 | 0.287 | 1.684 | 0 | 0 | 0.169 | 0 | 0 | 0 | 1
1 | 89.817 | 0.302 | 0.7 | 0.852 | 0.585 | 2.57 | 0.279 | 1.516 | 0.018 | 0 | 0.351 | 0 | 0 | 0 | 1
1 | 94.708 | 0 | 0.479 | 0.634 | 0.102 | 1.504 | 0.255 | 1.615 | 0 | 0 | 0.291 | 0 | 0 | 0 | 1
1 | 71.64 | 0 | 4.104 | 2.153 | 1.639 | 8.911 | 2.383 | 2.859 | 0.556 | 1.634 | 2.783 | 0.061 | 0 | 0.003 | 0
1 | 63.647 | 2.807 | 12.258 | 7.996 | 0.67 | 8.208 | 0.645 | 0.965 | 1.24 | 0 | 0.267 | 0.005 | 0 | 0.049 | 0
1 | 64.283 | 1.212 | 11.003 | 7.326 | 0.569 | 5.258 | 2.436 | 4.142 | 0.015 | 0.041 | 1.345 | 0.007 | 0 | 0.211 | 0
1 | 87.703 | 0 | 4.757 | 1.897 | 0 | 3.831 | 0.025 | 0.898 | 0.227 | 0 | 0.639 | 0 | 0 | 0 | 0
1 | 93.689 | 0.233 | 1.867 | 0.903 | 0 | 1.247 | 0.474 | 1.157 | 0 | 0 | 0.104 | 0 | 0 | 0 | 1
1 | 75.839 | 0 | 2.392 | 4.866 | 1.069 | 5.587 | 2.087 | 3.239 | 0.746 | 1.437 | 1.086 | 0 | 0 | 0.08 | 0
1 | 94.102 | 0 | 0.365 | 0.793 | 0 | 1.573 | 0.262 | 2.198 | 0 | 0 | 0.449 | 0 | 0 | 0 | 1
1 | 80.635 | 0 | 8.753 | 0.057 | 1.409 | 2.924 | 0.023 | 0.131 | 0 | 0 | 1.264 | 0.064 | 2.173 | 0 | 0
1 | 71.976 | 0 | 3.838 | 2.264 | 1.615 | 8.769 | 2.381 | 2.88 | 0.584 | 1.662 | 2.701 | 0.057 | 0 | 0 | 0
1 | 66.743 | 1.2 | 12.605 | 7.463 | 0.695 | 5.315 | 1.01 | 2.254 | 0.063 | 0 | 0.495 | 0.025 | 0 | 0.169 | 0
1 | 67.314 | 1.02 | 12.191 | 7.267 | 0.7 | 5.023 | 1.099 | 2.51 | 0.053 | 0 | 0.602 | 0.019 | 0 | 0.201 | 0
1 | 67.313 | 1.021 | 12.191 | 7.268 | 0.7 | 5.024 | 1.099 | 2.51 | 0.054 | 0 | 0.602 | 0.019 | 0 | 0.201 | 0
1 | 92.662 | 0 | 0.074 | 1.095 | 0.038 | 2.056 | 0.184 | 3.033 | 0 | 0 | 0.573 | 0 | 0 | 0 | 1
1 | 92.63 | 0 | 0 | 1.07 | 0 | 1.98 | 0.17 | 3.24 | 0 | 0 | 0.61 | 0 | 0 | 0 | 1
1 | 90.546 | 0.169 | 1.009 | 1.735 | 0.234 | 2.782 | 0.396 | 2.345 | 0 | 0 | 0.503 | 0 | 0 | 0 | 1
1 | 68.278 | 0.38 | 10.072 | 5.095 | 0.885 | 5.14 | 1.601 | 3.8 | 1.161 | 1.984 | 0.531 | 0.069 | 0 | 0 | 0
1 | 62.855 | 2.847 | 8.931 | 1.895 | 0.916 | 3.774 | 0.952 | 1.366 | 0.166 | 0 | 0.251 | 0.008 | 0 | 0.018 | 0
1 | 64.602 | 1.655 | 13.033 | 8.028 | 0.723 | 6.244 | 1.142 | 1.804 | 0.068 | 0 | 0.358 | 0.025 | 0 | 0.092 | 0
1 | 77.834 | 0 | 0.49 | 4.493 | 1.151 | 5.844 | 2.155 | 3.05 | 0.864 | 1.703 | 1.02 | 0 | 0 | 0.016 | 0
1 | 87.667 | 0.377 | 0.967 | 0.902 | 0.14 | 1.797 | 0.307 | 2.911 | 0.03 | 0 | 0.546 | 0 | 0 | 0 | 1
1 | 62.072 | 0 | 7.152 | 5.103 | 1.648 | 9.532 | 5.639 | 2.136 | 0.326 | 0.903 | 4.215 | 0.112 | 0 | 0 | 0
1 | 68.826 | 0 | 10.052 | 6.387 | 0.929 | 4.162 | 1.797 | 3.831 | 0 | 0 | 1.155 | 0.004 | 0 | 0.395 | 0
1 | 61.315 | 3.199 | 12.367 | 8.387 | 0.438 | 8.188 | 1.302 | 1.906 | 1.07 | 0 | 0.534 | 0 | 0 | 0 | 0
1 | 64.216 | 1.326 | 10.765 | 7.594 | 1.174 | 7.438 | 1.569 | 1.737 | 0.569 | 0 | 0.597 | 0.002 | 0 | 0.219 | 0
1 | 66.324 | 0.333 | 10.546 | 7.149 | 1.263 | 5.927 | 1.754 | 2.381 | 0.017 | 0 | 0.746 | 0.008 | 0 | 0.313 | 0
1 | 61.844 | 3.169 | 7.443 | 0.069 | 1.029 | 3.238 | 1.104 | 1.301 | 0.192 | 0.012 | 0.314 | 0.002 | 0 | 0 | 0
1 | 67.868 | 0.886 | 11.509 | 7.08 | 0.736 | 4.968 | 1.208 | 2.665 | 0.086 | 0.077 | 0.674 | 0.017 | 0 | 0.21 | 0
1 | 65.645 | 2.012 | 13.934 | 8.125 | 0.548 | 6.176 | 0.5 | 1.163 | 0.145 | 0.078 | 0.046 | 0.038 | 0 | 0.001 | 0
1 | 87.331 | 0 | 4.954 | 1.991 | 0.034 | 4.03 | 0.019 | 0.768 | 0.237 | 0 | 0.636 | 0 | 0 | 0 | 0
1 | 87.017 | 0.003 | 5.204 | 2.02 | 0.001 | 4.063 | 0.001 | 0.78 | 0.25 | 0 | 0.659 | 0 | 0 | 0 | 0
1 | 61.799 | 0.438 | 12.256 | 6.282 | 1.099 | 6.127 | 1.978 | 4.361 | 1.336 | 2.284 | 0.647 | 0.084 | 0 | 0.034 | 0
1 | 93.45 | 0 | 0.722 | 1.01 | 0.282 | 2.213 | 0.286 | 1.342 | 0 | 0 | 0.211 | 0 | 0 | 0 | 1
1 | 68.721 | 0.821 | 11.377 | 6.853 | 0.704 | 4.72 | 1.163 | 2.683 | 0.043 | 0 | 0.673 | 0.016 | 0 | 0.221 | 0
1 | 60.991 | 2.736 | 12.53 | 8.333 | 0.354 | 7.21 | 1.992 | 2.839 | 0.483 | 0.05 | 0.926 | 0.013 | 0 | 0 | 0
1 | 76.678 | 0 | 0.002 | 4.71 | 1.22 | 6.19 | 2.37 | 3.28 | 1 | 1.97 | 1.1 | 0 | 0 | 0 | 0
1 | 63.472 | 2.907 | 13.099 | 8.242 | 0.609 | 8.105 | 0.472 | 0.694 | 1.064 | 0 | 0.103 | 0.015 | 0 | 0 | 0
1 | 94.086 | 0 | 0.886 | 0.763 | 0 | 1.524 | 0.275 | 1.845 | 0 | 0 | 0.206 | 0 | 0 | 0 | 1
1 | 62.106 | 3.303 | 12.262 | 8.273 | 0.582 | 8.844 | 0.797 | 0.999 | 1.42 | 0.008 | 0.299 | 0 | 0 | 0 | 0
1 | 60.803 | 1.923 | 6.328 | 0.545 | 0.874 | 0.51 | 1.144 | 1.461 | 0.303 | 0.265 | 0.228 | 0.009 | 0 | 0 | 0
1 | 86.223 | 0 | 0.307 | 2.582 | 0.585 | 3.656 | 1.303 | 2.38 | 0.48 | 0.945 | 0.71 | 0 | 0 | 0 | 1
1 | 61.621 | 0 | 10.926 | 7.3 | 1.771 | 7.525 | 2.618 | 3.265 | 0.001 | 0.009 | 0.962 | 0.06 | 0 | 0.467 | 0
1 | 63.405 | 2.502 | 8.016 | 1.409 | 1 | 3.373 | 1.207 | 1.851 | 0.148 | 0 | 0.458 | 0.001 | 0 | 0.087 | 0
1 | 66.481 | 2.633 | 11.904 | 7.516 | 0.55 | 7.463 | 0.456 | 0.772 | 0.965 | 0 | 0.125 | 0.013 | 0 | 0 | 0
1 | 60.684 | 1.435 | 12.427 | 7.208 | 0.625 | 6.077 | 2.312 | 4.56 | 0.859 | 1.468 | 0.885 | 0.051 | 0 | 0 | 0
1 | 66.46 | 1.393 | 12.21 | 7.433 | 0.68 | 5.645 | 1.049 | 2.263 | 0.276 | 0 | 0.552 | 0.016 | 0 | 0.168 | 0
1 | 59.021 | 2.856 | 12.523 | 8.688 | 0.003 | 6.167 | 2.879 | 4.727 | 0 | 0.002 | 1.274 | 0 | 0 | 0 | 0
1 | 66.315 | 0 | 9.254 | 6.774 | 1.564 | 6.606 | 2.083 | 2.23 | 0.042 | 0.119 | 0.926 | 0.004 | 0 | 0.334 | 0
1 | 92.109 | 0 | 1.154 | 0.732 | 0.277 | 2.384 | 0.404 | 1.677 | 0.013 | 0.091 | 0.472 | 0.007 | 0 | 0 | 1
1 | 67.713 | 0 | 7.484 | 5.425 | 1.148 | 5.74 | 2.234 | 4.358 | 1.223 | 2.457 | 0.865 | 0.059 | 0 | 0.007 | 0
1 | 62.614 | 0.578 | 12.402 | 7.114 | 1.208 | 6.476 | 1.862 | 3.266 | 0.496 | 0.945 | 0.602 | 0.068 | 0 | 0.185 | 0
1 | 75.778 | 0.127 | 1.014 | 4.935 | 1.178 | 6.173 | 2.259 | 3.194 | 0.958 | 1.797 | 1.06 | 0.001 | 0 | 0.017 | 0
1 | 62.314 | 1.242 | 11.289 | 7.632 | 0.82 | 6.187 | 2.43 | 3.694 | 0.197 | 0.4 | 0.986 | 0.014 | 0 | 0.153 | 0
1 | 74.31 | 2.029 | 8.167 | 5.389 | 0.277 | 5.486 | 0.921 | 1.516 | 0.68 | 0 | 0.339 | 0 | 0 | 0 | 0
1 | 92.222 | 0.193 | 1.246 | 1.258 | 0.04 | 1.965 | 0.286 | 1.991 | 0.071 | 0 | 0.41 | 0.001 | 0 | 0 | 1
1 | 61.532 | 2.839 | 12.105 | 8.291 | 0.507 | 7.801 | 1.546 | 2.231 | 0.851 | 0 | 0.638 | 0 | 0 | 0.037 | 0
1 | 59.75 | 2.797 | 12.254 | 8.532 | 0 | 6.068 | 2.82 | 4.697 | 0 | 0 | 1.255 | 0 | 0 | 0 | 0
1 | 62.009 | 0.066 | 11.069 | 7.29 | 1.673 | 7.251 | 2.501 | 3.283 | 0.048 | 0.091 | 0.912 | 0.058 | 0 | 0.437 | 0
1 | 93.023 | 0 | 0.806 | 1.02 | 0.068 | 1.752 | 0.359 | 2.117 | 0 | 0 | 0.45 | 0.002 | 0 | 0.017 | 1
1 | 62.693 | 1.51 | 11.459 | 7.953 | 0.747 | 6.287 | 2.266 | 3.224 | 0.011 | 0 | 0.928 | 0.004 | 0 | 0.16 | 0
1 | 67.443 | 0.771 | 11.629 | 7.116 | 0.811 | 5.01 | 1.29 | 2.68 | 0.04 | 0 | 0.703 | 0.015 | 0 | 0.244 | 0
1 | 83.775 | 0.564 | 5.338 | 3.395 | 0.313 | 3.193 | 0.54 | 1.491 | 0.03 | 0 | 0.305 | 0.011 | 0 | 0.04 | 1
1 | 71.209 | 0.259 | 4.494 | 2.731 | 1.534 | 8.776 | 2.256 | 2.732 | 0.649 | 1.533 | 2.514 | 0.053 | 0 | 0 | 0
1 | 69.795 | 0.619 | 9.03 | 6.525 | 0.847 | 5.112 | 1.496 | 2.909 | 0.262 | 0.453 | 0.809 | 0.012 | 0 | 0.185 | 0
1 | 94.251 | 0 | 0.554 | 0.708 | 0.261 | 1.704 | 0.34 | 1.223 | 0.047 | 0.093 | 0.189 | 0 | 0 | 0.001 | 1
1 | 86.367 | 0 | 5.335 | 2.174 | 0.05 | 4.138 | 0.067 | 0.826 | 0.242 | 0 | 0.664 | 0 | 0 | 0.012 | 0
1 | 74.293 | 0.042 | 3.157 | 5.238 | 1.108 | 5.548 | 2.157 | 3.423 | 0.707 | 1.353 | 1.109 | 0 | 0 | 0.117 | 0
1 | 66.197 | 2.022 | 13.982 | 8.003 | 0.501 | 6.024 | 0.411 | 1.15 | 0.106 | 0 | 0.023 | 0.039 | 0 | 0 | 0
1 | 67.607 | 0.854 | 11.833 | 7.117 | 0.732 | 4.863 | 1.208 | 2.729 | 0.046 | 0 | 0.694 | 0.016 | 0 | 0.232 | 0
1 | 61.665 | 2.395 | 8.275 | 2.861 | 0.766 | 2.816 | 0.842 | 0.951 | 0.494 | 0 | 0.153 | 0.005 | 0 | 0 | 0
1 | 65.745 | 0.116 | 9.763 | 7.161 | 1.526 | 6.525 | 2.015 | 2.138 | 0.05 | 0 | 0.773 | 0 | 0 | 0.347 | 0
1 | 61.87 | 3.21 | 7.44 | 0 | 1.02 | 3.15 | 1.04 | 1.29 | 0.19 | 0 | 0.26 | 0 | 0 | 0 | 0
1 | 68.683 | 0.07 | 10.1 | 6.427 | 0.921 | 4.261 | 1.776 | 3.771 | 0.03 | 0 | 1.137 | 0.004 | 0 | 0.387 | 0
1 | 93.658 | 0.013 | 0.773 | 0.822 | 0.157 | 1.79 | 0.278 | 1.632 | 0 | 0 | 0.218 | 0 | 0 | 0 | 1
1 | 61.198 | 2.054 | 6.482 | 0.829 | 0.847 | 0.653 | 1.025 | 1.122 | 0.178 | 0 | 0.185 | 0.003 | 0 | 0.011 | 0
1 | 63.491 | 1.459 | 11.836 | 7.924 | 0.791 | 6.283 | 1.902 | 2.715 | 0.028 | 0 | 0.741 | 0.01 | 0 | 0.152 | 0
1 | 67.513 | 0.891 | 11.907 | 7.161 | 0.733 | 4.926 | 1.185 | 2.654 | 0.047 | 0 | 0.667 | 0.017 | 0 | 0.224 | 0
1 | 65.874 | 0.004 | 9.674 | 7.122 | 1.558 | 6.442 | 2.059 | 2.18 | 0.001 | 0 | 0.79 | 0 | 0 | 0.36 | 0
1 | 63.459 | 2.912 | 13.087 | 8.225 | 0.61 | 8.101 | 0.472 | 0.691 | 1.065 | 0 | 0.102 | 0.015 | 0 | 0 | 0
1 | 63.565 | 0 | 10.756 | 4.082 | 1.405 | 7.337 | 2.248 | 4.221 | 0.983 | 2.3 | 1.798 | 0.102 | 0 | 0.016 | 0
1 | 78.819 | 0 | 1.034 | 4.156 | 0.972 | 5.746 | 1.89 | 2.778 | 0.846 | 1.57 | 1.01 | 0 | 0 | 0 | 0
1 | 76.355 | 0 | 0.265 | 4.54 | 1.247 | 6.369 | 2.371 | 3.252 | 0.971 | 1.949 | 1.211 | 0.004 | 0 | 0 | 0
1 | 72.826 | 0 | 9.988 | 2.727 | 1.619 | 4.701 | 0.972 | 1.213 | 0 | 0 | 1.204 | 0.066 | 1.484 | 0.174 | 0
1 | 60.002 | 0.106 | 7.933 | 5.595 | 1.659 | 9.774 | 5.777 | 2.275 | 0.324 | 0.899 | 4.245 | 0.111 | 0 | 0.013 | 0
1 | 68.92 | 0 | 10.017 | 6.366 | 0.925 | 4.152 | 1.792 | 3.824 | 0 | 0 | 1.152 | 0.004 | 0 | 0.394 | 0
1 | 68.658 | 1.534 | 12.406 | 7.212 | 0.546 | 5.365 | 0.634 | 1.608 | 0.08 | 0 | 0.223 | 0.029 | 0 | 0.068 | 0
1 | 64.937 | 0 | 9.654 | 2.681 | 1.583 | 8.57 | 2.285 | 3.688 | 0.753 | 2.056 | 2.591 | 0.105 | 0 | 0 | 0
1 | 76.779 | 0 | 5.831 | 4.739 | 1.023 | 4.857 | 1.315 | 2.186 | 0 | 0 | 0.653 | 0 | 0 | 0.213 | 0
1 | 76.68 | 0 | 0 | 4.71 | 1.22 | 6.19 | 2.37 | 3.28 | 1 | 1.97 | 1.1 | 0 | 0 | 0 | 0
1 | 90.742 | 0 | 1.628 | 0.709 | 0.393 | 2.746 | 0.776 | 1.336 | 0.142 | 0.404 | 0.657 | 0.014 | 0 | 0 | 1
1 | 78.743 | 0 | 1.041 | 4.172 | 0.976 | 5.765 | 1.897 | 2.782 | 0.85 | 1.577 | 1.012 | 0 | 0 | 0 | 0
1 | 67.109 | 0.901 | 11.929 | 7.2 | 0.775 | 5.117 | 1.234 | 2.648 | 0.064 | 0 | 0.665 | 0.02 | 0 | 0.23 | 0
1 | 92.516 | 0 | 0.287 | 1.3 | 0.249 | 2.571 | 0.241 | 2.196 | 0 | 0.001 | 0.455 | 0 | 0 | 0 | 1
1 | 61.045 | 2.394 | 6.189 | 0.039 | 0.893 | 0.837 | 1.041 | 1.15 | 0.189 | 0 | 0.203 | 0 | 0 | 0.001 | 0
1 | 94.29 | 0 | 1.01 | 0.72 | 0 | 1.46 | 0.29 | 1.65 | 0 | 0 | 0.15 | 0 | 0 | 0 | 1
1 | 71.863 | 0 | 6.578 | 3.906 | 0.965 | 7.4 | 3.367 | 1.561 | 0.306 | 0.541 | 2.801 | 0.067 | 0 | 0 | 0
1 | 66.832 | 0 | 8.957 | 6.867 | 1.518 | 6.429 | 2.071 | 2.284 | 0.076 | 0.141 | 0.817 | 0.003 | 0 | 0.333 | 0
1 | 64.168 | 0.693 | 11.818 | 7.531 | 1.248 | 6.589 | 1.721 | 2.389 | 0.036 | 0 | 0.62 | 0.038 | 0 | 0.288 | 0
1 | 67.478 | 0.931 | 11.997 | 7.187 | 0.717 | 4.936 | 1.156 | 2.623 | 0.049 | 0 | 0.65 | 0.018 | 0 | 0.217 | 0
1 | 64.579 | 3.161 | 11.523 | 7.737 | 0.617 | 8.718 | 0.488 | 0.54 | 1.515 | 0 | 0.172 | 0 | 0 | 0 | 0
1 | 61.687 | 0 | 11.592 | 6.657 | 1.469 | 6.578 | 2.404 | 4.089 | 0.641 | 1.301 | 0.832 | 0.078 | 0.006 | 0.255 | 0
1 | 61.716 | 0 | 12.369 | 5.869 | 1.11 | 5.499 | 2.16 | 5.089 | 1.409 | 2.858 | 0.7 | 0.1 | 0 | 0 | 0
1 | 95.02 | 0 | 0.59 | 0.62 | 0 | 1.32 | 0.32 | 1.55 | 0 | 0 | 0.35 | 0 | 0 | 0 | 1
1 | 65.998 | 1.696 | 13.641 | 7.891 | 0.587 | 5.747 | 0.673 | 1.606 | 0.089 | 0 | 0.224 | 0.032 | 0 | 0.075 | 0
1 | 76.914 | 1.593 | 6.519 | 5.005 | 0.539 | 5.834 | 0.824 | 1.225 | 0.534 | 0 | 0.371 | 0 | 0 | 0 | 1
1 | 88.286 | 0 | 1.779 | 2.224 | 0.457 | 3.185 | 0.529 | 2.193 | 0 | 0 | 0.508 | 0 | 0 | 0.057 | 1
1 | 68.558 | 1.867 | 8.691 | 6.331 | 0.113 | 5.23 | 2.323 | 4.128 | 0.023 | 0.063 | 1.29 | 0.008 | 0 | 0 | 0
1 | 91.4 | 0 | 0.749 | 1.54 | 0.281 | 2.645 | 0.314 | 2.273 | 0 | 0 | 0.488 | 0 | 0 | 0.019 | 1
1 | 77.242 | 0.737 | 5.687 | 4.557 | 0.394 | 4.174 | 1.347 | 3.329 | 0 | 0 | 0.818 | 0 | 0 | 0.091 | 0
1 | 59.358 | 2.491 | 12.509 | 8.335 | 0.143 | 6.075 | 2.787 | 4.776 | 0.182 | 0.369 | 1.196 | 0.013 | 0 | 0 | 0
1 | 61.75 | 0.804 | 11.135 | 4.4 | 1.087 | 4.912 | 1.88 | 4.138 | 1.104 | 2.144 | 0.59 | 0.075 | 0 | 0 | 0
1 | 59.81 | 0 | 7.68 | 5.41 | 1.73 | 10.05 | 6.04 | 2.18 | 0.35 | 0.97 | 4.5 | 0.12 | 0 | 0 | 0
1 | 61.047 | 2.4 | 6.152 | 0 | 0.893 | 0.815 | 1.039 | 1.141 | 0.19 | 0 | 0.2 | 0 | 0 | 0 | 0
1 | 94.101 | 0.011 | 1.094 | 0.768 | 0.004 | 1.489 | 0.293 | 1.65 | 0.001 | 0 | 0.15 | 0 | 0 | 0 | 1
1 | 92.915 | 0.139 | 0.903 | 1.078 | 0.024 | 1.836 | 0.294 | 2.038 | 0.06 | 0 | 0.426 | 0 | 0 | 0 | 1
1 | 68.748 | 0 | 10.087 | 5.706 | 1.234 | 4.842 | 1.713 | 3.004 | 0 | 0 | 1.109 | 0.023 | 0.344 | 0.348 | 0
1 | 64.839 | 1.901 | 14.182 | 8.183 | 0.638 | 6.305 | 0.628 | 1.278 | 0.1 | 0 | 0.089 | 0.042 | 0 | 0.045 | 0
1 | 85.707 | 0 | 2.769 | 2.145 | 0.249 | 2.768 | 0.616 | 3.654 | 0.316 | 0.64 | 0.63 | 0.022 | 0 | 0 | 1
1 | 93.519 | 0.006 | 0.818 | 0.85 | 0.171 | 1.825 | 0.283 | 1.629 | 0.003 | 0 | 0.217 | 0 | 0 | 0.004 | 1
1 | 75.734 | 0 | 6.383 | 4.497 | 1.004 | 4.914 | 1.604 | 2.756 | 0 | 0 | 0.72 | 0.034 | 0 | 0.266 | 0
1 | 62.938 | 0 | 10.54 | 7.275 | 1.704 | 7.167 | 2.445 | 2.931 | 0.001 | 0.002 | 0.894 | 0.041 | 0 | 0.435 | 0
1 | 66.114 | 0 | 9.572 | 7.028 | 1.553 | 6.427 | 2.057 | 2.224 | 0 | 0 | 0.79 | 0.003 | 0 | 0.359 | 0
1 | 94.078 | 0 | 1.093 | 0.76 | 0.009 | 1.481 | 0.3 | 1.663 | 0 | 0 | 0.16 | 0 | 0.005 | 0.003 | 1
1 | 78.39 | 0 | 0.856 | 4.265 | 1.019 | 5.839 | 1.979 | 2.868 | 0.876 | 1.645 | 1.027 | 0 | 0 | 0 | 0
1 | 72.048 | 0 | 3.824 | 2.256 | 1.611 | 8.749 | 2.374 | 2.876 | 0.582 | 1.658 | 2.694 | 0.057 | 0 | 0 | 0
1 | 74.436 | 0 | 3.05 | 5.202 | 1.113 | 5.5 | 2.178 | 3.46 | 0.695 | 1.369 | 1.121 | 0 | 0 | 0.119 | 0
1 | 62.077 | 0.36 | 11.93 | 6.455 | 1.203 | 6.292 | 2.051 | 4.087 | 1.099 | 1.879 | 0.688 | 0.075 | 0 | 0.103 | 0
1 | 93.571 | 0 | 0.547 | 0.821 | 0.247 | 1.941 | 0.249 | 1.6 | 0 | 0 | 0.246 | 0 | 0 | 0 | 1
1 | 66.764 | 0.237 | 8.158 | 1.331 | 1.849 | 10.575 | 2.254 | 2.43 | 0.253 | 1.144 | 3.557 | 0.098 | 0 | 0.042 | 0
1 | 62.139 | 0 | 11.264 | 6.617 | 1.455 | 6.545 | 2.401 | 4.075 | 0.645 | 1.307 | 0.842 | 0.075 | 0 | 0.25 | 0
1 | 65.659 | 0 | 9.736 | 7.132 | 1.57 | 6.494 | 2.089 | 2.236 | 0 | 0 | 0.798 | 0.003 | 0 | 0.366 | 0
1 | 67.61 | 0.23 | 10.389 | 5.974 | 1.239 | 5.357 | 1.722 | 2.941 | 0.11 | 0 | 1.05 | 0.029 | 0.305 | 0.34 | 0
1 | 61.721 | 0 | 10.919 | 7.274 | 1.741 | 7.418 | 2.599 | 3.328 | 0.055 | 0.11 | 0.932 | 0.061 | 0 | 0.45 | 0
1 | 92.458 | 0 | 0 | 1.109 | 0.013 | 2.025 | 0.194 | 3.24 | 0.011 | 0.021 | 0.615 | 0 | 0 | 0 | 1
1 | 63.012 | 1.846 | 12.138 | 7.86 | 0.416 | 5.802 | 2.179 | 3.549 | 0.042 | 0.046 | 1.104 | 0.015 | 0 | 0.096 | 0
1 | 95.178 | 0 | 0.56 | 0.497 | 0.212 | 1.478 | 0.237 | 1.115 | 0 | 0 | 0.141 | 0 | 0 | 0 | 1
1 | 65.376 | 2.085 | 14.417 | 8.219 | 0.516 | 6.15 | 0.418 | 1.085 | 0.109 | 0 | 0.004 | 0.04 | 0 | 0 | 0
1 | 62.49 | 1.436 | 11.127 | 7.906 | 0.772 | 6.278 | 2.454 | 3.455 | 0.001 | 0 | 1.027 | 0 | 0 | 0.179 | 0
1 | 62.474 | 3.378 | 12.28 | 8.229 | 0.66 | 9.226 | 0.501 | 0.472 | 1.619 | 0 | 0.16 | 0 | 0 | 0 | 0
1 | 94.191 | 0 | 0.453 | 0.775 | 0 | 1.554 | 0.27 | 2.07 | 0.003 | 0 | 0.434 | 0 | 0 | 0 | 1
1 | 89.262 | 0.217 | 3.029 | 1.934 | 0.316 | 2.23 | 0.42 | 1.411 | 0.011 | 0 | 0.239 | 0.004 | 0 | 0.043 | 1
1 | 73.209 | 0.308 | 4.555 | 5.623 | 1.032 | 5.64 | 1.931 | 3.099 | 0.627 | 1.203 | 0.956 | 0.006 | 0 | 0.095 | 0
1 | 62.47 | 3.38 | 12.28 | 8.23 | 0.66 | 9.23 | 0.5 | 0.47 | 1.62 | 0 | 0.16 | 0 | 0 | 0 | 0
1 | 76.149 | 0.006 | 0.62 | 4.803 | 1.202 | 6.084 | 2.335 | 3.322 | 0.96 | 1.886 | 1.097 | 0.001 | 0 | 0.018 | 0
1 | 76.522 | 0 | 0.115 | 4.738 | 1.226 | 6.204 | 2.373 | 3.28 | 0.99 | 1.949 | 1.098 | 0.001 | 0 | 0.005 | 0
1 | 67.954 | 0 | 7.21 | 5.386 | 1.156 | 5.788 | 2.248 | 4.335 | 1.239 | 2.489 | 0.867 | 0.058 | 0 | 0 | 0
1 | 81.341 | 0 | 1.894 | 3.592 | 0.897 | 4.372 | 1.431 | 2.735 | 0.433 | 0.853 | 0.834 | 0 | 0 | 0.074 | 0
1 | 62.996 | 2.844 | 11.024 | 7.983 | 0.524 | 7.956 | 1.42 | 2.065 | 1.06 | 0.212 | 0.599 | 0 | 0 | 0.002 | 0
1 | 68.798 | 0.85 | 10.53 | 5.872 | 0.859 | 4.923 | 1.349 | 2.738 | 0.285 | 0 | 1.031 | 0.011 | 0.372 | 0.225 | 0
1 | 61.641 | 0 | 11.596 | 6.675 | 1.469 | 6.588 | 2.41 | 4.1 | 0.643 | 1.304 | 0.831 | 0.078 | 0 | 0.256 | 0
1 | 61.673 | 0 | 10.968 | 7.282 | 1.743 | 7.417 | 2.597 | 3.329 | 0.048 | 0.098 | 0.93 | 0.061 | 0 | 0.453 | 0
1 | 61.829 | 0.471 | 12.348 | 6.198 | 1.047 | 6.02 | 1.929 | 4.445 | 1.439 | 2.46 | 0.625 | 0.086 | 0 | 0 | 0
1 | 62.111 | 3.295 | 12.257 | 8.249 | 0.586 | 8.855 | 0.801 | 1.002 | 1.417 | 0.011 | 0.311 | 0 | 0 | 0 | 0
1 | 67.586 | 0.921 | 11.949 | 7.158 | 0.714 | 4.91 | 1.156 | 2.634 | 0.048 | 0 | 0.654 | 0.018 | 0 | 0.218 | 0
1 | 59.854 | 0.024 | 7.738 | 5.452 | 1.714 | 9.987 | 5.98 | 2.202 | 0.344 | 0.954 | 4.441 | 0.118 | 0 | 0.003 | 0
1 | 62.926 | 0 | 10.547 | 7.27 | 1.705 | 7.174 | 2.445 | 2.93 | 0 | 0.002 | 0.897 | 0.041 | 0 | 0.435 | 0
1 | 65.495 | 0.085 | 9.608 | 6.878 | 1.547 | 6.292 | 2.051 | 2.197 | 0.007 | 0 | 0.776 | 0.003 | 0 | 0.353 | 0
1 | 86.811 | 0.603 | 3.233 | 2.329 | 0.199 | 2.645 | 0.916 | 1.899 | 0.007 | 0.02 | 0.471 | 0.003 | 0 | 0 | 1
1 | 68.845 | 0 | 10.045 | 6.383 | 0.928 | 4.16 | 1.796 | 3.83 | 0 | 0 | 1.155 | 0.004 | 0 | 0.395 | 0
1 | 65.18 | 2.1 | 14.52 | 8.27 | 0.52 | 6.18 | 0.42 | 1.07 | 0.11 | 0 | 0 | 0.04 | 0 | 0 | 0
1 | 74.684 | 0 | 0.909 | 4.793 | 1.28 | 6.647 | 2.804 | 3.15 | 0.923 | 1.852 | 1.502 | 0.014 | 0 | 0 | 0
1 | 64.543 | 2.296 | 11.082 | 7.38 | 0 | 5.746 | 2.312 | 3.951 | 0.049 | 0 | 1.15 | 0 | 0 | 0 | 0
1 | 65.66 | 0 | 9.735 | 7.132 | 1.571 | 6.494 | 2.089 | 2.236 | 0 | 0 | 0.798 | 0.003 | 0 | 0.366 | 0
1 | 59.792 | 0.064 | 7.789 | 5.484 | 1.691 | 9.963 | 5.969 | 2.237 | 0.342 | 0.948 | 4.428 | 0.117 | 0 | 0 | 0
1 | 93.823 | 0 | 0.722 | 0.784 | 0.158 | 1.767 | 0.264 | 1.617 | 0 | 0 | 0.212 | 0 | 0.002 | 0 | 1
1 | 71.945 | 0.002 | 3.861 | 2.28 | 1.615 | 8.766 | 2.38 | 2.879 | 0.583 | 1.657 | 2.695 | 0.057 | 0 | 0.001 | 0
1 | 66.031 | 1.691 | 13.635 | 7.864 | 0.591 | 5.738 | 0.67 | 1.6 | 0.089 | 0 | 0.229 | 0.032 | 0.01 | 0.074 | 0
1 | 61.913 | 0.683 | 10.955 | 7.573 | 1.298 | 6.997 | 2.635 | 3.342 | 0.008 | 0.023 | 1.069 | 0.033 | 0 | 0.321 | 0
1 | 61.613 | 0.202 | 11.079 | 7.359 | 1.676 | 7.518 | 2.494 | 3.19 | 0.132 | 0.092 | 0.893 | 0.058 | 0 | 0.426 | 0
1 | 81.566 | 0 | 6.744 | 2.845 | 0.24 | 4.372 | 0.467 | 1.713 | 0.501 | 0.619 | 0.669 | 0.022 | 0 | 0 | 0
1 | 66.548 | 0 | 9.466 | 6.969 | 1.523 | 6.323 | 2.018 | 2.168 | 0 | 0 | 0.775 | 0 | 0 | 0.352 | 0
1 | 79.452 | 0 | 9.421 | 0.003 | 1.53 | 3.052 | 0.001 | 0.002 | 0 | 0 | 1.36 | 0.07 | 2.359 | 0 | 0
1 | 94.257 | 0 | 0.409 | 0.762 | 0.003 | 1.533 | 0.272 | 2.075 | 0 | 0 | 0.428 | 0 | 0 | 0 | 1
1 | 65.91 | 0 | 9.659 | 7.113 | 1.558 | 6.435 | 2.058 | 2.181 | 0 | 0 | 0.79 | 0 | 0 | 0.36 | 0
1 | 70.546 | 0.152 | 9.999 | 5.274 | 0.987 | 4.011 | 1.483 | 3.084 | 0 | 0 | 1.192 | 0.013 | 0.453 | 0.293 | 0
1 | 65.978 | 2.679 | 12.103 | 7.637 | 0.56 | 7.571 | 0.459 | 0.758 | 0.982 | 0 | 0.121 | 0.013 | 0 | 0 | 0
1 | 79.483 | 0 | 9.404 | 0.002 | 1.528 | 3.049 | 0 | 0.004 | 0 | 0 | 1.358 | 0.07 | 2.356 | 0 | 0
1 | 66.599 | 0.512 | 9.379 | 2.56 | 1.608 | 9.668 | 1.926 | 2.215 | 0.163 | 0.941 | 2.921 | 0.089 | 0 | 0.035 | 0
1 | 62.071 | 3.304 | 12.316 | 8.285 | 0.581 | 8.837 | 0.791 | 0.993 | 1.413 | 0 | 0.295 | 0 | 0 | 0.001 | 0
1 | 62.408 | 1.439 | 11.114 | 7.915 | 0.777 | 6.307 | 2.473 | 3.463 | 0.002 | 0 | 1.031 | 0 | 0 | 0.179 | 0
1 | 61.629 | 0 | 11.487 | 6.79 | 1.52 | 6.744 | 2.446 | 3.958 | 0.533 | 1.081 | 0.849 | 0.075 | 0 | 0.292 | 0
1 | 67.9 | 0 | 7.315 | 0.002 | 1.963 | 11.061 | 2.372 | 2.496 | 0.198 | 1.368 | 4.144 | 0.109 | 0 | 0 | 0
1 | 94.29 | 0 | 1.01 | 0.72 | 0 | 1.46 | 0.29 | 1.65 | 0 | 0 | 0.15 | 0 | 0 | 0 | 1
1 | 93.079 | 0 | 0.324 | 1.127 | 0.169 | 2.237 | 0.25 | 2.16 | 0 | 0 | 0.448 | 0 | 0 | 0 | 1
1 | 81.695 | 0 | 3.986 | 3.544 | 0.64 | 3.798 | 0.947 | 2.773 | 0 | 0 | 0.674 | 0 | 0 | 0.148 | 1
1 | 65.636 | 0 | 9.752 | 7.124 | 1.568 | 6.488 | 2.089 | 2.253 | 0.009 | 0.018 | 0.797 | 0.004 | 0 | 0.363 | 0
1 | 65.958 | 0 | 9.669 | 7.079 | 1.56 | 6.421 | 2.048 | 2.168 | 0 | 0 | 0.793 | 0 | 0.014 | 0.358 | 0
1 | 63.35 | 2.91 | 13.086 | 8.256 | 0.593 | 8.063 | 0.532 | 0.792 | 1.04 | 0 | 0.131 | 0.014 | 0 | 0 | 0
1 | 65.973 | 1.697 | 13.651 | 7.896 | 0.587 | 5.749 | 0.674 | 1.608 | 0.089 | 0.001 | 0.224 | 0.032 | 0 | 0.075 | 0
1 | 61.698 | 0 | 11.554 | 6.65 | 1.47 | 6.6 | 2.41 | 4.093 | 0.643 | 1.306 | 0.841 | 0.078 | 0 | 0.254 | 0
1 | 66.566 | 0.391 | 10.648 | 7.145 | 1.203 | 5.798 | 1.679 | 2.373 | 0.02 | 0 | 0.733 | 0.007 | 0 | 0.3 | 0
1 | 91.057 | 0.145 | 1.924 | 1.482 | 0.222 | 2.204 | 0.326 | 1.596 | 0.008 | 0 | 0.213 | 0.003 | 0 | 0.01 | 1
1 | 63.634 | 0 | 10.765 | 6.817 | 1.595 | 6.669 | 2.349 | 3.272 | 0.038 | 0.078 | 0.989 | 0.052 | 0.105 | 0.423 | 0
1 | 65.66 | 0 | 9.735 | 7.132 | 1.571 | 6.494 | 2.089 | 2.236 | 0 | 0 | 0.798 | 0.003 | 0 | 0.366 | 0
1 | 95.181 | 0 | 0.559 | 0.496 | 0.212 | 1.477 | 0.236 | 1.115 | 0 | 0 | 0.141 | 0 | 0 | 0 | 1
1 | 77.463 | 1.344 | 6.269 | 4.505 | 0.083 | 3.831 | 1.494 | 3.081 | 0 | 0 | 0.709 | 0 | 0 | 0 | 1
1 | 65.377 | 1.51 | 13.157 | 7.947 | 0.812 | 6.253 | 0.881 | 1.382 | 0.079 | 0 | 0.222 | 0.029 | 0 | 0.101 | 0
1 | 63.619 | 2.819 | 12.181 | 7.982 | 0.675 | 8.256 | 0.656 | 0.972 | 1.27 | 0 | 0.278 | 0.004 | 0 | 0.051 | 0
1 | 65.622 | 0.016 | 9.705 | 7.077 | 1.565 | 6.445 | 2.081 | 2.227 | 0.001 | 0 | 0.793 | 0.003 | 0 | 0.363 | 0
1 | 62.54 | 1.428 | 11.028 | 7.889 | 0.776 | 6.29 | 2.471 | 3.467 | 0.007 | 0.015 | 1.033 | 0 | 0 | 0.178 | 0
1 | 71.903 | 0.005 | 3.89 | 2.302 | 1.615 | 8.762 | 2.379 | 2.879 | 0.582 | 1.65 | 2.687 | 0.057 | 0 | 0.003 | 0
1 | 62.048 | 3.316 | 12.31 | 8.287 | 0.58 | 8.855 | 0.791 | 0.99 | 1.422 | 0 | 0.296 | 0 | 0 | 0 | 0
1 | 59.287 | 2.558 | 12.432 | 8.486 | 0.155 | 6.205 | 2.83 | 4.664 | 0.068 | 0.138 | 1.224 | 0.008 | 0 | 0.027 | 0
1 | 65.309 | 1.99 | 14.147 | 7.839 | 0.596 | 6.439 | 0.523 | 1.145 | 0.115 | 0.072 | 0.218 | 0.044 | 0 | 0 | 0
1 | 93.936 | 0 | 0.782 | 0.77 | 0.122 | 1.697 | 0.27 | 1.625 | 0 | 0 | 0.197 | 0 | 0 | 0 | 1
1 | 74.511 | 1.849 | 7.255 | 5.389 | 0.357 | 5.815 | 0.853 | 2.03 | 0.619 | 0 | 0.501 | 0 | 0 | 0 | 0
1 | 68.026 | 0.843 | 11.657 | 7.024 | 0.72 | 4.812 | 1.187 | 2.72 | 0.044 | 0 | 0.689 | 0.016 | 0 | 0.227 | 0
1 | 60.71 | 2.12 | 5.71 | 0 | 0.85 | 0 | 1.04 | 1.09 | 0.19 | 0 | 0.18 | 0 | 0 | 0 | 0
1 | 78.798 | 0 | 0.456 | 4.233 | 1.039 | 5.46 | 2.057 | 3.14 | 0.823 | 1.621 | 1.011 | 0 | 0 | 0.016 | 0
1 | 87.025 | 0.002 | 5.196 | 2.016 | 0 | 4.062 | 0.003 | 0.783 | 0.25 | 0 | 0.661 | 0 | 0 | 0 | 0
1 | 63.446 | 0 | 10.198 | 6.47 | 1.735 | 7.612 | 2.439 | 2.884 | 0.022 | 0.153 | 1.258 | 0.049 | 0 | 0.387 | 0
1 | 88.926 | 0.385 | 1.494 | 0.406 | 0.328 | 1.209 | 0.382 | 1.11 | 0.034 | 0 | 0.148 | 0 | 0 | 0 | 1
1 | 91.613 | 0.058 | 0.991 | 1.809 | 0.629 | 3.567 | 0.412 | 0.637 | 0.001 | 0.002 | 0.24 | 0 | 0 | 0 | 1
1 | 64.728 | 0 | 9.425 | 3.245 | 1.732 | 8.932 | 2.4 | 3.283 | 0.415 | 1.343 | 2.552 | 0.095 | 0 | 0.124 | 0
1 | 93.98 | 0 | 1.105 | 0.782 | 0.017 | 1.517 | 0.312 | 1.666 | 0 | 0.001 | 0.157 | 0.001 | 0 | 0.004 | 1
1 | 93.846 | 0.078 | 1.157 | 0.835 | 0.229 | 1.672 | 0.256 | 1.137 | 0.004 | 0 | 0.145 | 0.001 | 0 | 0.003 | 1
1 | 62.964 | 0.008 | 10.563 | 7.277 | 1.695 | 7.148 | 2.434 | 2.928 | 0 | 0 | 0.891 | 0.041 | 0 | 0.434 | 0
1 | 63.556 | 1.46 | 11.879 | 7.924 | 0.792 | 6.282 | 1.868 | 2.67 | 0.03 | 0 | 0.724 | 0.011 | 0 | 0.15 | 0
1 | 96.307 | 0.046 | 1.073 | 0.318 | 0.009 | 0.924 | 0.263 | 0.835 | 0.022 | 0 | 0.002 | 0 | 0 | 0 | 1
1 | 66.297 | 0 | 9.312 | 6.988 | 1.542 | 6.459 | 2.079 | 2.262 | 0.041 | 0.077 | 0.808 | 0.003 | 0 | 0.348 | 0
1 | 67.077 | 1.073 | 12.2 | 7.308 | 0.68 | 5.055 | 1.15 | 2.573 | 0.052 | 0 | 0.621 | 0.019 | 0 | 0.195 | 0
1 | 61.302 | 3.204 | 12.364 | 8.389 | 0.437 | 8.194 | 1.303 | 1.908 | 1.073 | 0 | 0.535 | 0 | 0 | 0 | 0
1 | 69.195 | 0.81 | 11.253 | 6.746 | 0.688 | 4.631 | 1.152 | 2.628 | 0.042 | 0 | 0.656 | 0.015 | 0 | 0.219 | 0
1 | 80.7 | 0 | 4.904 | 3.437 | 0.805 | 4.073 | 1.217 | 2.316 | 0.02 | 0.04 | 0.505 | 0.025 | 0 | 0.185 | 1
1 | 61.709 | 0.001 | 12.37 | 5.871 | 1.11 | 5.5 | 2.16 | 5.09 | 1.409 | 2.859 | 0.7 | 0.1 | 0 | 0 | 0
1 | 68.275 | 1.557 | 12.584 | 7.309 | 0.552 | 5.42 | 0.639 | 1.607 | 0.082 | 0 | 0.223 | 0.03 | 0 | 0.069 | 0
1 | 65.974 | 1.698 | 13.653 | 7.897 | 0.587 | 5.749 | 0.673 | 1.606 | 0.089 | 0 | 0.224 | 0.032 | 0 | 0.075 | 0
1 | 67.314 | 1.02 | 12.19 | 7.267 | 0.7 | 5.023 | 1.099 | 2.51 | 0.053 | 0 | 0.602 | 0.019 | 0 | 0.201 | 0
1 | 61.581 | 0 | 10.956 | 7.344 | 1.767 | 7.491 | 2.618 | 3.278 | 0.006 | 0.012 | 0.939 | 0.06 | 0 | 0.468 | 0
1 | 72.899 | 0 | 4.172 | 5.282 | 1.113 | 5.501 | 2.176 | 3.657 | 0.782 | 1.55 | 1.07 | 0.012 | 0 | 0.104 | 0
1 | 67.428 | 0.909 | 11.96 | 7.18 | 0.732 | 4.958 | 1.18 | 2.642 | 0.048 | 0 | 0.659 | 0.018 | 0 | 0.222 | 0
1 | 61.487 | 3.152 | 12.467 | 8.383 | 0.441 | 8.098 | 1.261 | 1.868 | 1.027 | 0 | 0.509 | 0.002 | 0 | 0 | 0
1 | 63.907 | 1.317 | 10.965 | 7.223 | 0.839 | 6.014 | 2.257 | 3.163 | 0 | 0 | 1.061 | 0.006 | 0.207 | 0.163 | 0
1 | 94.912 | 0 | 0.601 | 0.635 | 0.014 | 1.36 | 0.315 | 1.556 | 0 | 0 | 0.337 | 0 | 0 | 0 | 1
1 | 74.523 | 2.062 | 7.876 | 5.386 | 0.36 | 6.004 | 0.612 | 1.202 | 0.884 | 0 | 0.316 | 0 | 0 | 0 | 0
1 | 74.285 | 0.242 | 1.865 | 5.248 | 1.145 | 6.208 | 2.387 | 3.311 | 0.832 | 1.639 | 1.089 | 0 | 0 | 0.03 | 0
1 | 83.942 | 0 | 3.693 | 2.941 | 0.683 | 3.117 | 0.787 | 2.382 | 0 | 0 | 0.652 | 0.001 | 0 | 0.145 | 1
1 | 91.009 | 0 | 3.451 | 1.277 | 0 | 2.736 | 0.106 | 0.804 | 0.148 | 0 | 0.391 | 0 | 0 | 0 | 0
1 | 64.986 | 0.366 | 8.986 | 5.889 | 1.437 | 5.327 | 1.884 | 1.992 | 0.033 | 0 | 0.685 | 0 | 0 | 0.298 | 0
1 | 74.453 | 1.606 | 6.316 | 1.004 | 0.51 | 3.605 | 0.52 | 1.035 | 0.22 | 0 | 0.46 | 0 | 0 | 0 | 0
1 | 76.329 | 0 | 0.482 | 4.785 | 1.203 | 6.08 | 2.339 | 3.307 | 0.952 | 1.875 | 1.103 | 0 | 0.001 | 0.019 | 0
1 | 86.078 | 0 | 5.412 | 0.361 | 0.898 | 2.459 | 0.121 | 0.745 | 0 | 0 | 0.831 | 0.038 | 1.273 | 0 | 0
1 | 72.068 | 2.054 | 9.253 | 6.128 | 0.429 | 6.301 | 0.383 | 1.425 | 0.753 | 0 | 0.246 | 0.01 | 0 | 0 | 0
1 | 62.906 | 0 | 10.588 | 7.035 | 1.678 | 7.19 | 2.514 | 3.262 | 0.047 | 0.094 | 0.909 | 0.059 | 0 | 0.436 | 0
1 | 82.835 | 1.282 | 3.523 | 0.126 | 0.407 | 1.744 | 0.571 | 1.02 | 0.076 | 0 | 0.104 | 0 | 0 | 0 | 1
1 | 66.749 | 1.416 | 12.532 | 7.594 | 0.785 | 6.03 | 0.87 | 1.406 | 0.074 | 0 | 0.227 | 0.027 | 0 | 0.1 | 0
1 | 62.069 | 0.467 | 12.286 | 6.157 | 1.037 | 6.001 | 1.909 | 4.409 | 1.427 | 2.436 | 0.625 | 0.085 | 0 | 0 | 0
1 | 77.037 | 0 | 0.48 | 4.628 | 1.163 | 5.905 | 2.27 | 3.223 | 0.921 | 1.814 | 1.066 | 0 | 0 | 0.017 | 0
1 | 71.51 | 2.151 | 9.784 | 6.29 | 0.45 | 6.393 | 0.419 | 1.054 | 0.788 | 0 | 0.188 | 0.011 | 0 | 0 | 0
1 | 63.386 | 2.906 | 13.083 | 8.247 | 0.601 | 8.085 | 0.518 | 0.756 | 1.049 | 0.002 | 0.127 | 0.015 | 0 | 0 | 0
1 | 67.203 | 0 | 7.676 | 0.72 | 1.948 | 10.743 | 2.4 | 2.588 | 0.179 | 1.238 | 3.845 | 0.105 | 0 | 0.046 | 0
1 | 68.146 | 2.742 | 10.015 | 6.921 | 0.582 | 7.972 | 0.451 | 0.796 | 1.314 | 0 | 0.216 | 0 | 0 | 0 | 0
1 | 67.476 | 0.909 | 11.945 | 7.177 | 0.73 | 4.946 | 1.174 | 2.63 | 0.048 | 0 | 0.657 | 0.017 | 0 | 0.221 | 0
1 | 87.675 | 0.174 | 2.856 | 2.698 | 0.654 | 3.767 | 0.502 | 0.943 | 0.009 | 0 | 0.294 | 0.003 | 0 | 0.041 | 1
1 | 62.169 | 1.522 | 6.828 | 2.009 | 1.05 | 1.817 | 1.328 | 1.398 | 0.136 | 0 | 0.352 | 0 | 0 | 0.102 | 0
1 | 63.328 | 2.696 | 12.99 | 8.129 | 0.672 | 8 | 0.614 | 0.942 | 1.035 | 0.096 | 0.155 | 0.019 | 0 | 0.019 | 0
1 | 71.842 | 0 | 3.93 | 2.33 | 1.617 | 8.752 | 2.384 | 2.885 | 0.576 | 1.64 | 2.678 | 0.057 | 0 | 0.006 | 0
1 | 75.503 | 0 | 1.599 | 4.968 | 1.164 | 5.828 | 2.269 | 3.374 | 0.84 | 1.655 | 1.111 | 0 | 0 | 0.062 | 0
1 | 71.374 | 0.03 | 9.821 | 4.9 | 1.01 | 3.704 | 1.362 | 3.015 | 0.002 | 0 | 1.198 | 0.015 | 0.501 | 0.302 | 0
1 | 76.333 | 0.001 | 0.47 | 4.786 | 1.203 | 6.086 | 2.34 | 3.306 | 0.954 | 1.878 | 1.103 | 0 | 0 | 0.018 | 0
1 | 71.303 | 0.149 | 3.977 | 2.12 | 1.57 | 8.276 | 2.297 | 2.772 | 0.559 | 1.56 | 2.547 | 0.054 | 0 | 0 | 0
1 | 92.63 | 0 | 0 | 1.07 | 0 | 1.98 | 0.17 | 3.24 | 0 | 0 | 0.61 | 0 | 0 | 0 | 1
1 | 95.005 | 0.001 | 0.595 | 0.624 | 0 | 1.323 | 0.32 | 1.55 | 0 | 0 | 0.35 | 0 | 0 | 0 | 1
1 | 92.54 | 0 | 0.084 | 0.974 | 0.544 | 2.52 | 0.21 | 1.553 | 0 | 0 | 0.367 | 0 | 0.004 | 0.003 | 1
1 | 61.635 | 2.317 | 5.977 | 0.147 | 0.897 | 0.99 | 1.07 | 1.2 | 0.213 | 0.056 | 0.229 | 0 | 0 | 0 | 0
1 | 61.817 | 0.473 | 12.356 | 6.201 | 1.047 | 6.021 | 1.929 | 4.444 | 1.438 | 2.458 | 0.625 | 0.086 | 0 | 0 | 0
1 | 67.661 | 0.262 | 10.245 | 6.665 | 0.9 | 4.55 | 1.92 | 3.765 | 0 | 0 | 1.133 | 0.003 | 0 | 0.356 | 0
1 | 61.58 | 0 | 10.95 | 7.35 | 1.77 | 7.5 | 2.62 | 3.27 | 0 | 0 | 0.94 | 0.06 | 0 | 0.47 | 0
1 | 74.995 | 0 | 2.952 | 5.075 | 1.08 | 5.394 | 2.117 | 3.451 | 0.674 | 1.328 | 1.105 | 0 | 0 | 0.115 | 0
1 | 92.754 | 0 | 0.022 | 0.935 | 0.528 | 2.487 | 0.202 | 1.542 | 0 | 0 | 0.355 | 0 | 0 | 0 | 1
1 | 70.499 | 0 | 8.725 | 5.059 | 1.07 | 5.196 | 1.835 | 3.435 | 0.469 | 0.95 | 0.646 | 0.057 | 0 | 0.186 | 0
1 | 93.31 | 0.12 | 1.388 | 1.058 | 0.03 | 1.599 | 0.326 | 1.522 | 0.006 | 0 | 0.33 | 0.002 | 0 | 0 | 1
1 | 61.308 | 2.198 | 7.211 | 1.683 | 0.868 | 1.981 | 1.345 | 1.636 | 0.15 | 0 | 0.377 | 0 | 0 | 0.038 | 0
1 | 83.252 | 0.568 | 5.628 | 3.475 | 0.315 | 3.291 | 0.523 | 1.552 | 0.03 | 0 | 0.181 | 0.011 | 0 | 0.04 | 1
1 | 62.235 | 0 | 12.161 | 5.787 | 1.1 | 5.449 | 2.127 | 5.03 | 1.386 | 2.812 | 0.694 | 0.098 | 0 | 0 | 0
1 | 62.382 | 3.004 | 7.887 | 0.683 | 0.99 | 3.326 | 1.046 | 1.405 | 0.177 | 0 | 0.292 | 0.002 | 0 | 0.019 | 0
1 | 76.327 | 0.002 | 0.478 | 4.788 | 1.203 | 6.085 | 2.339 | 3.305 | 0.953 | 1.877 | 1.102 | 0 | 0 | 0.018 | 0
1 | 74.972 | 0 | 2.956 | 5.08 | 1.081 | 5.399 | 2.12 | 3.452 | 0.675 | 1.33 | 1.106 | 0 | 0 | 0.115 | 0
1 | 65.819 | 0 | 10.32 | 6.496 | 1.471 | 6.012 | 2.081 | 2.967 | 0 | 0 | 1 | 0.032 | 0.171 | 0.392 | 0
1 | 75.29 | 0.197 | 1.785 | 5.112 | 1.139 | 6.094 | 2.16 | 3.097 | 0.874 | 1.702 | 1 | 0.004 | 0 | 0.016 | 0
1 | 61.604 | 0 | 10.994 | 7.295 | 1.746 | 7.429 | 2.602 | 3.331 | 0.049 | 0.098 | 0.932 | 0.061 | 0 | 0.453 | 0
1 | 93.902 | 0.049 | 0.951 | 0.87 | 0.026 | 1.491 | 0.394 | 1.616 | 0 | 0 | 0.373 | 0 | 0 | 0.006 | 1
1 | 62.921 | 1.422 | 10.963 | 7.803 | 0.761 | 6.217 | 2.441 | 3.428 | 0 | 0 | 1.017 | 0 | 0 | 0.176 | 0
1 | 67.21 | 1.071 | 12.192 | 7.288 | 0.699 | 5.113 | 1.086 | 2.466 | 0.087 | 0 | 0.592 | 0.019 | 0 | 0.196 | 0
1 | 63.198 | 1.906 | 12.261 | 7.95 | 0.353 | 5.549 | 2.031 | 3.698 | 0.024 | 0 | 0.967 | 0.009 | 0 | 0.108 | 0
1 | 61.658 | 0.528 | 11.208 | 7.456 | 1.561 | 7.658 | 2.315 | 2.96 | 0.267 | 0.083 | 0.83 | 0.052 | 0 | 0.382 | 0
1 | 62.787 | 1.288 | 10.958 | 7.831 | 0.858 | 6.314 | 2.429 | 3.328 | 0 | 0 | 1.006 | 0 | 0 | 0.198 | 0
1 | 90.407 | 0.315 | 2.278 | 1.598 | 0 | 1.977 | 0.575 | 1.989 | 0 | 0 | 0.273 | 0 | 0 | 0 | 1
1 | 66.529 | 0 | 8.314 | 1.108 | 1.816 | 10.083 | 2.347 | 2.997 | 0.428 | 1.659 | 3.523 | 0.108 | 0 | 0 | 0
1 | 67.314 | 1.02 | 12.191 | 7.267 | 0.7 | 5.023 | 1.099 | 2.51 | 0.053 | 0 | 0.602 | 0.019 | 0 | 0.201 | 0
1 | 62.826 | 3.015 | 11.94 | 8.011 | 0.411 | 7.949 | 1.226 | 1.841 | 1.025 | 0 | 0.542 | 0 | 0 | 0 | 0
1 | 93.251 | 0 | 0.759 | 0.998 | 0.214 | 1.752 | 0.63 | 1.267 | 0.175 | 0.345 | 0.193 | 0 | 0 | 0 | 1
1 | 61.337 | 1.576 | 8.428 | 3.393 | 1.205 | 3.973 | 1.591 | 1.889 | 0.229 | 0 | 0.475 | 0.023 | 0 | 0.176 | 0
1 | 79.21 | 0 | 9.441 | 0.103 | 1.533 | 3.112 | 0.037 | 0.046 | 0 | 0 | 1.354 | 0.07 | 2.327 | 0.007 | 0
1 | 94.245 | 0 | 1.004 | 0.742 | 0.015 | 1.507 | 0.291 | 1.624 | 0 | 0 | 0.151 | 0 | 0 | 0 | 1
1 | 83.897 | 0.466 | 4.615 | 3.627 | 0.698 | 4.364 | 0.522 | 0.815 | 0.024 | 0 | 0.217 | 0.009 | 0 | 0.033 | 1
1 | 90.087 | 0 | 1.99 | 1.057 | 0.487 | 2.659 | 0.195 | 1.787 | 0 | 0 | 0.623 | 0.013 | 0.44 | 0 | 1
1 | 62.181 | 3.265 | 12.405 | 8.287 | 0.577 | 8.741 | 0.775 | 0.993 | 1.366 | 0 | 0.283 | 0.002 | 0 | 0 | 0
1 | 61.58 | 0 | 10.95 | 7.35 | 1.77 | 7.5 | 2.62 | 3.27 | 0 | 0 | 0.94 | 0.06 | 0 | 0.47 | 0
1 | 62.412 | 1.444 | 11.114 | 7.917 | 0.773 | 6.299 | 2.474 | 3.467 | 0 | 0 | 1.032 | 0 | 0 | 0.178 | 0
1 | 92.357 | 0 | 0.739 | 1.657 | 0.638 | 3.493 | 0.35 | 0.555 | 0 | 0 | 0.211 | 0 | 0 | 0 | 1
1 | 61.928 | 3.144 | 12.149 | 8.243 | 0.429 | 8.066 | 1.284 | 1.903 | 1.053 | 0 | 0.527 | 0 | 0 | 0 | 0
1 | 74.525 | 0 | 9.511 | 2.587 | 1.541 | 4.282 | 0.749 | 0.792 | 0 | 0 | 1.153 | 0.045 | 1.502 | 0.131 | 0
1 | 64.169 | 0.448 | 12.291 | 6.483 | 0.93 | 5.291 | 1.694 | 3.958 | 0.815 | 1.605 | 0.657 | 0.065 | 0 | 0.088 | 0
1 | 65.878 | 1.367 | 12.87 | 7.764 | 0.792 | 5.941 | 0.95 | 1.679 | 0.072 | 0 | 0.326 | 0.026 | 0 | 0.13 | 0
1 | 65.844 | 0.014 | 9.683 | 7.127 | 1.553 | 6.44 | 2.066 | 2.192 | 0 | 0 | 0.794 | 0 | 0 | 0.358 | 0
1 | 68.366 | 0.713 | 10.496 | 6.302 | 0.876 | 5.504 | 1.399 | 2.754 | 0.135 | 0.279 | 1.03 | 0.023 | 0 | 0.192 | 0
1 | 60.879 | 2.296 | 11.036 | 7.544 | 0.804 | 8.72 | 2.646 | 1.985 | 0.868 | 0.275 | 1.659 | 0.034 | 0 | 0 | 0
1 | 69.385 | 0.781 | 4.025 | 3.286 | 1.016 | 3.476 | 1.759 | 2.587 | 0.509 | 0.866 | 0.775 | 0 | 0 | 0.075 | 0
1 | 61.428 | 1.774 | 11.755 | 7.902 | 1.022 | 7.854 | 1.884 | 2.544 | 0.616 | 0.044 | 0.712 | 0.027 | 0 | 0.203 | 0
1 | 62.905 | 2.287 | 13.613 | 8.319 | 0.384 | 6.304 | 1.445 | 2.35 | 0.081 | 0.033 | 0.583 | 0.029 | 0 | 0 | 0
1 | 76.68 | 0 | 0.001 | 4.71 | 1.22 | 6.19 | 2.37 | 3.28 | 1 | 1.97 | 1.1 | 0 | 0 | 0 | 0
1 | 68.541 | 0.456 | 8.922 | 6.09 | 1.25 | 6.483 | 1.843 | 2.644 | 0.218 | 0 | 0.729 | 0.039 | 0 | 0.308 | 0
1 | 67.319 | 1.02 | 12.188 | 7.266 | 0.7 | 5.022 | 1.099 | 2.51 | 0.053 | 0 | 0.602 | 0.019 | 0 | 0.201 | 0
1 | 92.616 | 0 | 0.005 | 1.073 | 0.001 | 1.983 | 0.171 | 3.24 | 0 | 0 | 0.61 | 0 | 0 | 0 | 1
1 | 92.266 | 0.005 | 0.781 | 1.68 | 0.64 | 3.507 | 0.351 | 0.553 | 0 | 0 | 0.21 | 0 | 0 | 0 | 1
1 | 90.87 | 0 | 0.544 | 0.871 | 0.646 | 3.148 | 0.362 | 1.612 | 0.015 | 0.102 | 0.642 | 0.008 | 0 | 0 | 1
1 | 63.678 | 0.668 | 11.394 | 7.373 | 1.3 | 6.824 | 1.91 | 2.772 | 0.2 | 0 | 0.769 | 0.039 | 0 | 0.338 | 0
1 | 66.987 | 0 | 9.79 | 5.696 | 1.251 | 5.787 | 2.054 | 3.688 | 0.536 | 1.088 | 0.728 | 0.065 | 0 | 0.213 | 0
1 | 61.67 | 0 | 11.933 | 6.326 | 1.313 | 6.116 | 2.302 | 4.529 | 0.976 | 1.979 | 0.774 | 0.088 | 0 | 0.145 | 0
1 | 93.373 | 0 | 0.635 | 0.979 | 0.099 | 1.77 | 0.48 | 1.675 | 0.086 | 0.16 | 0.417 | 0 | 0 | 0 | 1
1 | 76.338 | 0 | 0.464 | 4.785 | 1.204 | 6.085 | 2.341 | 3.307 | 0.954 | 1.878 | 1.103 | 0 | 0 | 0.018 | 0
1 | 92.324 | 0.145 | 1.331 | 1.155 | 0.18 | 2.081 | 0.274 | 1.572 | 0.053 | 0 | 0.206 | 0.001 | 0 | 0 | 1
1 | 92.347 | 0 | 0.743 | 1.66 | 0.64 | 3.5 | 0.35 | 0.55 | 0 | 0 | 0.21 | 0 | 0 | 0 | 1
1 | 70.519 | 0.238 | 4.607 | 5.86 | 1.369 | 6.852 | 2.324 | 3.079 | 0.702 | 1.158 | 0.979 | 0.021 | 0 | 0.161 | 0
1 | 85.279 | 0 | 2.301 | 1.974 | 0.451 | 3.751 | 1.777 | 2.109 | 0.091 | 0.253 | 1.493 | 0.031 | 0 | 0 | 1
1 | 61.386 | 3.217 | 12.358 | 8.377 | 0.453 | 8.268 | 1.246 | 1.805 | 1.112 | 0 | 0.508 | 0 | 0 | 0 | 0
1 | 66.65 | 0 | 8.307 | 2.588 | 1.846 | 9.54 | 2.318 | 2.483 | 0.128 | 0.882 | 2.97 | 0.075 | 0 | 0.139 | 0
1 | 61.235 | 2.386 | 6.12 | 0.005 | 0.889 | 0.822 | 1.035 | 1.145 | 0.189 | 0 | 0.201 | 0 | 0 | 0 | 0
1 | 64.993 | 0 | 11.298 | 5.34 | 1.006 | 5.061 | 1.982 | 4.692 | 1.278 | 2.592 | 0.634 | 0.091 | 0 | 0 | 0
1 | 94.281 | 0 | 1.013 | 0.722 | 0 | 1.461 | 0.291 | 1.65 | 0 | 0 | 0.15 | 0 | 0 | 0 | 1
1 | 94.066 | 0 | 1.078 | 0.765 | 0.012 | 1.501 | 0.306 | 1.661 | 0 | 0 | 0.155 | 0 | 0 | 0.003 | 1
1 | 94.204 | 0 | 1.04 | 0.734 | 0.003 | 1.471 | 0.295 | 1.659 | 0.004 | 0.008 | 0.151 | 0 | 0 | 0 | 1
1 | 64.388 | 2.474 | 13.866 | 8.258 | 0.561 | 7.071 | 0.443 | 0.895 | 0.551 | 0 | 0.047 | 0.028 | 0 | 0 | 0
1 | 61.58 | 0 | 10.95 | 7.35 | 1.77 | 7.5 | 2.62 | 3.27 | 0 | 0 | 0.94 | 0.06 | 0 | 0.47 | 0
1 | 63.487 | 0 | 10.362 | 7.17 | 1.684 | 7.099 | 2.405 | 2.884 | 0 | 0 | 0.88 | 0.041 | 0 | 0.427 | 0
1 | 92.582 | 0 | 0.127 | 1.172 | 0.11 | 2.242 | 0.201 | 2.777 | 0 | 0 | 0.541 | 0 | 0 | 0 | 1
1 | 66.113 | 1.31 | 12.759 | 7.682 | 0.777 | 5.79 | 0.974 | 1.815 | 0.069 | 0 | 0.371 | 0.025 | 0 | 0.141 | 0
1 | 61.664 | 0 | 10.972 | 7.285 | 1.744 | 7.421 | 2.598 | 3.325 | 0.048 | 0.098 | 0.93 | 0.061 | 0 | 0.453 | 0
1 | 67.056 | 0 | 7.721 | 0.723 | 1.959 | 10.79 | 2.412 | 2.584 | 0.18 | 1.244 | 3.861 | 0.105 | 0 | 0.046 | 0
1 | 87.757 | 0 | 3.288 | 1.753 | 0.223 | 2.27 | 0.665 | 2.34 | 0.283 | 0.573 | 0.26 | 0.02 | 0 | 0 | 1
1 | 61.844 | 0.471 | 12.346 | 6.195 | 1.046 | 6.017 | 1.927 | 4.444 | 1.438 | 2.459 | 0.625 | 0.086 | 0 | 0 | 0
1 | 61.866 | 3.289 | 12.324 | 8.312 | 0.545 | 8.694 | 0.916 | 1.214 | 1.337 | 0 | 0.354 | 0 | 0 | 0 | 0
1 | 91.604 | 0 | 0.992 | 1.814 | 0.666 | 3.583 | 0.398 | 0.596 | 0 | 0 | 0.226 | 0 | 0 | 0.01 | 1
1 | 91.309 | 0 | 1.658 | 1.35 | 0.235 | 2.008 | 0.419 | 1.841 | 0 | 0 | 0.306 | 0 | 0 | 0.04 | 1
1 | 71.311 | 0 | 9.741 | 4.711 | 1.061 | 4.116 | 1.418 | 3.012 | 0.01 | 0.07 | 1.361 | 0.02 | 0.481 | 0.291 | 0
1 | 65.389 | 1.485 | 13.101 | 7.932 | 0.824 | 6.253 | 0.9 | 1.397 | 0.078 | 0 | 0.232 | 0.028 | 0 | 0.105 | 0
1 | 85.541 | 0.339 | 2.607 | 2.676 | 0.181 | 2.993 | 0.71 | 3.293 | 0 | 0 | 0.709 | 0 | 0 | 0.042 | 1
1 | 68.876 | 0 | 10.033 | 6.376 | 0.927 | 4.157 | 1.794 | 3.828 | 0 | 0 | 1.154 | 0.004 | 0 | 0.394 | 0
1 | 67.319 | 1.615 | 11.869 | 7.561 | 0.657 | 6.023 | 0.826 | 1.622 | 0.245 | 0.316 | 0.259 | 0.031 | 0 | 0.027 | 0
1 | 80.102 | 0.456 | 6.774 | 4.124 | 0.387 | 3.263 | 0.776 | 2.224 | 0.024 | 0 | 0.439 | 0.009 | 0 | 0.123 | 0
1 | 79.389 | 0 | 0.384 | 4.089 | 0.979 | 5.316 | 1.936 | 3.285 | 0.776 | 1.528 | 1.008 | 0 | 0 | 0.015 | 0
1 | 65.663 | 0 | 9.736 | 7.131 | 1.57 | 6.492 | 2.088 | 2.237 | 0 | 0 | 0.798 | 0.003 | 0 | 0.366 | 0
1 | 64.388 | 1.686 | 11.684 | 7.776 | 1.014 | 7.431 | 1.152 | 1.341 | 0.618 | 0 | 0.394 | 0.01 | 0 | 0.154 | 0
1 | 71.302 | 0 | 6.884 | 5.858 | 1.02 | 4.801 | 1.978 | 3.657 | 0.315 | 0.621 | 1.138 | 0.003 | 0 | 0.271 | 0
1 | 65.375 | 2.085 | 14.417 | 8.219 | 0.516 | 6.15 | 0.418 | 1.085 | 0.109 | 0 | 0.004 | 0.04 | 0 | 0 | 0
1 | 76.68 | 0 | 0 | 4.71 | 1.22 | 6.19 | 2.37 | 3.28 | 1 | 1.97 | 1.1 | 0 | 0 | 0 | 0
1 | 64.716 | 0.445 | 10.084 | 7.339 | 1.32 | 6.452 | 2.249 | 2.577 | 0.005 | 0.015 | 0.922 | 0.002 | 0 | 0.298 | 0
1 | 65.527 | 0.283 | 9.474 | 6.493 | 1.512 | 6.15 | 1.97 | 2.102 | 0.017 | 0 | 0.743 | 0 | 0 | 0.328 | 0
1 | 64.097 | 0.92 | 9.883 | 5.307 | 1.203 | 7.929 | 2.452 | 3.147 | 0.065 | 0.452 | 2.059 | 0.038 | 0 | 0.13 | 0
1 | 62.873 | 0 | 10.155 | 7.134 | 1.704 | 7.299 | 2.576 | 3.289 | 0.07 | 0.138 | 0.958 | 0.054 | 0 | 0.435 | 0
1 | 80.203 | 0 | 2.169 | 3.784 | 0.769 | 5.354 | 1.496 | 2.396 | 0.7 | 1.201 | 0.943 | 0 | 0 | 0.012 | 0
1 | 62.419 | 3.279 | 12.179 | 8.201 | 0.573 | 8.771 | 0.785 | 0.996 | 1.406 | 0 | 0.296 | 0 | 0 | 0 | 0
1 | 67.53 | 0.841 | 11.821 | 7.118 | 0.746 | 4.893 | 1.227 | 2.74 | 0.045 | 0.002 | 0.697 | 0.017 | 0 | 0.235 | 0
1 | 87.225 | 0 | 5.089 | 1.979 | 0 | 3.997 | 0.007 | 0.801 | 0.244 | 0 | 0.648 | 0 | 0 | 0 | 0
1 | 69.305 | 0 | 10.024 | 6.099 | 0.956 | 4.112 | 1.716 | 3.658 | 0 | 0 | 1.164 | 0.007 | 0.106 | 0.377 | 0
1 | 71.479 | 0 | 9.867 | 4.972 | 1.014 | 3.754 | 1.37 | 3.035 | 0 | 0 | 1.209 | 0.015 | 0.505 | 0.306 | 0
1 | 62.1 | 3.324 | 12.307 | 8.28 | 0.589 | 8.902 | 0.754 | 0.925 | 1.447 | 0 | 0.279 | 0 | 0 | 0 | 0
1 | 65.144 | 1.032 | 9.035 | 6.303 | 1.013 | 7.004 | 2.447 | 3.3 | 0.167 | 0.475 | 1.509 | 0.016 | 0 | 0.127 | 0
1 | 94.823 | 0 | 0.601 | 0.573 | 0.197 | 1.554 | 0.244 | 1.248 | 0 | 0 | 0.16 | 0 | 0 | 0 | 1
1 | 66.123 | 2.015 | 5.165 | 0.152 | 0.837 | 1.088 | 0.905 | 1.206 | 0.159 | 0 | 0.226 | 0 | 0 | 0 | 0
1 | 59.4 | 2.354 | 12.121 | 8.146 | 0.26 | 6.456 | 3.023 | 4.493 | 0.195 | 0.363 | 1.454 | 0.02 | 0 | 0 | 0
1 | 85.402 | 0 | 2.731 | 2.29 | 0.759 | 3.47 | 0.72 | 2.143 | 0.151 | 0.307 | 0.471 | 0.018 | 0 | 0.06 | 1
1 | 65.206 | 1.988 | 14.266 | 8.21 | 0.576 | 6.197 | 0.509 | 1.132 | 0.104 | 0 | 0.042 | 0.038 | 0 | 0.019 | 0
1 | 66.687 | 2.615 | 11.826 | 7.457 | 0.568 | 7.438 | 0.447 | 0.733 | 0.958 | 0 | 0.105 | 0.013 | 0 | 0 | 0
1 | 92.197 | 0.021 | 0.45 | 1.38 | 0.253 | 2.609 | 0.245 | 2.189 | 0.001 | 0 | 0.452 | 0 | 0 | 0.001 | 1
1 | 67.584 | 0.922 | 11.95 | 7.159 | 0.714 | 4.911 | 1.156 | 2.634 | 0.048 | 0 | 0.654 | 0.018 | 0 | 0.218 | 0
1 | 60.555 | 1.223 | 12.438 | 7.08 | 0.635 | 5.782 | 2.468 | 4.936 | 0.807 | 1.637 | 0.944 | 0.057 | 0 | 0 | 0
1 | 61.584 | 0 | 10.999 | 7.299 | 1.747 | 7.431 | 2.604 | 3.333 | 0.048 | 0.098 | 0.932 | 0.061 | 0 | 0.454 | 0
1 | 62.412 | 1.444 | 11.114 | 7.918 | 0.772 | 6.299 | 2.474 | 3.467 | 0 | 0 | 1.032 | 0 | 0 | 0.178 | 0
1 | 65.642 | 0 | 9.747 | 7.126 | 1.569 | 6.49 | 2.089 | 2.249 | 0.006 | 0.013 | 0.797 | 0.004 | 0 | 0.364 | 0
1 | 61.012 | 2.402 | 6.159 | 0.002 | 0.894 | 0.816 | 1.04 | 1.142 | 0.19 | 0 | 0.201 | 0 | 0 | 0 | 0
1 | 79.46 | 0 | 9.42 | 0 | 1.53 | 3.05 | 0 | 0 | 0 | 0 | 1.36 | 0.07 | 2.36 | 0 | 0
1 | 94.23 | 0 | 0.404 | 0.77 | 0.002 | 1.537 | 0.277 | 2.086 | 0.002 | 0.004 | 0.433 | 0 | 0 | 0 | 1
1 | 95.178 | 0 | 0.56 | 0.497 | 0.212 | 1.478 | 0.236 | 1.115 | 0 | 0 | 0.141 | 0 | 0 | 0 | 1
1 | 59.538 | 2.7 | 11.331 | 7.03 | 0.298 | 5.964 | 2.819 | 3.975 | 0.058 | 0.074 | 1.35 | 0.009 | 0 | 0 | 0
1 | 68.049 | 0.841 | 11.784 | 6.863 | 0.755 | 4.798 | 1.146 | 2.603 | 0.044 | 0 | 0.708 | 0.019 | 0.089 | 0.219 | 0
1 | 74.446 | 0 | 3.043 | 5.199 | 1.113 | 5.501 | 2.178 | 3.459 | 0.695 | 1.37 | 1.121 | 0 | 0 | 0.119 | 0
1 | 64.165 | 0.447 | 12.291 | 6.482 | 0.93 | 5.291 | 1.695 | 3.96 | 0.816 | 1.607 | 0.657 | 0.065 | 0 | 0.088 | 0
1 | 76.243 | 0.02 | 0.539 | 4.808 | 1.199 | 6.098 | 2.334 | 3.299 | 0.954 | 1.867 | 1.1 | 0 | 0 | 0.018 | 0
1 | 68.818 | 0 | 8.625 | 6.446 | 1.415 | 6.033 | 1.871 | 2.231 | 0 | 0 | 0.757 | 0.003 | 0 | 0.323 | 0
1 | 61.685 | 2.383 | 10.923 | 7.398 | 0.976 | 9.472 | 2.134 | 0.974 | 1.245 | 0.286 | 1.44 | 0.035 | 0 | 0 | 0
1 | 65.385 | 1.486 | 13.103 | 7.934 | 0.824 | 6.256 | 0.899 | 1.394 | 0.078 | 0 | 0.231 | 0.028 | 0 | 0.105 | 0
1 | 60.857 | 3.083 | 12.309 | 8.391 | 0.381 | 7.856 | 1.677 | 2.428 | 0.864 | 0.018 | 0.741 | 0.002 | 0 | 0 | 0
1 | 94.288 | 0 | 1.01 | 0.721 | 0 | 1.461 | 0.29 | 1.65 | 0 | 0 | 0.15 | 0 | 0 | 0 | 1
1 | 83.84 | 0.64 | 2.223 | 0.548 | 0.366 | 1.233 | 0.498 | 1.459 | 0.057 | 0 | 0.202 | 0 | 0 | 0 | 1
1 | 68.961 | 0 | 10.043 | 6.315 | 0.933 | 4.141 | 1.775 | 3.791 | 0 | 0 | 1.158 | 0.004 | 0.026 | 0.391 | 0
1 | 86.721 | 0 | 2.084 | 2.265 | 0.337 | 3.03 | 0.636 | 3.246 | 0 | 0 | 0.673 | 0.011 | 0 | 0.089 | 1
1 | 78.741 | 0.002 | 1.044 | 4.173 | 0.976 | 5.766 | 1.896 | 2.779 | 0.85 | 1.576 | 1.012 | 0 | 0 | 0 | 0
1 | 60.899 | 2.107 | 5.68 | 0.01 | 0.849 | 0.021 | 1.036 | 1.087 | 0.189 | 0 | 0.18 | 0 | 0 | 0 | 0
1 | 65.385 | 1.486 | 13.103 | 7.934 | 0.824 | 6.256 | 0.899 | 1.394 | 0.078 | 0 | 0.231 | 0.028 | 0 | 0.105 | 0
1 | 65.385 | 1.486 | 13.103 | 7.934 | 0.824 | 6.256 | 0.899 | 1.394 | 0.078 | 0 | 0.231 | 0.028 | 0 | 0.105 | 0
1 | 71.029 | 0 | 8.159 | 5.04 | 1.098 | 5.366 | 1.75 | 3.521 | 0.448 | 0.908 | 0.716 | 0.054 | 0 | 0.178 | 0
1 | 59.77 | 1.92 | 12.163 | 7.739 | 0.406 | 6.248 | 2.903 | 4.653 | 0.392 | 0.813 | 1.337 | 0.034 | 0 | 0 | 0
1 | 63.179 | 3.301 | 11.991 | 8.062 | 0.644 | 9.06 | 0.492 | 0.535 | 1.582 | 0 | 0.171 | 0 | 0 | 0 | 0
1 | 71.974 | 0.002 | 3.84 | 2.265 | 1.614 | 8.768 | 2.381 | 2.881 | 0.583 | 1.662 | 2.701 | 0.057 | 0 | 0 | 0
1 | 62.513 | 2.9 | 12.979 | 8.342 | 0.479 | 7.696 | 0.985 | 1.552 | 0.839 | 0 | 0.351 | 0.012 | 0 | 0 | 0
1 | 92.72 | 0 | 0 | 0.94 | 0.54 | 2.51 | 0.2 | 1.54 | 0 | 0 | 0.36 | 0 | 0 | 0 | 1
1 | 62.092 | 0 | 10.579 | 7.26 | 1.751 | 7.456 | 2.612 | 3.27 | 0.034 | 0.067 | 0.945 | 0.058 | 0 | 0.454 | 0
1 | 87.383 | 0 | 2.169 | 2.194 | 0.452 | 3.239 | 0.601 | 2.513 | 0.107 | 0.217 | 0.517 | 0.013 | 0 | 0.043 | 1
1 | 70.99 | 2.214 | 8.541 | 6.125 | 0.302 | 6.272 | 0.953 | 2.32 | 0.741 | 0 | 0.558 | 0 | 0 | 0 | 0
1 | 62.794 | 0 | 10.434 | 7.202 | 1.706 | 7.287 | 2.592 | 2.9 | 0.014 | 0.039 | 1.04 | 0.045 | 0 | 0.418 | 0
1 | 73.264 | 0 | 2.967 | 5.013 | 1.184 | 5.962 | 2.303 | 3.682 | 1.049 | 2.085 | 1.018 | 0.021 | 0 | 0.014 | 0
1 | 67.314 | 1.02 | 12.191 | 7.267 | 0.7 | 5.023 | 1.099 | 2.51 | 0.053 | 0 | 0.602 | 0.019 | 0 | 0.201 | 0
1 | 93.221 | 0 | 0.391 | 1.12 | 0.208 | 2.28 | 0.243 | 1.973 | 0 | 0 | 0.38 | 0 | 0 | 0 | 1
1 | 80.265 | 0 | 6.738 | 3.419 | 0.466 | 4.958 | 0.694 | 1.46 | 0.196 | 0.026 | 0.732 | 0.016 | 0 | 0.121 | 0
1 | 68.883 | 0 | 10.028 | 6.374 | 0.928 | 4.158 | 1.793 | 3.825 | 0 | 0 | 1.153 | 0.004 | 0 | 0.394 | 0
1 | 61.074 | 2.377 | 6.174 | 0.008 | 0.905 | 0.92 | 1.054 | 1.157 | 0.19 | 0.013 | 0.239 | 0.001 | 0 | 0 | 0
1 | 95.043 | 0 | 0.594 | 0.615 | 0 | 1.313 | 0.319 | 1.541 | 0 | 0 | 0.345 | 0 | 0 | 0 | 1
1 | 73.934 | 2.004 | 7.953 | 5.478 | 0.273 | 5.619 | 0.935 | 1.774 | 0.671 | 0 | 0.465 | 0 | 0 | 0 | 0
1 | 95.181 | 0 | 0.559 | 0.496 | 0.212 | 1.477 | 0.236 | 1.115 | 0 | 0 | 0.141 | 0 | 0 | 0 | 1
1 | 61.01 | 2.402 | 6.158 | 0 | 0.894 | 0.815 | 1.04 | 1.142 | 0.19 | 0 | 0.201 | 0 | 0 | 0 | 0
1 | 74.978 | 0.818 | 8.916 | 0 | 1.4 | 3.075 | 0.265 | 0.329 | 0.048 | 0 | 1.08 | 0.052 | 1.759 | 0 | 0
1 | 73.537 | 0 | 3.594 | 2.156 | 1.503 | 8.265 | 2.234 | 2.824 | 0.543 | 1.547 | 2.544 | 0.053 | 0 | 0 | 0
1 | 62.427 | 3.244 | 12.248 | 8.107 | 0.6 | 8.729 | 0.773 | 0.968 | 1.391 | 0 | 0.319 | 0.002 | 0.051 | 0 | 0
1 | 62.417 | 1.539 | 9.059 | 3.789 | 1.376 | 5.242 | 1.772 | 2.144 | 0.091 | 0 | 0.59 | 0.021 | 0 | 0.227 | 0
1 | 61.601 | 2.923 | 9.663 | 4.721 | 0.715 | 5.396 | 0.898 | 1.055 | 0.892 | 0 | 0.255 | 0 | 0 | 0 | 0
1 | 92.71 | 0 | 0.011 | 0.977 | 0.371 | 2.339 | 0.192 | 2.055 | 0 | 0 | 0.433 | 0 | 0 | 0 | 1
1 | 73.87 | 0 | 3.407 | 4.763 | 1.186 | 5.976 | 2.196 | 3.38 | 0.654 | 1.371 | 1.378 | 0.009 | 0 | 0.109 | 0
1 | 66.265 | 1.416 | 10.79 | 5.421 | 0.797 | 4.443 | 1.163 | 2.386 | 0.079 | 0 | 0.59 | 0.012 | 0 | 0.176 | 0
1 | 60.807 | 2.473 | 11.547 | 8.025 | 0.149 | 6.265 | 3.026 | 4.359 | 0.03 | 0.084 | 1.494 | 0.01 | 0 | 0 | 0
1 | 65.881 | 0 | 9.669 | 7.119 | 1.56 | 6.441 | 2.06 | 2.18 | 0 | 0 | 0.79 | 0 | 0 | 0.36 | 0
1 | 85.052 | 0.93 | 4.564 | 2.971 | 0.339 | 3.596 | 0.311 | 0.979 | 0.341 | 0 | 0.129 | 0.005 | 0 | 0 | 1
1 | 62.189 | 3.276 | 12.39 | 8.283 | 0.582 | 8.781 | 0.758 | 0.96 | 1.387 | 0 | 0.276 | 0.001 | 0 | 0 | 0
1 | 61.696 | 0 | 10.924 | 7.326 | 1.762 | 7.484 | 2.608 | 3.259 | 0.001 | 0 | 0.939 | 0.06 | 0 | 0.468 | 0
1 | 71.487 | 0 | 7.635 | 5.793 | 0.941 | 4.592 | 1.824 | 3.549 | 0.228 | 0.423 | 1.117 | 0.003 | 0 | 0.289 | 0
1 | 59.039 | 2.864 | 12.528 | 8.696 | 0.006 | 6.186 | 2.86 | 4.694 | 0.014 | 0 | 1.261 | 0 | 0 | 0 | 0
1 | 64.616 | 1.793 | 11.346 | 7.507 | 0.654 | 6.418 | 1.521 | 2.755 | 0.601 | 0 | 0.808 | 0.002 | 0 | 0.174 | 0
1 | 78.761 | 0 | 1.036 | 4.169 | 0.976 | 5.762 | 1.895 | 2.781 | 0.85 | 1.575 | 1.012 | 0 | 0 | 0 | 0
1 | 92.482 | 0 | 0.302 | 1.306 | 0.25 | 2.575 | 0.243 | 2.198 | 0.001 | 0.002 | 0.455 | 0 | 0 | 0 | 1
1 | 61.585 | 0 | 10.999 | 7.299 | 1.747 | 7.431 | 2.604 | 3.332 | 0.048 | 0.098 | 0.932 | 0.061 | 0 | 0.454 | 0
1 | 61.817 | 0.472 | 12.358 | 6.2 | 1.047 | 6.02 | 1.928 | 4.445 | 1.439 | 2.46 | 0.625 | 0.086 | 0 | 0 | 0
1 | 64.445 | 1.417 | 13.229 | 7.947 | 0.905 | 6.502 | 1.079 | 1.675 | 0.074 | 0 | 0.291 | 0.04 | 0 | 0.142 | 0
1 | 61.296 | 2.299 | 6.21 | 0 | 0.941 | 1.259 | 1.098 | 1.201 | 0.19 | 0.059 | 0.372 | 0.005 | 0 | 0 | 0
1 | 80.451 | 0 | 4.533 | 3.92 | 0.843 | 4.333 | 1.071 | 2.214 | 0 | 0 | 0.609 | 0.001 | 0 | 0.164 | 1
1 | 67.503 | 0.924 | 11.984 | 7.178 | 0.716 | 4.92 | 1.159 | 2.638 | 0.048 | 0 | 0.655 | 0.018 | 0 | 0.218 | 0
1 | 74.419 | 0.003 | 3.072 | 5.207 | 1.112 | 5.499 | 2.175 | 3.457 | 0.693 | 1.365 | 1.12 | 0 | 0 | 0.119 | 0
1 | 67.138 | 0.119 | 8.292 | 1.607 | 1.788 | 9.967 | 2.244 | 2.604 | 0.162 | 1.072 | 3.423 | 0.093 | 0 | 0.072 | 0
1 | 88.792 | 0.536 | 2.089 | 0.163 | 0.199 | 0.811 | 0.434 | 0.907 | 0.042 | 0 | 0.045 | 0 | 0 | 0 | 1
1 | 67.481 | 0.935 | 12.008 | 7.189 | 0.714 | 4.932 | 1.152 | 2.623 | 0.049 | 0 | 0.649 | 0.018 | 0 | 0.216 | 0
1 | 65.967 | 0.5 | 9.797 | 6.614 | 1.393 | 7 | 1.995 | 2.638 | 0.24 | 0 | 0.728 | 0.043 | 0 | 0.338 | 0
1 | 65.944 | 1.688 | 13.642 | 7.884 | 0.59 | 5.751 | 0.682 | 1.628 | 0.099 | 0.018 | 0.227 | 0.033 | 0 | 0.074 | 0
1 | 94.265 | 0 | 0.404 | 0.762 | 0 | 1.528 | 0.273 | 2.084 | 0 | 0 | 0.432 | 0 | 0 | 0 | 1
1 | 59.811 | 0 | 7.681 | 5.41 | 1.73 | 10.049 | 6.039 | 2.18 | 0.35 | 0.97 | 4.499 | 0.12 | 0 | 0 | 0
1 | 61.594 | 0.001 | 11 | 7.299 | 1.746 | 7.427 | 2.602 | 3.332 | 0.048 | 0.098 | 0.931 | 0.061 | 0 | 0.453 | 0
1 | 81.691 | 0.834 | 2.16 | 0.691 | 0.31 | 1.564 | 0.475 | 2.476 | 0.066 | 0 | 0.458 | 0 | 0 | 0 | 1
1 | 65.975 | 1.698 | 13.652 | 7.896 | 0.587 | 5.749 | 0.673 | 1.606 | 0.089 | 0 | 0.224 | 0.032 | 0 | 0.075 | 0
1 | 71.508 | 0 | 9.863 | 4.962 | 1.012 | 3.742 | 1.367 | 3.039 | 0 | 0.001 | 1.211 | 0.015 | 0.507 | 0.306 | 0
1 | 87.833 | 0 | 1.738 | 2.04 | 0.276 | 2.826 | 0.556 | 3.199 | 0 | 0 | 0.648 | 0.009 | 0 | 0.073 | 1
1 | 96.679 | 0.009 | 0.95 | 0.231 | 0.002 | 0.831 | 0.261 | 0.84 | 0.004 | 0 | 0.001 | 0 | 0 | 0 | 1
1 | 62.346 | 0 | 11.277 | 6.749 | 1.484 | 6.563 | 2.352 | 3.78 | 0.536 | 1.087 | 0.824 | 0.065 | 0 | 0.273 | 0
1 | 62.754 | 0.408 | 12.049 | 6.224 | 1.031 | 5.772 | 1.911 | 4.363 | 1.247 | 2.132 | 0.696 | 0.075 | 0 | 0.053 | 0
1 | 84.673 | 0.123 | 6.033 | 2.643 | 0.084 | 4.176 | 0.132 | 0.988 | 0.226 | 0 | 0.653 | 0.002 | 0 | 0.024 | 0
1 | 83.922 | 0 | 5.897 | 2.666 | 0.217 | 4.482 | 0.322 | 1.086 | 0.219 | 0 | 0.694 | 0.007 | 0 | 0.058 | 0
1 | 63.349 | 2.965 | 13.007 | 8.243 | 0.615 | 8.241 | 0.474 | 0.665 | 1.13 | 0 | 0.108 | 0.013 | 0 | 0 | 0
1 | 64.867 | 1.22 | 11.107 | 7.591 | 1.161 | 7.141 | 1.394 | 1.556 | 0.447 | 0 | 0.501 | 0.006 | 0 | 0.209 | 0
1 | 68.844 | 0 | 10.03 | 6.383 | 0.929 | 4.167 | 1.798 | 3.83 | 0.002 | 0.004 | 1.155 | 0.004 | 0 | 0.394 | 0
1 | 62.471 | 3.38 | 12.281 | 8.23 | 0.66 | 9.229 | 0.5 | 0.47 | 1.62 | 0 | 0.16 | 0 | 0 | 0 | 0
1 | 74.478 | 0.848 | 3.92 | 5.224 | 0.875 | 6.555 | 1.614 | 2.323 | 0.997 | 1.173 | 0.829 | 0 | 0 | 0 | 0
1 | 59.084 | 2.6 | 12.09 | 8.401 | 0.157 | 6.512 | 3.166 | 4.498 | 0.032 | 0.088 | 1.563 | 0.011 | 0 | 0 | 0
1 | 65.822 | 1.907 | 11.494 | 5.802 | 0.51 | 5.124 | 1.921 | 3.154 | 0 | 0 | 1.3 | 0.023 | 0.786 | 0 | 0
1 | 67.342 | 0.393 | 10.399 | 5.271 | 0.873 | 5.238 | 1.661 | 3.964 | 1.2 | 2.051 | 0.579 | 0.072 | 0 | 0 | 0
1 | 89.091 | 0 | 1.956 | 0.772 | 0.476 | 3.364 | 0.644 | 1.789 | 0.032 | 0.221 | 0.858 | 0.019 | 0 | 0.008 | 1
1 | 94.231 | 0.001 | 0.418 | 0.77 | 0.001 | 1.533 | 0.274 | 2.084 | 0 | 0 | 0.432 | 0 | 0 | 0 | 1
1 | 65.012 | 0 | 7.708 | 2.042 | 1.895 | 10.584 | 3.436 | 2.47 | 0.228 | 1.168 | 4.043 | 0.109 | 0 | 0.033 | 0
1 | 61.584 | 0 | 10.999 | 7.299 | 1.747 | 7.431 | 2.604 | 3.333 | 0.049 | 0.098 | 0.932 | 0.061 | 0 | 0.454 | 0
1 | 75.609 | 0 | 1.097 | 4.945 | 1.229 | 6.113 | 2.324 | 3.234 | 0.888 | 1.75 | 1.082 | 0 | 0 | 0.042 | 0
1 | 59.471 | 2.784 | 12.209 | 8.596 | 0.032 | 6.158 | 2.866 | 4.692 | 0.025 | 0.05 | 1.266 | 0 | 0 | 0 | 0
1 | 74.336 | 0.03 | 3.124 | 5.227 | 1.109 | 5.534 | 2.163 | 3.433 | 0.704 | 1.358 | 1.113 | 0 | 0 | 0.118 | 0
1 | 72.129 | 0 | 3.72 | 2.345 | 1.602 | 8.68 | 2.379 | 2.894 | 0.596 | 1.67 | 2.648 | 0.055 | 0 | 0.001 | 0
1 | 95.146 | 0.002 | 0.573 | 0.505 | 0.213 | 1.483 | 0.237 | 1.115 | 0 | 0 | 0.141 | 0 | 0 | 0 | 1
1 | 63.462 | 2.911 | 13.099 | 8.242 | 0.609 | 8.111 | 0.471 | 0.69 | 1.066 | 0 | 0.101 | 0.015 | 0 | 0 | 0
1 | 70.641 | 0.17 | 9.535 | 4.565 | 0.999 | 3.441 | 1.34 | 2.883 | 0.015 | 0 | 1.128 | 0.014 | 0.466 | 0.282 | 0
1 | 65.389 | 1.484 | 13.093 | 7.92 | 0.826 | 6.265 | 0.902 | 1.396 | 0.078 | 0.003 | 0.238 | 0.028 | 0 | 0.105 | 0
1 | 66.302 | 0.24 | 10.272 | 7.135 | 1.341 | 6.045 | 1.826 | 2.299 | 0.013 | 0 | 0.755 | 0.005 | 0 | 0.323 | 0
1 | 62.062 | 3.047 | 7.556 | 0.361 | 1.048 | 3.319 | 1.093 | 1.338 | 0.18 | 0 | 0.287 | 0 | 0 | 0.019 | 0
1 | 76.68 | 0 | 0 | 4.71 | 1.22 | 6.19 | 2.37 | 3.28 | 1 | 1.97 | 1.1 | 0 | 0 | 0 | 0
1 | 76.384 | 0.062 | 0.238 | 4.781 | 1.205 | 6.229 | 2.349 | 3.254 | 1.001 | 1.932 | 1.089 | 0 | 0 | 0 | 0
1 | 59.176 | 2.587 | 12.027 | 8.382 | 0.163 | 6.51 | 3.162 | 4.492 | 0.037 | 0.098 | 1.56 | 0.011 | 0 | 0 | 0
1 | 66.926 | 2.882 | 10.471 | 7.156 | 0.642 | 8.24 | 0.456 | 0.628 | 1.381 | 0 | 0.189 | 0 | 0 | 0 | 0
1 | 92.492 | 0 | 0.308 | 1.296 | 0.251 | 2.571 | 0.239 | 2.191 | 0 | 0 | 0.457 | 0 | 0.005 | 0 | 1
1 | 72.221 | 0 | 4.01 | 2.189 | 1.613 | 8.588 | 2.305 | 2.788 | 0.565 | 1.61 | 2.659 | 0.058 | 0.075 | 0 | 0
1 | 74.882 | 0.298 | 4.796 | 5.196 | 0.89 | 5.445 | 1.655 | 2.763 | 0.57 | 1.028 | 0.901 | 0.006 | 0 | 0.08 | 0
1 | 60.938 | 1.45 | 11.554 | 7.999 | 0.84 | 6.658 | 2.666 | 3.843 | 0 | 0 | 1.084 | 0.02 | 0 | 0.215 | 0
1 | 70.306 | 0 | 6.244 | 6.128 | 1.329 | 5.955 | 2.121 | 2.842 | 0.36 | 0.708 | 0.961 | 0 | 0 | 0.235 | 0
1 | 63.742 | 2.575 | 12.704 | 8.115 | 0.719 | 7.919 | 0.654 | 0.862 | 0.944 | 0 | 0.181 | 0.013 | 0 | 0.042 | 0
1 | 59.015 | 2.859 | 12.531 | 8.699 | 0 | 6.16 | 2.878 | 4.728 | 0 | 0 | 1.269 | 0 | 0 | 0 | 0
1 | 61.183 | 1.976 | 5.823 | 0 | 0.927 | 0.76 | 1.132 | 1.187 | 0.191 | 0.094 | 0.453 | 0.007 | 0 | 0 | 0
1 | 90.229 | 0.196 | 1.125 | 1.805 | 0.231 | 2.816 | 0.421 | 2.369 | 0 | 0 | 0.511 | 0 | 0 | 0 | 1
1 | 92.515 | 0 | 0.288 | 1.3 | 0.249 | 2.571 | 0.241 | 2.196 | 0 | 0.001 | 0.455 | 0 | 0 | 0 | 1
1 | 73.733 | 1.922 | 7.71 | 5.695 | 0.518 | 6.315 | 0.922 | 1.364 | 0.644 | 0 | 0.405 | 0 | 0 | 0 | 0
1 | 67.887 | 1.645 | 4.43 | 0.211 | 0.78 | 0.563 | 0.852 | 1.191 | 0.147 | 0 | 0.22 | 0 | 0 | 0 | 0
1 | 67.057 | 0 | 7.72 | 0.718 | 1.959 | 10.793 | 2.412 | 2.584 | 0.18 | 1.245 | 3.864 | 0.105 | 0 | 0.046 | 0
1 | 63.846 | 1.628 | 8.539 | 3.508 | 1.286 | 4.771 | 1.543 | 1.729 | 0.096 | 0 | 0.521 | 0 | 0 | 0.177 | 0
1 | 62.079 | 3.309 | 12.284 | 8.28 | 0.581 | 8.849 | 0.794 | 0.995 | 1.421 | 0.004 | 0.297 | 0 | 0 | 0 | 0
1 | 62.048 | 3.317 | 12.311 | 8.287 | 0.579 | 8.855 | 0.791 | 0.99 | 1.422 | 0 | 0.296 | 0 | 0 | 0 | 0
1 | 71.441 | 0 | 6.788 | 5.834 | 1.015 | 4.786 | 1.975 | 3.658 | 0.324 | 0.638 | 1.139 | 0.002 | 0 | 0.266 | 0
1 | 77.009 | 0 | 0 | 4.635 | 1.195 | 6.103 | 2.325 | 3.279 | 0.979 | 1.929 | 1.09 | 0 | 0 | 0 | 0
1 | 85.185 | 0.883 | 3.699 | 2.863 | 0.12 | 3.365 | 0.557 | 2.035 | 0.296 | 0 | 0.46 | 0 | 0 | 0 | 1
1 | 69.555 | 0 | 6.373 | 5.847 | 1.389 | 6.657 | 2.276 | 3.076 | 0.421 | 0.785 | 0.969 | 0.033 | 0 | 0.243 | 0
1 | 64.393 | 0.655 | 8.76 | 5.188 | 1.386 | 4.946 | 1.803 | 1.937 | 0.052 | 0 | 0.635 | 0.002 | 0 | 0.266 | 0
1 | 91.97 | 0 | 0.686 | 1.081 | 0.469 | 2.715 | 0.174 | 1.44 | 0.033 | 0 | 0.4 | 0 | 0 | 0 | 1
1 | 64.371 | 2.289 | 11.225 | 4.811 | 0.756 | 4.733 | 0.816 | 1.483 | 0.128 | 0 | 0.238 | 0.02 | 0 | 0.046 | 0
1 | 67.312 | 1.02 | 12.189 | 7.265 | 0.7 | 5.022 | 1.099 | 2.509 | 0.053 | 0 | 0.602 | 0.019 | 0 | 0.201 | 0
1 | 79.066 | 0 | 4.93 | 4.138 | 0.793 | 4.237 | 1.132 | 2.675 | 0 | 0 | 0.694 | 0 | 0 | 0.183 | 0
1 | 90.742 | 0 | 0.782 | 1.478 | 0.325 | 2.585 | 0.598 | 1.856 | 0.174 | 0.323 | 0.375 | 0 | 0 | 0 | 1
1 | 64.815 | 1.791 | 11.902 | 6.156 | 0.645 | 4.482 | 0.754 | 1.493 | 0.111 | 0 | 0.214 | 0.025 | 0 | 0.058 | 0
1 | 63.561 | 0 | 7.701 | 2.982 | 1.849 | 10.435 | 4.163 | 2.389 | 0.262 | 1.112 | 4.171 | 0.112 | 0 | 0.024 | 0
1 | 67.347 | 0.842 | 11.804 | 7.134 | 0.769 | 4.993 | 1.254 | 2.732 | 0.056 | 0 | 0.699 | 0.018 | 0 | 0.239 | 0
1 | 89.778 | 0.3 | 1.158 | 1.637 | 0.53 | 3.042 | 0.303 | 1.574 | 0.1 | 0 | 0.376 | 0 | 0 | 0 | 1
1 | 61.305 | 3.188 | 12.364 | 8.376 | 0.441 | 8.181 | 1.307 | 1.923 | 1.075 | 0.014 | 0.535 | 0.001 | 0 | 0 | 0
1 | 74.414 | 0.2 | 1.936 | 5.218 | 1.144 | 6.115 | 2.359 | 3.33 | 0.822 | 1.619 | 1.093 | 0 | 0 | 0.04 | 0
1 | 62.756 | 1.735 | 5.369 | 0.41 | 0.989 | 1.591 | 1.283 | 1.415 | 0.261 | 0.302 | 0.638 | 0.01 | 0 | 0 | 0
1 | 73.23 | 0.487 | 1.619 | 3.814 | 1.141 | 5.016 | 2.077 | 2.868 | 0.799 | 1.498 | 0.92 | 0 | 0 | 0.014 | 0
1 | 75.451 | 0.092 | 1.142 | 4.984 | 1.176 | 6.099 | 2.349 | 3.318 | 0.893 | 1.759 | 1.099 | 0 | 0 | 0.028 | 0
1 | 89.107 | 0 | 1.198 | 1.109 | 0.374 | 3.205 | 0.761 | 2.268 | 0.135 | 0.385 | 0.958 | 0.013 | 0 | 0 | 1
1 | 61.768 | 0 | 10.873 | 7.21 | 1.745 | 7.455 | 2.6 | 3.325 | 0.058 | 0.126 | 0.963 | 0.061 | 0 | 0.446 | 0
1 | 90.561 | 0 | 1.218 | 0.938 | 0.313 | 2.762 | 0.719 | 1.807 | 0.113 | 0.322 | 0.805 | 0.011 | 0 | 0 | 1
1 | 60.158 | 2.386 | 12.077 | 8.245 | 0.228 | 6.309 | 2.91 | 4.261 | 0.034 | 0.077 | 1.447 | 0.012 | 0 | 0.028 | 0
1 | 94.365 | 0.024 | 0.864 | 0.777 | 0.017 | 1.408 | 0.338 | 1.573 | 0.001 | 0 | 0.356 | 0 | 0 | 0.005 | 1
1 | 61.325 | 3.198 | 12.377 | 8.388 | 0.438 | 8.182 | 1.298 | 1.903 | 1.068 | 0 | 0.531 | 0 | 0 | 0 | 0
1 | 61.702 | 0 | 12.284 | 5.96 | 1.15 | 5.621 | 2.188 | 4.98 | 1.325 | 2.687 | 0.715 | 0.098 | 0 | 0.028 | 0
1 | 68.914 | 0 | 8.561 | 6.401 | 1.381 | 5.95 | 1.857 | 2.357 | 0 | 0 | 0.775 | 0.003 | 0 | 0.322 | 0
1 | 61.847 | 2.343 | 6.021 | 0.012 | 0.877 | 0.831 | 1.02 | 1.141 | 0.185 | 0 | 0.199 | 0 | 0 | 0 | 0
1 | 95.865 | 0 | 0.714 | 0.373 | 0.121 | 1.19 | 0.247 | 0.996 | 0 | 0 | 0.08 | 0 | 0 | 0 | 1
1 | 67.366 | 1.477 | 11.878 | 7.482 | 0.669 | 5.806 | 0.893 | 1.824 | 0.207 | 0.256 | 0.338 | 0.028 | 0 | 0.065 | 0
1 | 63.464 | 2.911 | 13.101 | 8.245 | 0.609 | 8.112 | 0.471 | 0.69 | 1.066 | 0 | 0.101 | 0.015 | 0 | 0 | 0
1 | 92.491 | 0 | 1.504 | 1.177 | 0.09 | 1.594 | 0.463 | 1.77 | 0 | 0 | 0.428 | 0 | 0 | 0.038 | 1
1 | 61.79 | 0 | 11.565 | 6.669 | 1.458 | 6.537 | 2.397 | 4.094 | 0.63 | 1.277 | 0.837 | 0.077 | 0 | 0.259 | 0
1 | 85.812 | 0 | 4.979 | 2.323 | 0.109 | 4.202 | 0.214 | 1.043 | 0.294 | 0.135 | 0.705 | 0 | 0 | 0.012 | 0
1 | 61.53 | 1.748 | 7.354 | 1.982 | 1.115 | 2.546 | 1.423 | 1.629 | 0.138 | 0 | 0.389 | 0.011 | 0 | 0.119 | 0
1 | 62.107 | 0.947 | 11.749 | 7.039 | 0.913 | 6.156 | 2.195 | 3.967 | 0.736 | 1.258 | 0.824 | 0.044 | 0 | 0.087 | 0
1 | 78.753 | 0 | 1.036 | 4.17 | 0.976 | 5.764 | 1.896 | 2.781 | 0.85 | 1.576 | 1.012 | 0 | 0 | 0 | 0
1 | 88.105 | 0 | 2.751 | 1.984 | 0.539 | 2.726 | 0.721 | 1.513 | 0 | 0 | 0.306 | 0.009 | 0 | 0.096 | 1
1 | 64.228 | 1.034 | 12.462 | 7.741 | 1.105 | 6.614 | 1.418 | 1.984 | 0.069 | 0.03 | 0.444 | 0.038 | 0 | 0.211 | 0
1 | 78.099 | 0 | 1.428 | 4.299 | 1.006 | 5.823 | 1.919 | 2.787 | 0.815 | 1.512 | 1.007 | 0.002 | 0 | 0.018 | 0
1 | 59.816 | 0 | 7.682 | 5.411 | 1.729 | 10.046 | 6.037 | 2.181 | 0.35 | 0.969 | 4.498 | 0.12 | 0 | 0 | 0
1 | 64.744 | 0 | 9.199 | 6.269 | 1.687 | 7.492 | 2.432 | 2.92 | 0.118 | 0.335 | 1.257 | 0.044 | 0 | 0.348 | 0
1 | 67.458 | 0 | 9.916 | 6.709 | 1.206 | 5.17 | 1.923 | 3.142 | 0 | 0 | 1.001 | 0.004 | 0 | 0.382 | 0
1 | 70.777 | 0 | 6.451 | 0.117 | 1.8 | 10.072 | 2.117 | 2.389 | 0.175 | 1.208 | 3.703 | 0.096 | 0 | 0 | 0
1 | 61.607 | 0.219 | 11.681 | 5.263 | 1.083 | 4.931 | 2.044 | 4.676 | 1.284 | 2.564 | 0.646 | 0.09 | 0 | 0 | 0
1 | 79.576 | 0 | 1.449 | 3.956 | 0.879 | 5.595 | 1.708 | 2.582 | 0.791 | 1.42 | 0.977 | 0 | 0 | 0 | 0
1 | 77.701 | 0 | 0.425 | 4.465 | 1.149 | 5.788 | 2.163 | 3.16 | 0.874 | 1.722 | 1.041 | 0 | 0 | 0.017 | 0
1 | 61.421 | 2.677 | 7.88 | 2.315 | 0.828 | 3.183 | 0.888 | 0.953 | 0.592 | 0 | 0.189 | 0 | 0 | 0 | 0
1 | 59.661 | 2.013 | 11.979 | 8.011 | 0.454 | 6.53 | 2.996 | 4.409 | 0.17 | 0.363 | 1.397 | 0.026 | 0 | 0.058 | 0
1 | 63.3 | 0.088 | 10.693 | 7.277 | 1.618 | 6.984 | 2.329 | 2.894 | 0.005 | 0 | 0.868 | 0.039 | 0 | 0.415 | 0
1 | 67.92 | 0.999 | 11.959 | 7.122 | 0.686 | 4.936 | 1.082 | 2.476 | 0.052 | 0 | 0.589 | 0.019 | 0 | 0.196 | 0
1 | 94.223 | 0 | 0.419 | 0.769 | 0.001 | 1.534 | 0.275 | 2.088 | 0.002 | 0.004 | 0.432 | 0 | 0 | 0 | 1
1 | 72.718 | 0 | 4.954 | 3.669 | 1.082 | 6.858 | 3.879 | 2.144 | 0.219 | 0.607 | 2.976 | 0.075 | 0 | 0 | 0
1 | 61.928 | 2.348 | 12.102 | 7.816 | 0.839 | 8.193 | 1.264 | 1.898 | 1.195 | 0.381 | 0.452 | 0.023 | 0 | 0.075 | 0
1 | 96.77 | 0 | 0.92 | 0.21 | 0 | 0.81 | 0.26 | 0.84 | 0 | 0 | 0 | 0 | 0 | 0 | 1
1 | 67.493 | 0.929 | 11.995 | 7.183 | 0.715 | 4.926 | 1.156 | 2.631 | 0.049 | 0 | 0.652 | 0.018 | 0 | 0.217 | 0
1 | 94.066 | 0 | 0.486 | 0.799 | 0.009 | 1.548 | 0.282 | 2.092 | 0 | 0 | 0.439 | 0 | 0.004 | 0.003 | 1
1 | 90.478 | 0.223 | 1.004 | 1.5 | 0.545 | 2.939 | 0.221 | 1.475 | 0.082 | 0 | 0.34 | 0.001 | 0 | 0 | 1
1 | 60.482 | 0 | 7.916 | 5.608 | 1.712 | 9.642 | 5.586 | 2.186 | 0.31 | 0.859 | 4.075 | 0.107 | 0 | 0.042 | 0
1 | 92.201 | 0.007 | 0.172 | 1.141 | 0.015 | 2.036 | 0.194 | 3.257 | 0.02 | 0.034 | 0.61 | 0.001 | 0 | 0 | 1
1 | 69.097 | 0 | 5.719 | 4.157 | 1.264 | 7.753 | 4.485 | 2.154 | 0.256 | 0.709 | 3.404 | 0.088 | 0 | 0 | 0
1 | 73.769 | 0 | 7.911 | 4.443 | 0.962 | 4.593 | 1.668 | 2.974 | 0.421 | 0.854 | 0.544 | 0.051 | 0 | 0.167 | 0
1 | 65.572 | 1.434 | 12.997 | 7.866 | 0.816 | 6.138 | 0.924 | 1.506 | 0.075 | 0 | 0.269 | 0.027 | 0 | 0.116 | 0
1 | 65.184 | 1.204 | 11.723 | 7.55 | 0.731 | 5.577 | 1.696 | 2.926 | 0.03 | 0 | 0.789 | 0.011 | 0 | 0.191 | 0
1 | 87.18 | 0 | 5.116 | 1.986 | 0.003 | 4.019 | 0.004 | 0.785 | 0.246 | 0 | 0.652 | 0 | 0 | 0 | 0
1 | 68.791 | 0.015 | 10.083 | 6.403 | 0.927 | 4.183 | 1.788 | 3.807 | 0.001 | 0 | 1.146 | 0.004 | 0 | 0.392 | 0
1 | 60.71 | 2.12 | 5.711 | 0.001 | 0.85 | 0.001 | 1.04 | 1.09 | 0.19 | 0 | 0.18 | 0 | 0 | 0 | 0
1 | 72.507 | 0 | 6.33 | 0.699 | 1.578 | 8.947 | 2.005 | 2.383 | 0.145 | 1.003 | 3.179 | 0.085 | 0 | 0.037 | 0
1 | 62.411 | 1.442 | 11.116 | 7.915 | 0.773 | 6.298 | 2.473 | 3.469 | 0.002 | 0.004 | 1.032 | 0 | 0 | 0.178 | 0
1 | 95.115 | 0 | 0.561 | 0.554 | 0 | 1.277 | 0.225 | 1.79 | 0 | 0 | 0.241 | 0 | 0 | 0 | 1
1 | 92.167 | 0 | 0.199 | 1.067 | 0.561 | 2.591 | 0.238 | 1.553 | 0 | 0 | 0.369 | 0 | 0 | 0.007 | 1
1 | 61.834 | 2.285 | 7.402 | 1.311 | 0.843 | 1.634 | 0.979 | 1.219 | 0.173 | 0 | 0.205 | 0.005 | 0 | 0.012 | 0
1 | 61.149 | 0 | 7.095 | 5.359 | 1.687 | 9.729 | 5.74 | 2.271 | 0.399 | 1.044 | 4.225 | 0.11 | 0 | 0.001 | 0
1 | 65.121 | 0.801 | 12.257 | 6.841 | 0.838 | 5.421 | 1.43 | 3.282 | 0.606 | 0.982 | 0.611 | 0.046 | 0 | 0.121 | 0
1 | 70.629 | 0.826 | 10.802 | 6.434 | 0.639 | 4.481 | 1.063 | 2.446 | 0.043 | 0 | 0.585 | 0.016 | 0 | 0.195 | 0
1 | 70.839 | 0 | 8.238 | 0.499 | 1.829 | 8.432 | 1.677 | 1.796 | 0.125 | 0.865 | 3.1 | 0.094 | 0.72 | 0.032 | 0
1 | 67.069 | 0.794 | 11.534 | 6.991 | 0.8 | 5.226 | 1.554 | 2.689 | 0.067 | 0.071 | 0.97 | 0.024 | 0 | 0.214 | 0
1 | 61.01 | 2.402 | 6.158 | 0 | 0.894 | 0.815 | 1.04 | 1.142 | 0.19 | 0 | 0.201 | 0 | 0 | 0 | 0
1 | 61.64 | 0 | 11.597 | 6.675 | 1.469 | 6.588 | 2.41 | 4.1 | 0.643 | 1.304 | 0.831 | 0.078 | 0 | 0.256 | 0
1 | 68.991 | 0.924 | 8.534 | 4.904 | 1.134 | 7.631 | 1.518 | 2.084 | 0.375 | 0.932 | 1.513 | 0.05 | 0 | 0 | 0
1 | 61.727 | 0.342 | 11.844 | 5.244 | 1.1 | 5.249 | 2.041 | 4.685 | 1.28 | 2.555 | 0.653 | 0.089 | 0 | 0 | 0
1 | 81.748 | 0 | 3.891 | 3.253 | 0.615 | 3.886 | 1.029 | 3.237 | 0.017 | 0.035 | 0.713 | 0.022 | 0 | 0.16 | 1
1 | 94.29 | 0 | 1.01 | 0.72 | 0 | 1.46 | 0.29 | 1.65 | 0 | 0 | 0.15 | 0 | 0 | 0 | 1
1 | 61.858 | 2.99 | 7.752 | 0.625 | 1.067 | 3.537 | 1.142 | 1.415 | 0.197 | 0 | 0.306 | 0.004 | 0 | 0.033 | 0
1 | 67.328 | 1.017 | 12.183 | 7.26 | 0.701 | 5.019 | 1.1 | 2.512 | 0.053 | 0 | 0.604 | 0.019 | 0.002 | 0.201 | 0
1 | 61.605 | 2.219 | 6.454 | 0.486 | 0.897 | 1.07 | 1.098 | 1.347 | 0.176 | 0 | 0.273 | 0 | 0 | 0.03 | 0
1 | 91.442 | 0.092 | 0.682 | 1.537 | 0.24 | 2.686 | 0.325 | 2.278 | 0 | 0 | 0.481 | 0 | 0 | 0 | 1
1 | 76.407 | 0.03 | 0.356 | 4.785 | 1.205 | 6.156 | 2.333 | 3.258 | 0.972 | 1.913 | 1.085 | 0.001 | 0 | 0.006 | 0
1 | 64.393 | 0.428 | 12.191 | 6.476 | 0.928 | 5.232 | 1.696 | 3.954 | 0.779 | 1.536 | 0.679 | 0.062 | 0 | 0.101 | 0
1 | 88.795 | 0 | 4.126 | 0.453 | 0.567 | 2.049 | 0.183 | 1.039 | 0 | 0 | 0.598 | 0.026 | 0.874 | 0 | 1
1 | 68.899 | 1.838 | 12.784 | 7.316 | 0.455 | 5.574 | 0.408 | 1.13 | 0.096 | 0 | 0.044 | 0.035 | 0 | 0 | 0
1 | 66.523 | 0 | 6.163 | 4.566 | 1.426 | 8.515 | 4.85 | 2.183 | 0.278 | 0.771 | 3.67 | 0.095 | 0 | 0 | 0
1 | 71.055 | 0 | 4.594 | 2.47 | 1.634 | 8.765 | 2.382 | 2.896 | 0.513 | 1.518 | 2.675 | 0.06 | 0 | 0.034 | 0
1 | 60.255 | 2.68 | 11.805 | 8.414 | 0.062 | 6.135 | 2.818 | 4.607 | 0.054 | 0.099 | 1.254 | 0 | 0 | 0 | 0
1 | 61.645 | 0.046 | 11.608 | 6.697 | 1.457 | 6.619 | 2.388 | 4.057 | 0.654 | 1.286 | 0.823 | 0.077 | 0 | 0.252 | 0
1 | 73.395 | 0 | 3.572 | 2.171 | 1.542 | 8.344 | 2.232 | 2.788 | 0.544 | 1.55 | 2.542 | 0.053 | 0 | 0 | 0
1 | 81.021 | 1.013 | 5.07 | 3.651 | 0.061 | 3.343 | 1.429 | 2.699 | 0.012 | 0.034 | 0.822 | 0.004 | 0 | 0 | 1
1 | 62.56 | 1.437 | 11.067 | 7.884 | 0.769 | 6.276 | 2.464 | 3.459 | 0 | 0 | 1.028 | 0 | 0 | 0.177 | 0
1 | 59.01 | 2.86 | 12.53 | 8.7 | 0 | 6.16 | 2.88 | 4.73 | 0 | 0 | 1.27 | 0 | 0 | 0 | 0
1 | 68.37 | 0 | 9.011 | 3.908 | 1.337 | 6.874 | 2.027 | 3.318 | 0.078 | 0.536 | 2.329 | 0.045 | 0 | 0.242 | 0
1 | 67.6 | 0.849 | 11.826 | 7.116 | 0.735 | 4.866 | 1.212 | 2.73 | 0.044 | 0 | 0.695 | 0.017 | 0 | 0.233 | 0
1 | 66.936 | 0 | 9.29 | 6.877 | 1.52 | 6.285 | 1.987 | 2.155 | 0 | 0 | 0.773 | 0 | 0 | 0.346 | 0
1 | 95.163 | 0 | 0.563 | 0.496 | 0.213 | 1.483 | 0.238 | 1.116 | 0 | 0.001 | 0.144 | 0 | 0 | 0 | 1
1 | 67.399 | 0 | 9.243 | 6.745 | 1.483 | 6.177 | 1.986 | 2.158 | 0 | 0 | 0.753 | 0.003 | 0 | 0.345 | 0
1 | 71.984 | 0 | 3.833 | 2.26 | 1.615 | 8.77 | 2.38 | 2.88 | 0.584 | 1.663 | 2.702 | 0.057 | 0 | 0 | 0
1 | 60.689 | 0 | 7.51 | 5.29 | 1.686 | 9.831 | 5.893 | 2.166 | 0.341 | 0.945 | 4.389 | 0.117 | 0 | 0 | 0
1 | 59.144 | 2.593 | 12.082 | 8.376 | 0.161 | 6.502 | 3.157 | 4.485 | 0.032 | 0.088 | 1.562 | 0.011 | 0.007 | 0 | 0
1 | 64.727 | 0.988 | 10.479 | 7.453 | 1.304 | 7.294 | 1.624 | 1.719 | 0.474 | 0 | 0.611 | 0.002 | 0 | 0.259 | 0
1 | 62.463 | 1.438 | 11.121 | 7.91 | 0.772 | 6.284 | 2.461 | 3.46 | 0 | 0 | 1.029 | 0 | 0 | 0.179 | 0
1 | 74.368 | 0 | 2.067 | 4.931 | 1.191 | 6.006 | 2.316 | 3.547 | 1.015 | 2.011 | 1.049 | 0.013 | 0 | 0.016 | 0
1 | 69.747 | 1.944 | 8.608 | 6.329 | 0.08 | 5.01 | 2.034 | 3.918 | 0 | 0 | 1.009 | 0 | 0 | 0 | 0
1 | 65.345 | 0 | 7.174 | 4.719 | 1.378 | 8.833 | 4.813 | 1.896 | 0.33 | 0.773 | 3.72 | 0.096 | 0 | 0 | 0
1 | 61.944 | 0.545 | 11.099 | 7.48 | 1.58 | 7.725 | 2.249 | 2.762 | 0.261 | 0 | 0.806 | 0.047 | 0 | 0.389 | 0
1 | 59.169 | 2.586 | 12.039 | 8.384 | 0.162 | 6.507 | 3.161 | 4.493 | 0.035 | 0.095 | 1.56 | 0.011 | 0 | 0.001 | 0
1 | 94.054 | 0 | 0.432 | 0.809 | 0.012 | 1.571 | 0.293 | 2.098 | 0.007 | 0.015 | 0.439 | 0 | 0 | 0.001 | 1
1 | 67.057 | 0 | 7.72 | 0.718 | 1.959 | 10.793 | 2.412 | 2.584 | 0.18 | 1.245 | 3.864 | 0.105 | 0 | 0.046 | 0
1 | 62.774 | 2.918 | 12.483 | 8.21 | 0.633 | 8.289 | 0.814 | 1.078 | 1.13 | 0 | 0.281 | 0.006 | 0 | 0.023 | 0
1 | 71.725 | 0 | 9.855 | 4.826 | 1.026 | 3.722 | 1.329 | 2.955 | 0 | 0 | 1.215 | 0.017 | 0.558 | 0.298 | 0
1 | 94.231 | 0.003 | 0.415 | 0.77 | 0 | 1.533 | 0.275 | 2.086 | 0 | 0 | 0.433 | 0 | 0 | 0 | 1
1 | 62.081 | 0.663 | 11.361 | 7.542 | 1.508 | 7.648 | 2.128 | 2.659 | 0.257 | 0 | 0.752 | 0.048 | 0 | 0.363 | 0
1 | 67.639 | 0.843 | 11.768 | 7.006 | 0.747 | 4.944 | 1.22 | 2.725 | 0.047 | 0.021 | 0.746 | 0.018 | 0 | 0.228 | 0
1 | 76.217 | 0.027 | 0.523 | 4.745 | 1.202 | 6.06 | 2.33 | 3.29 | 0.947 | 1.863 | 1.096 | 0 | 0 | 0.018 | 0
1 | 61.433 | 2.775 | 8.668 | 3.381 | 0.766 | 4.095 | 0.938 | 1.08 | 0.693 | 0 | 0.239 | 0 | 0 | 0 | 0
1 | 65.635 | 1.378 | 12.881 | 7.821 | 0.831 | 6.104 | 0.964 | 1.572 | 0.072 | 0 | 0.298 | 0.027 | 0 | 0.126 | 0
1 | 62.47 | 3.38 | 12.28 | 8.23 | 0.66 | 9.23 | 0.5 | 0.47 | 1.62 | 0 | 0.16 | 0 | 0 | 0 | 0
1 | 78.58 | 0.025 | 1.136 | 4.21 | 0.968 | 5.768 | 1.905 | 2.798 | 0.843 | 1.563 | 1.014 | 0 | 0 | 0 | 0
1 | 72.103 | 0 | 8.729 | 4.933 | 1.036 | 4.024 | 1.482 | 3.066 | 0.115 | 0.227 | 1.198 | 0.013 | 0.448 | 0.271 | 0
1 | 59.921 | 2.733 | 12.391 | 8.313 | 0.068 | 6.021 | 2.752 | 4.519 | 0 | 0 | 1.274 | 0.003 | 0.105 | 0 | 0
1 | 76.251 | 0 | 0.536 | 4.791 | 1.203 | 6.082 | 2.34 | 3.318 | 0.956 | 1.884 | 1.101 | 0.001 | 0 | 0.018 | 0
1 | 78.721 | 0.094 | 9.517 | 0.305 | 1.48 | 3.176 | 0.115 | 0.163 | 0.001 | 0.003 | 1.367 | 0.068 | 2.274 | 0 | 0
1 | 62.73 | 2.788 | 8.826 | 1.942 | 0.972 | 3.91 | 1.006 | 1.316 | 0.163 | 0 | 0.253 | 0.007 | 0 | 0.026 | 0
1 | 62.457 | 0.397 | 11.934 | 6.344 | 1.128 | 6.086 | 1.949 | 4.088 | 1.212 | 2.073 | 0.651 | 0.072 | 0 | 0.057 | 0
1 | 65.52 | 1.479 | 13.038 | 7.899 | 0.822 | 6.237 | 0.896 | 1.395 | 0.077 | 0 | 0.231 | 0.028 | 0 | 0.105 | 0
1 | 92.165 | 0.02 | 0.811 | 1.701 | 0.64 | 3.533 | 0.353 | 0.553 | 0.009 | 0 | 0.211 | 0 | 0 | 0 | 1
1 | 62.538 | 0 | 10.846 | 7.12 | 1.697 | 7.137 | 2.499 | 3.248 | 0 | 0 | 0.966 | 0.056 | 0.049 | 0.454 | 0
1 | 61.581 | 0 | 10.95 | 7.35 | 1.77 | 7.5 | 2.62 | 3.27 | 0 | 0 | 0.94 | 0.06 | 0 | 0.47 | 0
1 | 61.922 | 3.298 | 12.32 | 8.304 | 0.555 | 8.744 | 0.877 | 1.145 | 1.363 | 0 | 0.336 | 0 | 0 | 0 | 0
1 | 61.074 | 2.397 | 6.148 | 0.001 | 0.892 | 0.816 | 1.039 | 1.143 | 0.19 | 0 | 0.201 | 0 | 0 | 0 | 0
1 | 61.8 | 3.157 | 12.191 | 8.273 | 0.434 | 8.095 | 1.288 | 1.896 | 1.058 | 0 | 0.529 | 0 | 0 | 0 | 0
1 | 66.918 | 0.103 | 7.858 | 0.946 | 1.92 | 10.746 | 2.354 | 2.52 | 0.224 | 1.207 | 3.751 | 0.102 | 0 | 0.045 | 0
1 | 65.486 | 0.315 | 9.451 | 6.42 | 1.507 | 6.117 | 1.96 | 2.093 | 0.019 | 0 | 0.738 | 0 | 0 | 0.325 | 0
1 | 62.241 | 3.261 | 12.419 | 8.282 | 0.583 | 8.754 | 0.747 | 0.949 | 1.374 | 0 | 0.269 | 0.002 | 0 | 0 | 0
1 | 73.571 | 0 | 5.066 | 5.13 | 1.083 | 4.98 | 1.937 | 3.335 | 0.489 | 0.964 | 1.148 | 0.004 | 0.15 | 0.174 | 0
1 | 64.992 | 0.491 | 10.138 | 7.324 | 1.397 | 6.755 | 1.968 | 2.185 | 0.165 | 0 | 0.757 | 0.003 | 0 | 0.31 | 0
1 | 92.521 | 0 | 0.287 | 1.299 | 0.248 | 2.57 | 0.24 | 2.196 | 0 | 0 | 0.455 | 0 | 0 | 0 | 1
1 | 92.52 | 0 | 0.051 | 1.09 | 0.005 | 1.989 | 0.176 | 3.239 | 0 | 0 | 0.613 | 0 | 0.003 | 0.002 | 1
1 | 88.41 | 0 | 3.971 | 1.833 | 0.062 | 3.69 | 0.06 | 1.132 | 0.188 | 0 | 0.609 | 0 | 0 | 0 | 0
1 | 94.688 | 0 | 0.511 | 0.682 | 0 | 1.411 | 0.299 | 1.783 | 0 | 0 | 0.385 | 0 | 0 | 0 | 1
1 | 72.001 | 0 | 3.831 | 2.259 | 1.614 | 8.764 | 2.379 | 2.878 | 0.584 | 1.662 | 2.7 | 0.057 | 0 | 0 | 0
1 | 82.693 | 0 | 0.744 | 3.259 | 0.853 | 4.846 | 1.418 | 2.431 | 0.61 | 1.132 | 0.828 | 0 | 0 | 0 | 0
1 | 64.479 | 3.104 | 11.701 | 7.722 | 0.606 | 8.808 | 0.459 | 0.495 | 1.508 | 0 | 0.201 | 0 | 0 | 0 | 0
1 | 62.77 | 0 | 10.788 | 5.432 | 1.571 | 7.465 | 2.411 | 3.784 | 0.547 | 1.292 | 1.463 | 0.084 | 0 | 0.212 | 0
1 | 73.165 | 1.058 | 9.536 | 6.124 | 0.771 | 5.461 | 0.741 | 1.151 | 0.055 | 0 | 0.225 | 0.02 | 0 | 0.075 | 0
1 | 65.205 | 0 | 9.525 | 5.611 | 1.132 | 5.64 | 2.203 | 4.664 | 1.301 | 2.625 | 0.796 | 0.076 | 0 | 0.004 | 0
1 | 92.185 | 0 | 0 | 1.172 | 0.034 | 2.097 | 0.231 | 3.241 | 0.028 | 0.055 | 0.624 | 0 | 0 | 0 | 1
1 | 60.572 | 2.514 | 12.466 | 8.43 | 0.132 | 5.946 | 2.545 | 4.312 | 0.01 | 0 | 1.144 | 0.004 | 0 | 0.038 | 0
1 | 65.905 | 1.679 | 13.611 | 7.89 | 0.603 | 5.783 | 0.699 | 1.626 | 0.092 | 0 | 0.234 | 0.033 | 0 | 0.08 | 0
1 | 79.191 | 1.512 | 6.131 | 4.221 | 0.318 | 4.647 | 0.74 | 1.489 | 0.507 | 0 | 0.327 | 0 | 0 | 0 | 1
1 | 91.058 | 0.041 | 1.725 | 1.253 | 0.234 | 2.134 | 0.408 | 1.863 | 0.125 | 0.213 | 0.247 | 0.007 | 0 | 0 | 1
1 | 74.441 | 0 | 3.043 | 5.2 | 1.113 | 5.501 | 2.178 | 3.46 | 0.695 | 1.37 | 1.121 | 0 | 0 | 0.119 | 0
1 | 87.971 | 0.439 | 2.634 | 2.069 | 0.157 | 2.566 | 0.753 | 2.104 | 0.005 | 0.015 | 0.439 | 0.002 | 0 | 0 | 1
1 | 67.614 | 0.852 | 11.833 | 7.116 | 0.732 | 4.858 | 1.208 | 2.731 | 0.045 | 0 | 0.694 | 0.016 | 0 | 0.232 | 0
1 | 92.071 | 0.023 | 0.269 | 1.207 | 0.015 | 2.047 | 0.191 | 3.224 | 0.001 | 0 | 0.61 | 0 | 0 | 0.004 | 1
1 | 66.142 | 0 | 10.825 | 5.169 | 0.959 | 4.95 | 1.906 | 4.622 | 1.218 | 2.471 | 0.625 | 0.086 | 0 | 0 | 0
1 | 69.373 | 1.78 | 11.056 | 4.66 | 0.923 | 5.908 | 0.724 | 1.06 | 0.596 | 0 | 0.901 | 0.031 | 1.049 | 0 | 0
1 | 65.85 | 1.023 | 12.095 | 7.592 | 0.978 | 6.045 | 1.236 | 1.857 | 0.054 | 0 | 0.452 | 0.021 | 0 | 0.19 | 0
1 | 65.098 | 0.688 | 12.064 | 6.715 | 0.867 | 5.359 | 1.519 | 3.478 | 0.653 | 1.074 | 0.663 | 0.047 | 0 | 0.13 | 0
1 | 64.716 | 1.895 | 14.07 | 8.166 | 0.663 | 6.397 | 0.667 | 1.302 | 0.132 | 0 | 0.109 | 0.041 | 0 | 0.052 | 0
1 | 62.424 | 2.843 | 12.673 | 8.27 | 0.473 | 7.607 | 1.152 | 1.835 | 0.837 | 0 | 0.46 | 0.008 | 0 | 0.018 | 0
1 | 71.502 | 0.001 | 9.868 | 4.964 | 1.012 | 3.742 | 1.367 | 3.039 | 0 | 0 | 1.211 | 0.015 | 0.507 | 0.306 | 0
1 | 77.337 | 0 | 0.436 | 4.551 | 1.163 | 5.867 | 2.21 | 3.2 | 0.895 | 1.764 | 1.058 | 0 | 0 | 0.017 | 0
1 | 94.199 | 0.001 | 0.426 | 0.776 | 0.003 | 1.541 | 0.277 | 2.085 | 0.001 | 0 | 0.433 | 0 | 0 | 0.001 | 1
1 | 67.314 | 1.02 | 12.191 | 7.267 | 0.7 | 5.023 | 1.099 | 2.51 | 0.053 | 0 | 0.602 | 0.019 | 0 | 0.201 | 0
1 | 92.521 | 0 | 0.287 | 1.299 | 0.248 | 2.57 | 0.24 | 2.196 | 0 | 0 | 0.455 | 0 | 0 | 0 | 1
1 | 74.919 | 0 | 1.283 | 5.012 | 1.282 | 6.335 | 2.397 | 3.286 | 0.889 | 1.752 | 1.08 | 0.007 | 0 | 0.053 | 0
1 | 75.269 | 1.319 | 3.381 | 0.483 | 0.491 | 1.34 | 0.648 | 2.088 | 0.104 | 0 | 0.385 | 0 | 0 | 0 | 0
1 | 66.703 | 0 | 8.23 | 2.343 | 1.861 | 9.704 | 2.33 | 2.496 | 0.135 | 0.93 | 3.087 | 0.079 | 0 | 0.127 | 0
1 | 63.579 | 2.839 | 12.215 | 7.998 | 0.672 | 8.281 | 0.645 | 0.947 | 1.274 | 0 | 0.269 | 0.004 | 0 | 0.048 | 0
1 | 62.052 | 3.316 | 12.309 | 8.286 | 0.579 | 8.854 | 0.79 | 0.99 | 1.422 | 0 | 0.295 | 0 | 0 | 0 | 0
1 | 64.049 | 2.54 | 11.727 | 7.772 | 0.727 | 7.971 | 0.822 | 1.305 | 1.218 | 0 | 0.407 | 0.001 | 0 | 0.098 | 0
1 | 71.591 | 0 | 4.103 | 2.451 | 1.62 | 8.719 | 2.389 | 2.897 | 0.564 | 1.604 | 2.635 | 0.057 | 0 | 0.017 | 0
1 | 62.317 | 1.509 | 10.777 | 7.38 | 0.781 | 5.926 | 2.377 | 3.309 | 0.013 | 0 | 0.976 | 0 | 0 | 0.166 | 0
1 | 61.572 | 0 | 10.935 | 7.341 | 1.77 | 7.511 | 2.635 | 3.265 | 0.002 | 0.004 | 0.956 | 0.06 | 0 | 0.468 | 0
1 | 80.868 | 0.969 | 3.086 | 0.43 | 0.361 | 1.2 | 0.592 | 1.445 | 0.077 | 0 | 0.17 | 0 | 0 | 0 | 1
1 | 93.287 | 0.205 | 1.383 | 0.19 | 0.082 | 0.732 | 0.335 | 0.864 | 0.018 | 0 | 0.017 | 0 | 0 | 0 | 1
1 | 67.642 | 0.856 | 11.835 | 7.114 | 0.727 | 4.847 | 1.202 | 2.729 | 0.045 | 0 | 0.693 | 0.016 | 0 | 0.231 | 0
1 | 62.205 | 1.516 | 11.174 | 7.948 | 0.734 | 6.312 | 2.517 | 3.531 | 0.002 | 0.005 | 1.065 | 0.001 | 0 | 0.167 | 0
1 | 62.52 | 3.373 | 12.266 | 8.217 | 0.659 | 9.22 | 0.499 | 0.471 | 1.617 | 0 | 0.161 | 0 | 0 | 0 | 0
1 | 69.339 | 0 | 7.139 | 0.7 | 1.818 | 10.037 | 2.236 | 2.465 | 0.166 | 1.144 | 3.561 | 0.097 | 0 | 0.042 | 0
1 | 65.769 | 1.27 | 12.006 | 7.43 | 0.601 | 5.248 | 1.573 | 3.021 | 0.045 | 0.018 | 0.842 | 0.016 | 0 | 0.173 | 0
1 | 71.987 | 0 | 3.833 | 2.26 | 1.615 | 8.769 | 2.38 | 2.879 | 0.584 | 1.663 | 2.701 | 0.057 | 0 | 0 | 0
1 | 67.994 | 0 | 7.096 | 0.19 | 1.949 | 10.949 | 2.388 | 2.542 | 0.23 | 1.4 | 4.058 | 0.106 | 0 | 0.001 | 0
1 | 76.867 | 0 | 0.094 | 4.661 | 1.198 | 6.152 | 2.327 | 3.235 | 0.986 | 1.934 | 1.092 | 0 | 0 | 0 | 0
1 | 65.445 | 1.48 | 13.049 | 7.917 | 0.825 | 6.254 | 0.904 | 1.401 | 0.081 | 0.007 | 0.234 | 0.028 | 0 | 0.105 | 0
1 | 67.65 | 0 | 7.37 | 0 | 1.98 | 11.15 | 2.39 | 2.51 | 0.2 | 1.38 | 4.18 | 0.11 | 0 | 0 | 0
1 | 71.951 | 0 | 3.855 | 2.276 | 1.616 | 8.765 | 2.381 | 2.881 | 0.582 | 1.658 | 2.696 | 0.057 | 0 | 0.001 | 0
1 | 61.913 | 0.615 | 12.401 | 6.32 | 1.021 | 6.143 | 1.843 | 4.224 | 1.417 | 2.316 | 0.594 | 0.082 | 0 | 0 | 0
1 | 67.057 | 0 | 7.72 | 0.718 | 1.959 | 10.793 | 2.412 | 2.584 | 0.18 | 1.245 | 3.864 | 0.105 | 0 | 0.046 | 0
1 | 67.279 | 1.014 | 11.867 | 7.19 | 0.718 | 5.105 | 1.176 | 2.617 | 0.133 | 0 | 0.668 | 0.015 | 0 | 0.216 | 0
1 | 67.314 | 1.02 | 12.191 | 7.267 | 0.7 | 5.023 | 1.099 | 2.51 | 0.054 | 0 | 0.602 | 0.019 | 0 | 0.201 | 0
1 | 71.004 | 2.326 | 5.553 | 0.171 | 0.739 | 2.646 | 0.842 | 1.362 | 0.138 | 0 | 0.285 | 0 | 0 | 0 | 0
1 | 69.87 | 0 | 8.749 | 6.166 | 0.963 | 4.411 | 1.868 | 3.762 | 0.129 | 0.255 | 1.149 | 0.003 | 0 | 0.344 | 0
1 | 65.882 | 0 | 9.67 | 7.119 | 1.56 | 6.44 | 2.06 | 2.18 | 0 | 0 | 0.79 | 0 | 0 | 0.36 | 0
1 | 59.81 | 0 | 7.68 | 5.41 | 1.73 | 10.05 | 6.04 | 2.18 | 0.35 | 0.97 | 4.5 | 0.12 | 0 | 0 | 0
1 | 96.482 | 0 | 1.001 | 0.274 | 0.015 | 0.862 | 0.277 | 0.852 | 0 | 0 | 0.007 | 0 | 0 | 0.003 | 1
1 | 61.208 | 2.022 | 5.902 | 0.229 | 0.857 | 0.173 | 1.055 | 1.18 | 0.181 | 0 | 0.228 | 0.001 | 0.023 | 0.014 | 0
1 | 60.761 | 2.043 | 10.666 | 7.309 | 0.906 | 8.867 | 3.021 | 2.006 | 0.811 | 0.352 | 1.972 | 0.044 | 0 | 0 | 0
1 | 79.284 | 0.89 | 2.397 | 0.545 | 0.67 | 1.456 | 0.553 | 1.351 | 0.08 | 0 | 0.284 | 0 | 0 | 0 | 1
1 | 67.196 | 0.205 | 8.705 | 2.249 | 1.665 | 9.37 | 2.123 | 2.619 | 0.148 | 0.947 | 3.105 | 0.084 | 0 | 0.09 | 0
1 | 61.659 | 0.276 | 11.24 | 6.1 | 1.43 | 6.292 | 2.292 | 3.858 | 0.604 | 1.192 | 0.781 | 0.072 | 0 | 0.234 | 0
1 | 65.479 | 1.46 | 13.05 | 7.9 | 0.82 | 6.197 | 0.912 | 1.45 | 0.076 | 0 | 0.25 | 0.028 | 0 | 0.11 | 0
1 | 64.878 | 0 | 10.125 | 7.015 | 1.539 | 6.475 | 2.143 | 2.634 | 0.152 | 0.308 | 0.8 | 0.018 | 0 | 0.335 | 0
1 | 65.211 | 0 | 8.809 | 2.954 | 1.896 | 9.683 | 2.482 | 2.815 | 0.12 | 0.825 | 2.878 | 0.09 | 0 | 0.189 | 0
1 | 59.084 | 2.601 | 12.09 | 8.402 | 0.157 | 6.514 | 3.165 | 4.497 | 0.032 | 0.088 | 1.562 | 0.011 | 0 | 0 | 0
1 | 91.544 | 0.085 | 0.917 | 1.616 | 0.65 | 3.491 | 0.368 | 0.57 | 0.005 | 0 | 0.211 | 0 | 0 | 0 | 1
1 | 61.742 | 0 | 11.559 | 6.656 | 1.464 | 6.573 | 2.403 | 4.097 | 0.641 | 1.3 | 0.83 | 0.078 | 0 | 0.255 | 0
1 | 59.845 | 0 | 7.673 | 5.405 | 1.728 | 10.041 | 6.034 | 2.179 | 0.35 | 0.969 | 4.496 | 0.12 | 0 | 0 | 0
1 | 71.518 | 2.15 | 8.54 | 6.175 | 0.504 | 6.649 | 0.99 | 1.461 | 0.72 | 0 | 0.428 | 0 | 0 | 0 | 0
1 | 66.953 | 0 | 7.892 | 1.283 | 1.924 | 10.409 | 2.381 | 2.549 | 0.165 | 1.135 | 3.592 | 0.096 | 0 | 0.074 | 0
1 | 59.493 | 2.173 | 11.903 | 8.229 | 0.422 | 6.675 | 3.077 | 4.297 | 0.027 | 0.074 | 1.461 | 0.019 | 0 | 0.077 | 0
1 | 65.653 | 0 | 8.681 | 2.944 | 1.873 | 9.564 | 2.424 | 2.702 | 0.119 | 0.823 | 2.855 | 0.083 | 0 | 0.178 | 0
1 | 84.535 | 0 | 4.411 | 2.262 | 0.332 | 2.67 | 0.85 | 2.68 | 0.422 | 0.856 | 0.315 | 0.03 | 0 | 0 | 1
1 | 63.024 | 0 | 10.52 | 7.273 | 1.699 | 7.144 | 2.432 | 2.904 | 0 | 0 | 0.89 | 0.04 | 0 | 0.433 | 0
1 | 63.882 | 2.26 | 14.101 | 8.36 | 0.411 | 6.176 | 0.937 | 1.84 | 0.087 | 0 | 0.267 | 0.032 | 0 | 0 | 0
1 | 65.427 | 1.484 | 13.083 | 7.923 | 0.823 | 6.25 | 0.898 | 1.395 | 0.078 | 0 | 0.231 | 0.028 | 0 | 0.105 | 0
1 | 67.179 | 1.007 | 12.195 | 7.241 | 0.709 | 5.047 | 1.119 | 2.557 | 0.088 | 0.061 | 0.602 | 0.021 | 0 | 0.196 | 0
1 | 71.797 | 0 | 4.314 | 5.783 | 1.375 | 6.325 | 2.245 | 2.817 | 0.557 | 1.097 | 0.966 | 0.001 | 0 | 0.162 | 0
1 | 61.734 | 0.576 | 11.177 | 7.5 | 1.58 | 7.794 | 2.258 | 2.793 | 0.276 | 0 | 0.807 | 0.05 | 0 | 0.39 | 0
1 | 59.59 | 2.763 | 12.623 | 8.633 | 0.049 | 6.126 | 2.696 | 4.47 | 0.007 | 0 | 1.183 | 0.003 | 0 | 0.006 | 0
1 | 70.92 | 0.899 | 4.275 | 3.744 | 1.087 | 4.843 | 1.859 | 2.852 | 0.554 | 0.986 | 0.88 | 0 | 0 | 0.086 | 0
1 | 95.18 | 0 | 0.559 | 0.497 | 0.212 | 1.477 | 0.236 | 1.115 | 0 | 0 | 0.141 | 0 | 0 | 0 | 1
1 | 65.414 | 2.535 | 9.52 | 7.462 | 0.726 | 8.203 | 1.156 | 1.536 | 1.312 | 0.442 | 0.486 | 0 | 0 | 0.004 | 0
1 | 61.575 | 0 | 10.94 | 7.344 | 1.77 | 7.508 | 2.631 | 3.267 | 0.001 | 0.003 | 0.951 | 0.06 | 0 | 0.469 | 0
1 | 69.001 | 0 | 9.829 | 6.35 | 0.935 | 4.207 | 1.81 | 3.819 | 0.022 | 0.044 | 1.154 | 0.004 | 0 | 0.386 | 0
1 | 68.507 | 0.098 | 9.894 | 6.127 | 0.927 | 4.026 | 1.766 | 3.721 | 0.008 | 0 | 1.116 | 0.004 | 0 | 0.379 | 0
1 | 96.448 | 0 | 0.847 | 0.268 | 0.043 | 0.945 | 0.255 | 0.896 | 0 | 0 | 0.029 | 0 | 0 | 0 | 1
1 | 86.312 | 0.741 | 3.409 | 2.542 | 0.222 | 3.252 | 0.504 | 1.685 | 0.248 | 0 | 0.286 | 0 | 0 | 0 | 1
1 | 61.051 | 2.393 | 6.194 | 0.045 | 0.893 | 0.841 | 1.041 | 1.151 | 0.189 | 0 | 0.204 | 0 | 0 | 0.001 | 0
1 | 67.601 | 0.851 | 11.84 | 7.107 | 0.73 | 4.851 | 1.208 | 2.744 | 0.053 | 0.018 | 0.693 | 0.017 | 0 | 0.23 | 0
1 | 92.258 | 0 | 0.802 | 1.648 | 0.646 | 3.497 | 0.347 | 0.546 | 0 | 0 | 0.218 | 0.001 | 0.017 | 0 | 1
1 | 60.211 | 1.738 | 11.701 | 8.018 | 0.764 | 7.059 | 2.78 | 3.772 | 0.136 | 0.05 | 1.241 | 0.027 | 0 | 0.166 | 0
1 | 67.496 | 0.909 | 11.914 | 7.073 | 0.736 | 5.017 | 1.18 | 2.637 | 0.051 | 0.02 | 0.708 | 0.019 | 0 | 0.216 | 0
1 | 89.838 | 0.131 | 2.412 | 1.749 | 0.244 | 2.236 | 0.407 | 1.787 | 0.007 | 0 | 0.285 | 0.002 | 0 | 0.035 | 1
1 | 70.271 | 0.484 | 6.631 | 3.867 | 1.322 | 7.909 | 1.894 | 2.517 | 0.443 | 1.189 | 1.996 | 0.05 | 0 | 0.021 | 0
1 | 89.853 | 0 | 1.688 | 2.003 | 0.678 | 3.663 | 0.498 | 0.92 | 0.115 | 0.233 | 0.25 | 0.008 | 0 | 0 | 1
1 | 81.438 | 0.385 | 7.24 | 3.545 | 0.213 | 4.629 | 0.233 | 0.939 | 0.205 | 0 | 0.549 | 0.007 | 0 | 0.027 | 0
1 | 61.403 | 3.194 | 12.325 | 8.365 | 0.438 | 8.176 | 1.3 | 1.906 | 1.07 | 0 | 0.534 | 0 | 0 | 0 | 0
1 | 65.972 | 1.699 | 13.655 | 7.898 | 0.587 | 5.751 | 0.672 | 1.604 | 0.089 | 0 | 0.223 | 0.032 | 0 | 0.074 | 0
1 | 76.484 | 0 | 0.267 | 4.753 | 1.211 | 6.13 | 2.353 | 3.296 | 0.973 | 1.917 | 1.102 | 0 | 0 | 0.01 | 0
1 | 65.655 | 0 | 9.734 | 7.13 | 1.571 | 6.497 | 2.092 | 2.236 | 0 | 0.001 | 0.801 | 0.003 | 0 | 0.365 | 0
1 | 63.887 | 3.116 | 11.585 | 7.866 | 0.559 | 8.476 | 0.757 | 1.063 | 1.336 | 0 | 0.305 | 0 | 0 | 0 | 0
1 | 92.341 | 0.005 | 0.173 | 1.116 | 0.012 | 2.008 | 0.194 | 3.199 | 0.016 | 0.028 | 0.595 | 0.001 | 0 | 0 | 1
1 | 67.06 | 0 | 7.718 | 0.719 | 1.959 | 10.792 | 2.412 | 2.584 | 0.181 | 1.245 | 3.863 | 0.105 | 0 | 0.046 | 0
1 | 66.314 | 0.616 | 11.476 | 7.161 | 1.002 | 5.499 | 1.551 | 2.785 | 0.032 | 0 | 0.749 | 0.023 | 0 | 0.288 | 0
1 | 61.819 | 0.506 | 12.357 | 6.225 | 1.042 | 6.055 | 1.915 | 4.404 | 1.439 | 2.431 | 0.621 | 0.085 | 0 | 0 | 0
1 | 92.37 | 0.008 | 0.359 | 1.336 | 0.252 | 2.591 | 0.244 | 2.191 | 0 | 0 | 0.453 | 0 | 0 | 0.001 | 1
1 | 62.993 | 0.013 | 10.571 | 7.276 | 1.69 | 7.134 | 2.426 | 2.927 | 0.001 | 0 | 0.89 | 0.041 | 0 | 0.433 | 0
1 | 78.208 | 0 | 6.982 | 3.207 | 0.588 | 3.293 | 1.266 | 3.09 | 0.746 | 1.514 | 0.371 | 0.053 | 0 | 0 | 0
1 | 90.886 | 0 | 0.537 | 1.474 | 0.438 | 2.527 | 0.716 | 1.614 | 0.217 | 0.428 | 0.361 | 0 | 0 | 0.004 | 1
1 | 93.833 | 0 | 0.716 | 0.784 | 0.157 | 1.766 | 0.264 | 1.618 | 0 | 0 | 0.211 | 0 | 0 | 0 | 1
1 | 65.971 | 1.697 | 13.649 | 7.896 | 0.587 | 5.75 | 0.675 | 1.609 | 0.089 | 0 | 0.225 | 0.032 | 0 | 0.075 | 0
1 | 68.439 | 0 | 7.889 | 6.503 | 1.445 | 6.339 | 2.048 | 2.351 | 0.18 | 0.335 | 0.843 | 0.002 | 0 | 0.288 | 0
1 | 79.622 | 0.48 | 6.234 | 4.233 | 0.371 | 3.497 | 0.685 | 2.901 | 0.025 | 0 | 0.626 | 0.009 | 0 | 0.113 | 0
1 | 90.01 | 0 | 1.932 | 1.587 | 0.349 | 2.434 | 0.534 | 1.78 | 0 | 0 | 0.296 | 0.005 | 0 | 0.054 | 1
1 | 65.727 | 2.499 | 12.58 | 7.078 | 0.739 | 7.396 | 0.404 | 0.592 | 0.916 | 0 | 0.279 | 0.022 | 0.334 | 0 | 0
1 | 62.47 | 3.374 | 12.276 | 8.229 | 0.66 | 9.22 | 0.506 | 0.48 | 1.615 | 0 | 0.163 | 0 | 0 | 0.001 | 0
1 | 71.506 | 0 | 9.868 | 4.962 | 1.012 | 3.741 | 1.366 | 3.039 | 0 | 0 | 1.211 | 0.015 | 0.507 | 0.306 | 0
1 | 76.946 | 0 | 7.342 | 3.959 | 0.752 | 3.284 | 1.06 | 3.076 | 0 | 0 | 1.052 | 0.011 | 0.377 | 0.228 | 0
1 | 62.456 | 2.909 | 11.996 | 8.154 | 0.687 | 8.517 | 0.98 | 1.199 | 1.226 | 0 | 0.372 | 0 | 0 | 0.043 | 0
1 | 85.306 | 0.727 | 3.377 | 3.187 | 0.594 | 4.565 | 0.566 | 0.858 | 0.244 | 0 | 0.284 | 0 | 0 | 0 | 1
1 | 65.223 | 0 | 8.975 | 3.627 | 1.846 | 9.187 | 2.427 | 2.738 | 0.1 | 0.693 | 2.547 | 0.077 | 0 | 0.219 | 0
1 | 60.113 | 0 | 7.619 | 5.369 | 1.715 | 9.975 | 5.991 | 2.175 | 0.347 | 0.962 | 4.464 | 0.119 | 0 | 0 | 0
1 | 59.277 | 2.839 | 12.442 | 8.64 | 0 | 6.124 | 2.861 | 4.706 | 0 | 0 | 1.263 | 0 | 0 | 0 | 0
1 | 87.087 | 0.083 | 2.424 | 2.166 | 0.39 | 3.181 | 0.539 | 2.594 | 0.255 | 0.436 | 0.485 | 0.015 | 0 | 0 | 1
1 | 72.892 | 0 | 4.933 | 4.755 | 1.022 | 5.674 | 1.987 | 3.575 | 1.043 | 2.018 | 0.905 | 0.034 | 0 | 0 | 0
1 | 61.71 | 0 | 12.37 | 5.87 | 1.11 | 5.5 | 2.16 | 5.09 | 1.41 | 2.86 | 0.7 | 0.1 | 0 | 0 | 0
1 | 59.5 | 2.502 | 12.282 | 8.522 | 0.214 | 6.286 | 2.826 | 4.504 | 0 | 0 | 1.223 | 0.005 | 0 | 0.055 | 0
1 | 94.822 | 0 | 0.67 | 0.578 | 0.228 | 1.538 | 0.259 | 1.128 | 0 | 0 | 0.149 | 0 | 0 | 0.004 | 1
1 | 67.139 | 0.121 | 8.3 | 1.62 | 1.786 | 9.955 | 2.242 | 2.605 | 0.161 | 1.07 | 3.416 | 0.093 | 0 | 0.072 | 0
1 | 92.454 | 0 | 0.311 | 1.313 | 0.252 | 2.58 | 0.245 | 2.198 | 0 | 0 | 0.456 | 0 | 0 | 0.001 | 1
1 | 73.925 | 0 | 3.362 | 5.285 | 1.139 | 5.579 | 2.195 | 3.455 | 0.669 | 1.319 | 1.114 | 0.002 | 0 | 0.132 | 0
1 | 78.486 | 0.124 | 9.548 | 0.401 | 1.464 | 3.215 | 0.151 | 0.215 | 0.002 | 0.004 | 1.37 | 0.067 | 2.247 | 0 | 0
1 | 62.026 | 0.867 | 10.503 | 6.59 | 1.231 | 8.453 | 3.721 | 1.722 | 0.251 | 0.57 | 2.643 | 0.087 | 0 | 0 | 0
1 | 95.938 | 0.024 | 1.232 | 0.407 | 0.021 | 0.925 | 0.287 | 0.894 | 0.001 | 0 | 0.02 | 0 | 0 | 0.007 | 1
1 | 63.215 | 2.496 | 12.205 | 8.004 | 0.525 | 7.184 | 1.273 | 2.156 | 0.763 | 0 | 0.582 | 0.005 | 0 | 0.07 | 0
1 | 96.351 | 0 | 1.104 | 0.288 | 0 | 0.95 | 0.249 | 0.837 | 0.011 | 0 | 0.028 | 0 | 0 | 0 | 1
1 | 62.48 | 3.375 | 12.284 | 8.229 | 0.66 | 9.22 | 0.5 | 0.473 | 1.616 | 0 | 0.16 | 0 | 0 | 0 | 0
1 | 94.988 | 0 | 0.586 | 0.629 | 0.003 | 1.336 | 0.319 | 1.558 | 0 | 0 | 0.351 | 0 | 0 | 0 | 1
1 | 77.167 | 0 | 5.787 | 3.867 | 0.733 | 4.279 | 1.288 | 3.669 | 0.321 | 0.651 | 0.72 | 0.039 | 0 | 0.128 | 1
1 | 67.168 | 0.047 | 7.68 | 0.611 | 1.947 | 10.877 | 2.379 | 2.533 | 0.206 | 1.268 | 3.905 | 0.105 | 0 | 0.032 | 0
1 | 65.05 | 0.519 | 10.121 | 6.814 | 1.423 | 7.15 | 2.065 | 2.669 | 0.249 | 0 | 0.761 | 0.045 | 0 | 0.351 | 0
1 | 64.669 | 2.599 | 10.328 | 6.85 | 0.881 | 9.124 | 0.935 | 1.027 | 1.381 | 0.384 | 0.747 | 0.013 | 0 | 0 | 0
1 | 71.503 | 0.001 | 9.869 | 4.964 | 1.012 | 3.742 | 1.366 | 3.038 | 0 | 0 | 1.21 | 0.015 | 0.507 | 0.306 | 0
1 | 63.28 | 2.949 | 11.996 | 7.995 | 0.694 | 8.584 | 0.665 | 0.898 | 1.414 | 0 | 0.287 | 0 | 0 | 0.05 | 0
1 | 94.245 | 0 | 1.007 | 0.73 | 0.003 | 1.472 | 0.295 | 1.654 | 0.003 | 0.005 | 0.152 | 0 | 0 | 0 | 1
1 | 63.01 | 3.125 | 12.726 | 8.238 | 0.632 | 8.623 | 0.484 | 0.589 | 1.319 | 0 | 0.128 | 0.008 | 0 | 0 | 0
1 | 92.798 | 0 | 0.02 | 0.929 | 0.522 | 2.47 | 0.204 | 1.54 | 0 | 0 | 0.36 | 0 | 0 | 0 | 1
1 | 66.993 | 0 | 7.775 | 0.78 | 1.949 | 10.73 | 2.409 | 2.614 | 0.195 | 1.265 | 3.826 | 0.105 | 0 | 0.045 | 0
1 | 59.034 | 2.833 | 12.516 | 8.687 | 0.016 | 6.172 | 2.877 | 4.717 | 0 | 0.001 | 1.267 | 0.001 | 0 | 0.004 | 0
1 | 92.725 | 0 | 1.053 | 0.838 | 0.317 | 2.072 | 0.639 | 1.189 | 0.024 | 0.067 | 0.444 | 0.008 | 0 | 0 | 1
1 | 73.541 | 1.452 | 3.736 | 0.419 | 0.54 | 1.269 | 0.697 | 1.95 | 0.115 | 0 | 0.356 | 0 | 0 | 0 | 0
1 | 81.561 | 0 | 2.443 | 3.439 | 0.646 | 5.187 | 1.255 | 2.103 | 0.647 | 1.043 | 0.893 | 0 | 0 | 0 | 0
1 | 62.422 | 1.443 | 11.11 | 7.915 | 0.772 | 6.297 | 2.473 | 3.467 | 0 | 0 | 1.032 | 0 | 0 | 0.178 | 0
1 | 67.466 | 0.187 | 8.061 | 0.869 | 1.827 | 10.556 | 2.201 | 2.411 | 0.188 | 1.228 | 3.745 | 0.101 | 0 | 0.008 | 0
1 | 65.88 | 0 | 9.67 | 7.12 | 1.56 | 6.44 | 2.06 | 2.18 | 0 | 0 | 0.79 | 0 | 0 | 0.36 | 0
1 | 74.327 | 0 | 8.869 | 4.432 | 0.899 | 3.414 | 1.243 | 2.793 | 0 | 0 | 1.076 | 0.013 | 0.45 | 0.272 | 0
1 | 66.291 | 0.681 | 10.187 | 4.025 | 1.439 | 8.714 | 1.719 | 2.039 | 0.133 | 0.675 | 2.199 | 0.07 | 0 | 0.073 | 0
1 | 62.489 | 0 | 11.287 | 6.527 | 1.435 | 6.477 | 2.351 | 4.048 | 0.625 | 1.268 | 0.82 | 0.076 | 0 | 0.249 | 0
1 | 61.01 | 2.402 | 6.158 | 0 | 0.894 | 0.815 | 1.04 | 1.142 | 0.19 | 0 | 0.201 | 0 | 0 | 0 | 0
1 | 77.194 | 0 | 0.461 | 4.593 | 1.146 | 5.867 | 2.242 | 3.249 | 0.908 | 1.789 | 1.071 | 0 | 0 | 0.017 | 0
1 | 95.023 | 0 | 0.591 | 0.619 | 0 | 1.319 | 0.32 | 1.549 | 0 | 0 | 0.349 | 0 | 0 | 0 | 1
1 | 67.314 | 1.02 | 12.191 | 7.267 | 0.7 | 5.023 | 1.099 | 2.51 | 0.053 | 0 | 0.602 | 0.019 | 0 | 0.201 | 0
1 | 62.809 | 0.457 | 12.006 | 6.032 | 1.016 | 5.88 | 1.88 | 4.359 | 1.396 | 2.387 | 0.616 | 0.083 | 0 | 0 | 0
1 | 63.121 | 2.749 | 9.333 | 2.407 | 0.888 | 3.942 | 0.928 | 1.386 | 0.159 | 0 | 0.249 | 0.01 | 0 | 0.023 | 0
1 | 93.069 | 0 | 0.108 | 0.987 | 0 | 1.859 | 0.198 | 2.93 | 0 | 0 | 0.562 | 0 | 0 | 0 | 1
1 | 73.814 | 0 | 3.503 | 5.233 | 1.113 | 5.501 | 2.177 | 3.54 | 0.731 | 1.443 | 1.101 | 0.005 | 0 | 0.113 | 0
1 | 76.569 | 0.817 | 6.545 | 4.749 | 0.437 | 4.137 | 1.539 | 2.635 | 0 | 0 | 0.736 | 0 | 0 | 0.101 | 0
1 | 62.445 | 0.463 | 12.135 | 6.092 | 1.031 | 5.935 | 1.897 | 4.383 | 1.412 | 2.415 | 0.616 | 0.084 | 0 | 0 | 0
1 | 59.811 | 0 | 7.682 | 5.411 | 1.73 | 10.049 | 6.038 | 2.181 | 0.35 | 0.969 | 4.498 | 0.12 | 0 | 0 | 0
1 | 64.76 | 2.93 | 6.843 | 0.054 | 0.931 | 2.99 | 0.977 | 1.313 | 0.173 | 0 | 0.268 | 0 | 0 | 0 | 0
1 | 77.64 | 0.031 | 1.779 | 4.304 | 0.981 | 5.781 | 1.899 | 2.89 | 0.889 | 1.635 | 0.987 | 0.006 | 0 | 0 | 0
1 | 62.185 | 2.294 | 6.114 | 0.091 | 0.854 | 0.962 | 0.993 | 1.125 | 0.193 | 0 | 0.221 | 0 | 0 | 0 | 0
1 | 67.057 | 0 | 7.72 | 0.718 | 1.959 | 10.793 | 2.412 | 2.584 | 0.18 | 1.245 | 3.864 | 0.105 | 0 | 0.046 | 0
1 | 61.738 | 0.576 | 11.173 | 7.499 | 1.58 | 7.794 | 2.258 | 2.793 | 0.276 | 0.001 | 0.807 | 0.05 | 0 | 0.39 | 0
1 | 92.652 | 0.119 | 0.964 | 0.755 | 0.189 | 1.817 | 0.292 | 1.606 | 0.007 | 0 | 0.213 | 0 | 0 | 0 | 1
1 | 71.626 | 1.338 | 10.771 | 6.45 | 0.463 | 4.948 | 0.567 | 1.941 | 0.07 | 0 | 0.302 | 0.025 | 0 | 0.059 | 0
1 | 64.84 | 0 | 9.979 | 7.176 | 1.611 | 6.696 | 2.195 | 2.444 | 0 | 0 | 0.826 | 0.015 | 0 | 0.387 | 0
1 | 61.905 | 0.47 | 12.322 | 6.184 | 1.044 | 6.009 | 1.923 | 4.442 | 1.435 | 2.454 | 0.625 | 0.086 | 0 | 0 | 0
1 | 61.01 | 2.402 | 6.158 | 0 | 0.894 | 0.815 | 1.04 | 1.142 | 0.19 | 0 | 0.201 | 0 | 0 | 0 | 0
1 | 65.941 | 0 | 9.669 | 7.088 | 1.56 | 6.425 | 2.051 | 2.17 | 0 | 0 | 0.793 | 0 | 0.011 | 0.358 | 0
1 | 66.787 | 0.544 | 10.479 | 6.809 | 0.767 | 4.654 | 2.084 | 3.971 | 0.007 | 0.018 | 1.24 | 0.005 | 0 | 0.313 | 0
1 | 82.985 | 0 | 0.014 | 3.272 | 0.739 | 4.525 | 1.505 | 3.243 | 0.606 | 1.194 | 0.901 | 0 | 0 | 0 | 0
1 | 65.617 | 0.789 | 11.491 | 7.552 | 1.169 | 6.342 | 1.444 | 1.763 | 0.041 | 0 | 0.493 | 0.015 | 0 | 0.225 | 0
1 | 67.308 | 1.023 | 12.191 | 7.268 | 0.7 | 5.028 | 1.098 | 2.507 | 0.055 | 0 | 0.601 | 0.019 | 0 | 0.2 | 0
1 | 92.582 | 0 | 0.074 | 1.077 | 0.005 | 1.978 | 0.182 | 3.188 | 0.002 | 0.004 | 0.595 | 0 | 0 | 0.001 | 1
1 | 80.455 | 0.9 | 2.764 | 0.357 | 0.361 | 0.76 | 0.626 | 1.355 | 0.081 | 0 | 0.278 | 0 | 0 | 0 | 1
1 | 83.667 | 0.621 | 6.006 | 3.435 | 0.344 | 3.084 | 0.527 | 1.071 | 0.033 | 0 | 0.096 | 0.012 | 0 | 0.044 | 1
1 | 67.676 | 0 | 7.354 | 0.02 | 1.977 | 11.129 | 2.389 | 2.514 | 0.202 | 1.38 | 4.168 | 0.11 | 0 | 0 | 0
1 | 88.916 | 0 | 0.727 | 1.277 | 0.294 | 3.202 | 0.576 | 3.13 | 0.106 | 0.303 | 0.978 | 0.01 | 0 | 0 | 1
1 | 94.657 | 0.054 | 0.746 | 0.62 | 0.219 | 1.601 | 0.241 | 1.104 | 0.026 | 0 | 0.142 | 0 | 0 | 0 | 1
1 | 84.389 | 0 | 5.944 | 2.415 | 0.117 | 4.211 | 0.227 | 1.233 | 0.372 | 0.3 | 0.664 | 0.01 | 0 | 0 | 0
1 | 61.876 | 0.471 | 12.334 | 6.19 | 1.046 | 6.014 | 1.925 | 4.441 | 1.436 | 2.456 | 0.624 | 0.086 | 0 | 0 | 0
1 | 76.026 | 0.035 | 0.87 | 4.871 | 1.186 | 6.048 | 2.298 | 3.28 | 0.922 | 1.813 | 1.086 | 0.001 | 0 | 0.024 | 0
1 | 77.826 | 1.477 | 6.649 | 4.711 | 0.309 | 5.093 | 0.323 | 1.946 | 0.541 | 0 | 0.352 | 0.007 | 0 | 0 | 0
1 | 61.74 | 0.025 | 10.978 | 7.345 | 1.742 | 7.43 | 2.581 | 3.253 | 0.001 | 0 | 0.932 | 0.059 | 0 | 0.463 | 0
1 | 64.328 | 2.392 | 11.629 | 7.691 | 0.739 | 7.748 | 0.879 | 1.453 | 1.146 | 0 | 0.451 | 0.001 | 0 | 0.116 | 0
1 | 79.46 | 0 | 9.42 | 0 | 1.53 | 3.05 | 0 | 0 | 0 | 0 | 1.36 | 0.07 | 2.36 | 0 | 0
1 | 67.317 | 1.02 | 12.189 | 7.267 | 0.7 | 5.023 | 1.099 | 2.51 | 0.053 | 0 | 0.602 | 0.019 | 0 | 0.201 | 0
1 | 79.716 | 0 | 6.748 | 3.766 | 0.539 | 4.895 | 0.716 | 1.279 | 0.164 | 0 | 0.707 | 0.001 | 0 | 0.125 | 0
1 | 65.874 | 0.001 | 9.672 | 7.121 | 1.56 | 6.442 | 2.06 | 2.181 | 0 | 0 | 0.79 | 0 | 0 | 0.36 | 0
1 | 68.709 | 0 | 10.062 | 6.405 | 0.944 | 4.222 | 1.81 | 3.813 | 0 | 0 | 1.15 | 0.005 | 0 | 0.396 | 0
1 | 71.839 | 0.043 | 3.948 | 2.343 | 1.599 | 8.762 | 2.366 | 2.866 | 0.591 | 1.641 | 2.673 | 0.056 | 0 | 0 | 0
1 | 66.48 | 0 | 6.257 | 4.641 | 1.507 | 8.707 | 4.874 | 1.846 | 0.278 | 0.771 | 3.621 | 0.095 | 0 | 0 | 0
1 | 68.81 | 0.009 | 10.071 | 6.395 | 0.927 | 4.171 | 1.791 | 3.819 | 0 | 0 | 1.15 | 0.004 | 0 | 0.394 | 0
1 | 66.014 | 0.909 | 7.39 | 0 | 1.708 | 8.885 | 2.008 | 2.165 | 0.197 | 0.989 | 3.07 | 0.079 | 0 | 0 | 0
1 | 95.014 | 0 | 0.591 | 0.621 | 0 | 1.322 | 0.321 | 1.55 | 0 | 0 | 0.351 | 0 | 0 | 0 | 1
1 | 62.171 | 3.179 | 11.025 | 6.543 | 0.708 | 7.505 | 0.611 | 0.608 | 1.327 | 0 | 0.168 | 0 | 0 | 0 | 0
1 | 88.089 | 0 | 0.793 | 2.102 | 0.281 | 2.854 | 0.679 | 3.254 | 0.175 | 0.345 | 0.727 | 0 | 0 | 0.03 | 1
1 | 74.261 | 0.461 | 1.466 | 4.098 | 1.177 | 5.663 | 2.154 | 3.018 | 0.844 | 1.609 | 0.982 | 0 | 0 | 0.016 | 0
1 | 94.167 | 0.004 | 0.447 | 0.786 | 0.003 | 1.541 | 0.276 | 2.085 | 0 | 0 | 0.433 | 0 | 0 | 0.001 | 1
1 | 67.875 | 1.304 | 5.298 | 1.342 | 1.373 | 6.487 | 1.836 | 2.234 | 0.424 | 0.988 | 1.71 | 0.034 | 0 | 0 | 0
1 | 63.451 | 2.901 | 13.083 | 8.235 | 0.612 | 8.119 | 0.489 | 0.695 | 1.064 | 0.003 | 0.116 | 0.015 | 0 | 0 | 0
1 | 64.753 | 0.522 | 10.192 | 6.868 | 1.447 | 7.228 | 2.071 | 2.682 | 0.25 | 0 | 0.751 | 0.045 | 0 | 0.353 | 0
1 | 70.414 | 0.364 | 9.592 | 4.4 | 1.013 | 3.674 | 1.329 | 2.84 | 0.022 | 0 | 1.103 | 0.013 | 0.45 | 0.272 | 0
1 | 77.547 | 0 | 0.028 | 4.517 | 1.162 | 5.96 | 2.273 | 3.198 | 0.953 | 1.877 | 1.065 | 0 | 0 | 0 | 0
1 | 94.259 | 0 | 0.406 | 0.764 | 0 | 1.53 | 0.273 | 2.084 | 0 | 0 | 0.432 | 0 | 0 | 0 | 1
1 | 62.439 | 3.375 | 12.282 | 8.234 | 0.654 | 9.202 | 0.522 | 0.509 | 1.605 | 0 | 0.17 | 0 | 0 | 0 | 0
1 | 66.736 | 0 | 7.95 | 1.071 | 1.93 | 10.544 | 2.412 | 2.674 | 0.208 | 1.249 | 3.684 | 0.104 | 0 | 0.058 | 0
1 | 94.167 | 0 | 1.039 | 0.717 | 0.009 | 1.505 | 0.3 | 1.654 | 0.001 | 0.006 | 0.169 | 0.001 | 0 | 0 | 1
1 | 67.321 | 1 | 12.098 | 7.127 | 0.725 | 5.141 | 1.124 | 2.51 | 0.056 | 0.027 | 0.671 | 0.021 | 0 | 0.197 | 0
1 | 74.518 | 0 | 6.628 | 5.233 | 1.135 | 5.185 | 1.47 | 2.185 | 0 | 0 | 0.681 | 0 | 0 | 0.243 | 0
1 | 61.642 | 0 | 11.624 | 6.648 | 1.457 | 6.551 | 2.402 | 4.134 | 0.669 | 1.357 | 0.826 | 0.079 | 0 | 0.247 | 0
1 | 62.742 | 3.058 | 11.798 | 8.047 | 0.442 | 7.933 | 1.253 | 1.891 | 1.024 | 0 | 0.527 | 0 | 0 | 0 | 0
1 | 71.505 | 0 | 9.867 | 4.961 | 1.012 | 3.744 | 1.367 | 3.038 | 0 | 0 | 1.212 | 0.015 | 0.507 | 0.306 | 0
1 | 67.638 | 0.856 | 11.837 | 7.115 | 0.727 | 4.847 | 1.202 | 2.728 | 0.045 | 0 | 0.693 | 0.016 | 0 | 0.231 | 0
1 | 90.036 | 0.225 | 1.018 | 1.66 | 0 | 2.293 | 0.387 | 3.307 | 0 | 0 | 0.647 | 0 | 0 | 0 | 1
1 | 62.178 | 1.736 | 6.496 | 1.156 | 0.864 | 0.753 | 1.177 | 1.586 | 0.156 | 0 | 0.356 | 0.001 | 0 | 0.072 | 0
1 | 63.863 | 0 | 9.009 | 6.552 | 1.616 | 7.64 | 3.383 | 2.18 | 0.116 | 0.322 | 2.023 | 0.04 | 0 | 0.24 | 0
1 | 67.635 | 0.858 | 11.84 | 7.116 | 0.727 | 4.849 | 1.201 | 2.727 | 0.045 | 0 | 0.692 | 0.016 | 0 | 0.231 | 0
1 | 83.994 | 0 | 1.899 | 3.034 | 0.698 | 3.648 | 1.284 | 2.38 | 0.375 | 0.739 | 0.67 | 0 | 0 | 0.064 | 0
1 | 89.586 | 0.249 | 3.669 | 1.931 | 0.171 | 1.837 | 0.465 | 1.247 | 0.013 | 0 | 0.147 | 0.005 | 0 | 0.049 | 1
1 | 87.046 | 0 | 5.191 | 2.011 | 0 | 4.06 | 0 | 0.781 | 0.25 | 0 | 0.66 | 0 | 0 | 0 | 0
1 | 64.977 | 0 | 10.387 | 6.724 | 1.539 | 6.348 | 2.187 | 2.956 | 0 | 0 | 0.969 | 0.035 | 0.121 | 0.405 | 0
1 | 76.269 | 0.007 | 0.517 | 4.8 | 1.202 | 6.086 | 2.341 | 3.308 | 0.949 | 1.869 | 1.103 | 0 | 0 | 0.019 | 0
1 | 86.996 | 0 | 5.204 | 2.023 | 0.003 | 4.06 | 0.005 | 0.789 | 0.249 | 0 | 0.661 | 0 | 0 | 0.001 | 0
1 | 67.63 | 0 | 9.362 | 5.57 | 1.29 | 5.802 | 1.984 | 3.607 | 0.519 | 1.053 | 0.74 | 0.063 | 0 | 0.206 | 0
1 | 60.257 | 0 | 8.093 | 5.679 | 1.726 | 9.636 | 5.523 | 2.288 | 0.3 | 0.831 | 3.982 | 0.109 | 0 | 0.063 | 0
1 | 67.533 | 0.91 | 11.952 | 7.165 | 0.718 | 4.904 | 1.168 | 2.657 | 0.048 | 0 | 0.663 | 0.017 | 0 | 0.221 | 0
1 | 63.699 | 0.319 | 10.748 | 4.198 | 1.348 | 7.676 | 2.077 | 3.821 | 1.039 | 2.112 | 1.772 | 0.094 | 0 | 0 | 0
1 | 92.354 | 0 | 0.065 | 1.107 | 0.015 | 2.048 | 0.219 | 3.231 | 0.003 | 0.008 | 0.643 | 0.001 | 0 | 0 | 1
1 | 62.648 | 0.151 | 11.106 | 7.309 | 1.586 | 7.032 | 2.37 | 3.175 | 0.008 | 0 | 0.896 | 0.052 | 0 | 0.428 | 0
1 | 61.87 | 3.21 | 7.44 | 0 | 1.02 | 3.15 | 1.04 | 1.29 | 0.19 | 0 | 0.26 | 0 | 0 | 0 | 0
1 | 59.096 | 2.604 | 12.092 | 8.402 | 0.159 | 6.523 | 3.155 | 4.483 | 0.038 | 0.087 | 1.557 | 0.011 | 0 | 0 | 0
1 | 61.816 | 0.472 | 12.357 | 6.2 | 1.047 | 6.021 | 1.928 | 4.445 | 1.439 | 2.461 | 0.625 | 0.086 | 0 | 0 | 0
1 | 75.758 | 0 | 1.205 | 4.909 | 1.182 | 5.937 | 2.299 | 3.348 | 0.88 | 1.733 | 1.107 | 0 | 0 | 0.047 | 0
1 | 82.095 | 0 | 0.098 | 3.544 | 0.888 | 4.953 | 1.642 | 2.909 | 0.658 | 1.297 | 0.879 | 0 | 0 | 0 | 0
1 | 92.616 | 0 | 0.318 | 1.262 | 0.242 | 2.512 | 0.242 | 2.154 | 0 | 0 | 0.437 | 0 | 0 | 0 | 1
1 | 68.343 | 0.169 | 6.885 | 3.671 | 1.412 | 7.785 | 2.219 | 3.44 | 0.89 | 1.949 | 1.958 | 0.068 | 0 | 0 | 0
1 | 72.158 | 0.437 | 5.914 | 5.917 | 0.973 | 5.534 | 1.782 | 2.99 | 0.525 | 0.99 | 0.891 | 0.008 | 0 | 0.113 | 0
1 | 86.204 | 0.688 | 2.78 | 2.748 | 0.317 | 3.873 | 0.354 | 1.946 | 0.295 | 0 | 0.422 | 0 | 0 | 0 | 1
1 | 70.719 | 0.261 | 6.134 | 3.649 | 1.361 | 7.683 | 2.036 | 2.811 | 0.433 | 1.194 | 2.124 | 0.046 | 0 | 0.062 | 0
1 | 59.018 | 2.832 | 12.482 | 8.668 | 0.017 | 6.198 | 2.911 | 4.705 | 0.003 | 0.01 | 1.302 | 0.001 | 0 | 0 | 0
1 | 92.521 | 0 | 0.287 | 1.299 | 0.248 | 2.57 | 0.24 | 2.196 | 0 | 0 | 0.455 | 0 | 0 | 0 | 1
1 | 73.852 | 0.705 | 9.383 | 5.648 | 0.546 | 4.1 | 0.953 | 2.403 | 0.037 | 0 | 0.535 | 0.013 | 0 | 0.167 | 0
1 | 79.46 | 0 | 9.42 | 0 | 1.53 | 3.05 | 0 | 0 | 0 | 0 | 1.36 | 0.07 | 2.36 | 0 | 0
1 | 81.876 | 0 | 2.004 | 1.631 | 1.102 | 5.783 | 1.34 | 2.241 | 0.305 | 0.87 | 1.585 | 0.03 | 0 | 0 | 0
1 | 63.207 | 1.055 | 10.766 | 7.71 | 0.991 | 6.371 | 2.381 | 3.156 | 0 | 0 | 0.972 | 0.002 | 0 | 0.231 | 0
1 | 71.506 | 0 | 9.868 | 4.962 | 1.012 | 3.741 | 1.366 | 3.039 | 0 | 0 | 1.211 | 0.015 | 0.507 | 0.306 | 0
1 | 92.53 | 0.002 | 0.036 | 1.091 | 0.005 | 1.999 | 0.177 | 3.239 | 0.001 | 0 | 0.611 | 0 | 0 | 0.001 | 1
1 | 94.197 | 0.004 | 1.049 | 0.743 | 0.002 | 1.472 | 0.293 | 1.653 | 0 | 0 | 0.152 | 0 | 0 | 0.001 | 1
1 | 90.764 | 0.176 | 1.062 | 1.719 | 0.27 | 2.905 | 0.254 | 2.105 | 0.065 | 0 | 0.433 | 0.001 | 0 | 0 | 1
1 | 64.604 | 2.582 | 11.71 | 7.458 | 0.743 | 7.934 | 0.705 | 1.077 | 1.237 | 0 | 0.408 | 0.004 | 0.12 | 0.072 | 0
1 | 75.343 | 0.943 | 9.89 | 5.28 | 0.326 | 4.998 | 0.374 | 1.239 | 0.161 | 0 | 0.418 | 0.018 | 0 | 0.042 | 0
1 | 93.535 | 0 | 0.791 | 0.775 | 0.178 | 1.872 | 0.288 | 1.628 | 0.002 | 0.016 | 0.256 | 0.001 | 0 | 0 | 1
1 | 85.306 | 0.77 | 2.599 | 0.143 | 0.287 | 0.812 | 0.51 | 0.937 | 0.061 | 0 | 0.064 | 0 | 0 | 0 | 1
1 | 61.844 | 3.207 | 7.486 | 0.079 | 1.011 | 3.177 | 1.057 | 1.321 | 0.188 | 0 | 0.269 | 0 | 0 | 0 | 0
1 | 74.634 | 0 | 3.288 | 5 | 1.129 | 5.407 | 2.094 | 3.327 | 0.669 | 1.317 | 1.131 | 0.003 | 0.091 | 0.114 | 0
1 | 63.935 | 0.767 | 10.468 | 7.549 | 1.147 | 6.39 | 2.293 | 2.89 | 0 | 0 | 0.922 | 0.001 | 0 | 0.266 | 0
1 | 61.312 | 3.2 | 12.357 | 8.376 | 0.44 | 8.198 | 1.305 | 1.909 | 1.072 | 0.002 | 0.54 | 0 | 0 | 0 | 0
1 | 67.503 | 0.924 | 11.984 | 7.178 | 0.716 | 4.92 | 1.159 | 2.638 | 0.048 | 0 | 0.655 | 0.018 | 0 | 0.218 | 0
1 | 92.622 | 0 | 0.022 | 1.087 | 0.019 | 2.025 | 0.175 | 3.161 | 0 | 0 | 0.598 | 0 | 0 | 0 | 1
1 | 62.906 | 2.635 | 7.427 | 0 | 1.192 | 4.584 | 1.282 | 1.509 | 0.192 | 0.247 | 0.963 | 0.02 | 0 | 0 | 0
1 | 96.469 | 0 | 1.018 | 0.259 | 0.01 | 0.85 | 0.276 | 0.877 | 0.012 | 0.025 | 0.006 | 0.001 | 0 | 0 | 1
1 | 94.263 | 0 | 0.404 | 0.762 | 0 | 1.529 | 0.273 | 2.084 | 0 | 0 | 0.432 | 0 | 0 | 0 | 1
1 | 63.38 | 1.307 | 9.918 | 4.365 | 1.064 | 8.676 | 2.626 | 3.565 | 0.098 | 0.676 | 2.679 | 0.057 | 0 | 0.025 | 0
1 | 67.253 | 1.051 | 12.257 | 7.296 | 0.695 | 5.056 | 1.079 | 2.469 | 0.055 | 0 | 0.584 | 0.02 | 0 | 0.195 | 0
1 | 91.142 | 0.056 | 1.993 | 1.376 | 0.153 | 2.073 | 0.48 | 1.76 | 0.027 | 0 | 0.214 | 0.005 | 0 | 0.038 | 1
1 | 67.654 | 0 | 7.369 | 0 | 1.98 | 11.148 | 2.39 | 2.51 | 0.2 | 1.38 | 4.179 | 0.11 | 0 | 0 | 0
1 | 78.751 | 0 | 1.036 | 4.171 | 0.976 | 5.765 | 1.897 | 2.781 | 0.85 | 1.577 | 1.012 | 0 | 0 | 0 | 0
1 | 66.265 | 2.858 | 10.646 | 7.32 | 0.534 | 7.985 | 0.714 | 1.157 | 1.225 | 0 | 0.318 | 0 | 0 | 0 | 0
1 | 83.077 | 0.872 | 4.425 | 3.147 | 0.193 | 3.166 | 1.219 | 2.249 | 0.011 | 0.029 | 0.618 | 0.004 | 0 | 0 | 1
1 | 96.77 | 0 | 0.92 | 0.21 | 0 | 0.81 | 0.26 | 0.84 | 0 | 0 | 0 | 0 | 0 | 0 | 1
1 | 64.51 | 3.05 | 11.324 | 7.706 | 0.533 | 8.301 | 0.741 | 1.166 | 1.308 | 0 | 0.319 | 0 | 0 | 0 | 0
1 | 60.705 | 2.109 | 5.72 | 0.028 | 0.854 | 0.051 | 1.065 | 1.096 | 0.191 | 0.005 | 0.202 | 0.001 | 0 | 0 | 0
1 | 94.557 | 0 | 0.599 | 0.753 | 0.306 | 1.923 | 0.261 | 0.99 | 0 | 0 | 0.156 | 0 | 0 | 0 | 1
1 | 92.164 | 0 | 0.411 | 1.368 | 0.266 | 2.626 | 0.267 | 2.209 | 0.001 | 0.001 | 0.46 | 0.001 | 0 | 0.005 | 1
1 | 61.581 | 0.001 | 10.95 | 7.35 | 1.769 | 7.499 | 2.62 | 3.27 | 0 | 0 | 0.94 | 0.06 | 0 | 0.47 | 0
1 | 75.458 | 0.56 | 10.029 | 1.703 | 1.231 | 3.659 | 0.564 | 0.926 | 0 | 0 | 1.342 | 0.056 | 1.898 | 0 | 0
1 | 65.386 | 1.485 | 13.099 | 7.928 | 0.825 | 6.26 | 0.9 | 1.395 | 0.078 | 0.001 | 0.234 | 0.028 | 0 | 0.105 | 0
1 | 61.735 | 0.63 | 11.101 | 7.347 | 1.569 | 7.7 | 2.234 | 2.762 | 0.274 | 0 | 0.796 | 0.049 | 0 | 0.382 | 0
1 | 68.143 | 1.19 | 9.264 | 6.635 | 0.637 | 5.424 | 2.095 | 3.13 | 0 | 0 | 0.912 | 0 | 0 | 0.147 | 0
1 | 78.704 | 0.004 | 1.065 | 4.182 | 0.976 | 5.766 | 1.898 | 2.783 | 0.848 | 1.572 | 1.012 | 0 | 0 | 0.001 | 0
1 | 62.048 | 3.316 | 12.311 | 8.287 | 0.579 | 8.855 | 0.79 | 0.99 | 1.422 | 0 | 0.295 | 0 | 0 | 0 | 0
1 | 91.935 | 0.027 | 0.37 | 1.133 | 0.546 | 2.583 | 0.231 | 1.577 | 0.001 | 0 | 0.37 | 0.001 | 0 | 0.007 | 1
1 | 62.249 | 2.541 | 11.95 | 8.012 | 0.935 | 8.801 | 1.026 | 1.165 | 1.218 | 0 | 0.354 | 0.015 | 0 | 0.117 | 0
1 | 69.566 | 0 | 9.742 | 6.222 | 0.9 | 4.094 | 1.747 | 3.811 | 0 | 0 | 1.138 | 0.004 | 0 | 0.383 | 0
1 | 94.896 | 0 | 0.72 | 0.487 | 0.236 | 1.506 | 0.232 | 1.095 | 0 | 0 | 0.163 | 0.001 | 0.043 | 0 | 1
1 | 71.574 | 0.09 | 3.92 | 2.176 | 1.588 | 8.472 | 2.33 | 2.815 | 0.569 | 1.601 | 2.608 | 0.055 | 0 | 0 | 0
1 | 75.507 | 0.431 | 4.24 | 5.117 | 0.878 | 5.761 | 1.586 | 2.483 | 0.657 | 1.176 | 0.812 | 0.008 | 0 | 0.019 | 0
1 | 85.336 | 0 | 2.815 | 2.859 | 0.602 | 3.62 | 0.734 | 2.207 | 0 | 0 | 0.546 | 0.001 | 0 | 0.098 | 1
1 | 68.474 | 0 | 8.802 | 5.907 | 1.408 | 6.221 | 2.104 | 2.966 | 0.038 | 0.077 | 0.778 | 0.048 | 0 | 0.357 | 0
1 | 67.437 | 0.641 | 9.531 | 5.112 | 0.947 | 3.96 | 1.646 | 3.324 | 0.038 | 0 | 0.976 | 0.003 | 0 | 0.316 | 0
1 | 66.948 | 0 | 9.128 | 6.437 | 1.474 | 6.465 | 2.138 | 2.965 | 0 | 0 | 0.853 | 0.036 | 0 | 0.377 | 0
1 | 76.099 | 0 | 5.102 | 0.568 | 1.522 | 8.533 | 1.692 | 1.84 | 0.132 | 0.908 | 2.822 | 0.072 | 0 | 0 | 0
1 | 92.687 | 0 | 0.035 | 1.058 | 0 | 1.962 | 0.174 | 3.185 | 0 | 0 | 0.594 | 0 | 0 | 0 | 1
1 | 62.463 | 0 | 10.925 | 7.063 | 1.62 | 6.962 | 2.433 | 3.348 | 0.23 | 0.466 | 0.871 | 0.054 | 0 | 0.371 | 0
1 | 68.324 | 2.57 | 6.038 | 0.152 | 0.817 | 2.827 | 0.887 | 1.448 | 0.152 | 0 | 0.294 | 0 | 0 | 0 | 0
1 | 62.182 | 0.466 | 12.214 | 6.141 | 1.038 | 5.979 | 1.908 | 4.419 | 1.422 | 2.432 | 0.623 | 0.085 | 0 | 0 | 0
1 | 67.17 | 0.688 | 10.462 | 6.371 | 0.898 | 4.96 | 1.894 | 3.243 | 0 | 0 | 1.126 | 0.008 | 0.265 | 0.245 | 0
1 | 77.645 | 0 | 6.342 | 4.377 | 0.785 | 3.552 | 1.208 | 2.985 | 0 | 0 | 0.862 | 0.002 | 0 | 0.249 | 0
1 | 77.569 | 0.296 | 5.932 | 4.22 | 0.811 | 4.744 | 1.292 | 2.447 | 0.142 | 0 | 0.624 | 0.026 | 0 | 0.2 | 0
1 | 75.999 | 1.791 | 4.468 | 0.347 | 0.639 | 2.538 | 0.697 | 1.435 | 0.106 | 0 | 0.238 | 0 | 0 | 0 | 0
1 | 66.57 | 0 | 9.76 | 6.948 | 1.412 | 5.906 | 1.998 | 2.567 | 0 | 0 | 0.876 | 0.001 | 0 | 0.368 | 0
1 | 62.47 | 3.38 | 12.28 | 8.23 | 0.66 | 9.23 | 0.5 | 0.47 | 1.62 | 0 | 0.16 | 0 | 0 | 0 | 0
1 | 61.709 | 3.149 | 12.503 | 8.362 | 0.47 | 8.179 | 1.147 | 1.679 | 1.072 | 0 | 0.453 | 0.003 | 0 | 0 | 0
1 | 76.77 | 0.867 | 7.653 | 5.067 | 0.48 | 4.465 | 0.597 | 2.141 | 0.045 | 0 | 0.382 | 0.017 | 0 | 0.061 | 0
1 | 70.142 | 0.72 | 11.418 | 5.594 | 0.896 | 4.508 | 0.903 | 2.055 | 0.038 | 0 | 0.811 | 0.029 | 0.521 | 0.17 | 0
1 | 61.87 | 3.21 | 7.44 | 0 | 1.02 | 3.15 | 1.04 | 1.29 | 0.19 | 0 | 0.26 | 0 | 0 | 0 | 0
1 | 71.541 | 0 | 9.855 | 4.956 | 1.01 | 3.737 | 1.365 | 3.036 | 0 | 0 | 1.209 | 0.015 | 0.506 | 0.306 | 0
1 | 92.664 | 0 | 0.008 | 1.063 | 0 | 1.97 | 0.171 | 3.22 | 0 | 0 | 0.605 | 0 | 0 | 0 | 1
1 | 76.493 | 0 | 0.465 | 4.75 | 1.194 | 6.046 | 2.324 | 3.293 | 0.946 | 1.863 | 1.097 | 0 | 0 | 0.018 | 0
1 | 94.026 | 0 | 1.09 | 0.773 | 0.014 | 1.509 | 0.309 | 1.663 | 0 | 0 | 0.156 | 0 | 0 | 0.004 | 1
1 | 65.549 | 1.876 | 12.016 | 7.566 | 0.7 | 6.619 | 0.918 | 1.815 | 0.682 | 0 | 0.478 | 0.01 | 0 | 0.138 | 0
1 | 64.924 | 1.114 | 12.585 | 7.684 | 0.971 | 6.238 | 1.283 | 2.062 | 0.058 | 0 | 0.454 | 0.035 | 0 | 0.199 | 0
1 | 71.505 | 0 | 9.868 | 4.963 | 1.012 | 3.741 | 1.366 | 3.038 | 0 | 0 | 1.211 | 0.015 | 0.507 | 0.306 | 0
1 | 59.084 | 2.599 | 12.09 | 8.401 | 0.158 | 6.513 | 3.166 | 4.498 | 0.032 | 0.088 | 1.563 | 0.011 | 0 | 0 | 0
1 | 93.945 | 0 | 0.382 | 0.861 | 0.046 | 1.72 | 0.267 | 2.104 | 0 | 0 | 0.436 | 0 | 0 | 0 | 1
1 | 60.657 | 2.136 | 5.919 | 0.275 | 0.827 | 0.213 | 1.11 | 1.202 | 0.185 | 0.003 | 0.225 | 0 | 0 | 0 | 0
1 | 68.842 | 0 | 10.047 | 6.383 | 0.928 | 4.161 | 1.796 | 3.83 | 0 | 0 | 1.154 | 0.004 | 0 | 0.395 | 0
1 | 81.27 | 0 | 0.983 | 3.605 | 0.84 | 5.097 | 1.624 | 2.587 | 0.708 | 1.313 | 0.878 | 0 | 0 | 0 | 0
1 | 96.7 | 0 | 0.951 | 0.223 | 0 | 0.833 | 0.258 | 0.84 | 0.002 | 0 | 0.005 | 0 | 0 | 0 | 1
1 | 65.442 | 0 | 9.8 | 7.143 | 1.581 | 6.548 | 2.117 | 2.291 | 0 | 0 | 0.805 | 0.006 | 0 | 0.371 | 0
1 | 64.047 | 2.782 | 12.522 | 8.088 | 0.636 | 8.028 | 0.555 | 0.804 | 1.064 | 0.087 | 0.146 | 0.014 | 0 | 0 | 0
1 | 74.525 | 1.165 | 8.28 | 4.872 | 0.07 | 5.158 | 1.418 | 2.445 | 0.152 | 0.039 | 1.064 | 0.005 | 0 | 0 | 0
1 | 91.871 | 0 | 0.274 | 1.241 | 0.044 | 2.107 | 0.224 | 3.212 | 0 | 0 | 0.615 | 0 | 0 | 0.01 | 1
1 | 62.466 | 3.379 | 12.28 | 8.23 | 0.659 | 9.227 | 0.503 | 0.474 | 1.618 | 0 | 0.162 | 0 | 0 | 0 | 0
1 | 63.289 | 0 | 10.495 | 6.485 | 1.423 | 6.448 | 2.38 | 4.018 | 0.65 | 1.313 | 0.868 | 0.068 | 0 | 0.238 | 0
1 | 65.373 | 0.127 | 9.857 | 7.201 | 1.5 | 6.477 | 2.123 | 2.344 | 0 | 0 | 0.818 | 0.003 | 0 | 0.349 | 0
1 | 83.859 | 0 | 3.782 | 2.837 | 0.359 | 4.663 | 0.697 | 1.533 | 0.46 | 0.56 | 0.792 | 0 | 0 | 0.005 | 0
1 | 61.619 | 0.196 | 11.645 | 6.78 | 1.406 | 6.686 | 2.342 | 3.966 | 0.669 | 1.224 | 0.812 | 0.073 | 0 | 0.24 | 0
1 | 69.145 | 2.387 | 10.848 | 6.872 | 0.499 | 6.889 | 0.444 | 0.845 | 0.875 | 0 | 0.146 | 0.012 | 0 | 0 | 0
1 | 67.404 | 0.875 | 11.863 | 7.176 | 0.762 | 5.005 | 1.209 | 2.616 | 0.046 | 0 | 0.663 | 0.017 | 0 | 0.226 | 0
1 | 62.962 | 1.627 | 6.662 | 0.232 | 1.238 | 4.036 | 1.483 | 1.607 | 0.187 | 0.402 | 1.383 | 0.034 | 0 | 0.015 | 0
1 | 73.219 | 0 | 2.51 | 5.315 | 1.346 | 6.49 | 2.427 | 3.278 | 0.771 | 1.519 | 1.063 | 0.014 | 0 | 0.108 | 0
1 | 59.083 | 2.601 | 12.09 | 8.402 | 0.157 | 6.513 | 3.167 | 4.499 | 0.032 | 0.088 | 1.563 | 0.011 | 0 | 0 | 0
1 | 92.251 | 0.019 | 0.225 | 1.057 | 0.543 | 2.556 | 0.217 | 1.558 | 0.001 | 0 | 0.364 | 0 | 0 | 0.004 | 1
1 | 59.097 | 2.585 | 12.084 | 8.395 | 0.166 | 6.518 | 3.163 | 4.492 | 0.032 | 0.088 | 1.559 | 0.011 | 0 | 0.003 | 0
1 | 70.534 | 1.113 | 3.408 | 2.239 | 0.938 | 3.472 | 1.5 | 2.022 | 0.544 | 0.846 | 0.636 | 0 | 0 | 0 | 0
1 | 94.841 | 0 | 0.75 | 0.486 | 0.24 | 1.511 | 0.231 | 1.091 | 0 | 0 | 0.168 | 0.002 | 0.051 | 0 | 1
1 | 69.47 | 0.314 | 6.566 | 5.986 | 1.306 | 6.872 | 2.094 | 2.787 | 0.537 | 0.717 | 0.9 | 0.027 | 0 | 0.213 | 0
1 | 79.431 | 0 | 9.417 | 0.008 | 1.53 | 3.06 | 0.009 | 0.003 | 0.001 | 0.001 | 1.365 | 0.07 | 2.356 | 0 | 0
1 | 90.43 | 0 | 1.5 | 2.046 | 0.664 | 3.554 | 0.468 | 0.818 | 0 | 0 | 0.287 | 0 | 0 | 0.032 | 1
1 | 61.058 | 1.914 | 11.511 | 8.114 | 0.522 | 6.386 | 2.756 | 3.887 | 0.013 | 0.036 | 1.248 | 0.004 | 0 | 0.106 | 0
1 | 62.911 | 2.094 | 12.852 | 7.56 | 0.756 | 7.412 | 0.959 | 1.948 | 1.192 | 0.824 | 0.277 | 0.039 | 0 | 0 | 0
1 | 68.832 | 0 | 10.04 | 6.378 | 0.93 | 4.172 | 1.798 | 3.829 | 0.001 | 0.003 | 1.158 | 0.004 | 0 | 0.394 | 0
1 | 69.337 | 1.038 | 9.449 | 6.257 | 0.555 | 5.669 | 1.779 | 2.712 | 0.07 | 0 | 0.928 | 0 | 0 | 0.128 | 0
1 | 65.825 | 0 | 9.7 | 7.092 | 1.559 | 6.475 | 2.073 | 2.224 | 0.002 | 0 | 0.797 | 0.003 | 0 | 0.363 | 0
1 | 69.126 | 2.588 | 9.695 | 6.634 | 0.452 | 7.246 | 0.677 | 1.23 | 1.11 | 0 | 0.325 | 0 | 0 | 0 | 0
1 | 74.432 | 0.001 | 3.055 | 5.203 | 1.113 | 5.501 | 2.177 | 3.459 | 0.695 | 1.368 | 1.121 | 0 | 0 | 0.119 | 0
1 | 66.636 | 0.472 | 9.247 | 2.414 | 1.636 | 9.757 | 1.965 | 2.244 | 0.165 | 0.966 | 2.996 | 0.09 | 0 | 0.036 | 0
1 | 92.633 | 0 | 0.299 | 1.265 | 0.247 | 2.524 | 0.24 | 2.15 | 0 | 0 | 0.442 | 0 | 0 | 0 | 1
1 | 74.441 | 0 | 3.043 | 5.2 | 1.113 | 5.502 | 2.178 | 3.46 | 0.695 | 1.37 | 1.121 | 0 | 0 | 0.119 | 0
1 | 61.012 | 2.397 | 6.17 | 0.011 | 0.894 | 0.824 | 1.042 | 1.149 | 0.192 | 0.006 | 0.202 | 0 | 0 | 0 | 0
1 | 68.942 | 0.692 | 10.151 | 6.748 | 0.801 | 4.973 | 1.389 | 2.869 | 0.17 | 0.263 | 0.775 | 0.013 | 0 | 0.21 | 0
1 | 65.691 | 0.015 | 9.773 | 7.133 | 1.556 | 6.468 | 2.073 | 2.242 | 0.001 | 0 | 0.795 | 0.003 | 0 | 0.363 | 0
1 | 61.56 | 3.061 | 12.156 | 8.045 | 0.505 | 8.31 | 1.353 | 1.938 | 1.033 | 0.056 | 0.684 | 0.005 | 0 | 0.002 | 0
1 | 92.171 | 0 | 0.984 | 0.725 | 0.394 | 2.423 | 0.515 | 1.344 | 0.076 | 0.216 | 0.474 | 0.007 | 0 | 0 | 1
1 | 71.263 | 2.189 | 8.444 | 6.027 | 0.47 | 6.392 | 0.953 | 1.791 | 0.733 | 0 | 0.479 | 0 | 0 | 0 | 0
1 | 92.391 | 0 | 0 | 1.124 | 0.018 | 2.043 | 0.203 | 3.241 | 0.015 | 0.029 | 0.617 | 0 | 0 | 0 | 1
1 | 89.755 | 0 | 3.395 | 1.542 | 0 | 3.111 | 0.102 | 1.269 | 0.156 | 0 | 0.575 | 0 | 0 | 0 | 0
1 | 76.68 | 0 | 0 | 4.71 | 1.22 | 6.19 | 2.37 | 3.28 | 1 | 1.97 | 1.1 | 0 | 0 | 0 | 0
1 | 94.995 | 0 | 0.584 | 0.625 | 0 | 1.327 | 0.318 | 1.568 | 0 | 0 | 0.353 | 0 | 0 | 0 | 1
1 | 81.352 | 0 | 5.54 | 3.587 | 0.588 | 2.886 | 1.055 | 2.54 | 0 | 0 | 0.673 | 0.002 | 0 | 0.207 | 0
1 | 78.928 | 0.069 | 9.326 | 0 | 1.512 | 2.986 | 0.03 | 0.033 | 0.005 | 0 | 1.327 | 0.068 | 2.292 | 0 | 0
1 | 76.339 | 0 | 0.464 | 4.785 | 1.204 | 6.085 | 2.341 | 3.307 | 0.954 | 1.878 | 1.103 | 0 | 0 | 0.018 | 0
1 | 74.441 | 0 | 3.043 | 5.2 | 1.113 | 5.502 | 2.178 | 3.46 | 0.695 | 1.37 | 1.121 | 0 | 0 | 0.119 | 0
1 | 88.04 | 0.655 | 3.383 | 2.241 | 0.301 | 2.971 | 0.289 | 1.019 | 0.24 | 0 | 0.132 | 0.003 | 0 | 0 | 1
1 | 71.984 | 0 | 3.833 | 2.261 | 1.615 | 8.769 | 2.38 | 2.88 | 0.584 | 1.663 | 2.702 | 0.057 | 0 | 0 | 0
1 | 65.008 | 2.112 | 14.174 | 7.928 | 0.535 | 5.958 | 0.446 | 1.073 | 0.113 | 0 | 0.008 | 0.038 | 0 | 0 | 0
1 | 67.648 | 0.001 | 7.374 | 0.005 | 1.979 | 11.147 | 2.389 | 2.509 | 0.2 | 1.379 | 4.177 | 0.11 | 0 | 0 | 0
1 | 62.45 | 2.708 | 11.875 | 8.122 | 0.699 | 8.213 | 1.185 | 1.51 | 1.058 | 0 | 0.463 | 0 | 0 | 0.062 | 0
1 | 62.898 | 0.169 | 10.638 | 7.326 | 1.652 | 7.273 | 2.348 | 2.807 | 0.081 | 0 | 0.857 | 0.039 | 0 | 0.414 | 0
1 | 86.819 | 0.514 | 4.095 | 2.616 | 0.246 | 2.846 | 0.302 | 1.484 | 0.027 | 0 | 0.159 | 0.01 | 0 | 0 | 1
1 | 67.027 | 0 | 7.72 | 0.737 | 1.959 | 10.79 | 2.427 | 2.583 | 0.181 | 1.244 | 3.866 | 0.105 | 0 | 0.046 | 0
1 | 89.294 | 0 | 0.807 | 2.224 | 0.716 | 4.009 | 0.698 | 1.051 | 0.191 | 0.354 | 0.39 | 0 | 0 | 0 | 1
1 | 89.033 | 0 | 2.246 | 1.754 | 0.394 | 2.609 | 0.612 | 1.873 | 0.007 | 0.015 | 0.318 | 0.009 | 0 | 0.068 | 1
1 | 62.134 | 1.559 | 11.229 | 7.982 | 0.709 | 6.287 | 2.507 | 3.57 | 0 | 0 | 1.052 | 0 | 0 | 0.164 | 0
1 | 92.324 | 0 | 1.607 | 1.118 | 0.106 | 1.823 | 0.43 | 1.747 | 0 | 0 | 0.197 | 0.004 | 0 | 0.028 | 1
1 | 61.729 | 0.591 | 11.184 | 7.505 | 1.574 | 7.797 | 2.253 | 2.787 | 0.281 | 0 | 0.805 | 0.049 | 0 | 0.388 | 0
1 | 59.822 | 0.009 | 7.698 | 5.419 | 1.726 | 10.044 | 6.022 | 2.175 | 0.352 | 0.967 | 4.486 | 0.12 | 0 | 0 | 0
1 | 61.87 | 3.21 | 7.44 | 0 | 1.02 | 3.15 | 1.04 | 1.29 | 0.19 | 0 | 0.26 | 0 | 0 | 0 | 0
1 | 92.629 | 0 | 0.002 | 1.072 | 0.002 | 1.984 | 0.17 | 3.233 | 0 | 0 | 0.609 | 0 | 0 | 0 | 1
1 | 65.668 | 0.499 | 11.3 | 7.183 | 1.135 | 5.817 | 1.721 | 2.813 | 0.026 | 0 | 0.777 | 0.027 | 0 | 0.317 | 0
1 | 76.391 | 1.321 | 6.341 | 4.643 | 0.08 | 4.061 | 1.743 | 3.311 | 0.016 | 0.045 | 1.007 | 0.006 | 0 | 0 | 0
1 | 75.965 | 0.083 | 0.644 | 4.661 | 1.199 | 6.009 | 2.307 | 3.255 | 0.934 | 1.83 | 1.081 | 0 | 0 | 0.018 | 0
1 | 63.879 | 2.225 | 10.677 | 4.535 | 0.908 | 4.925 | 0.959 | 1.35 | 0.126 | 0 | 0.243 | 0.016 | 0 | 0.06 | 0
1 | 62.759 | 1.707 | 6.609 | 0.208 | 1.202 | 3.701 | 1.437 | 1.559 | 0.187 | 0.36 | 1.26 | 0.03 | 0 | 0.013 | 0
1 | 78.49 | 0 | 0.529 | 4.298 | 1.059 | 5.531 | 2.095 | 3.109 | 0.839 | 1.653 | 0.989 | 0 | 0 | 0.016 | 0
1 | 65.18 | 2.1 | 14.52 | 8.27 | 0.52 | 6.18 | 0.42 | 1.07 | 0.11 | 0 | 0 | 0.04 | 0 | 0 | 0
1 | 91.185 | 0 | 1.398 | 1.383 | 0.167 | 2.091 | 0.494 | 2.195 | 0 | 0 | 0.48 | 0.006 | 0 | 0.044 | 1
1 | 64.048 | 2.856 | 12.871 | 8.102 | 0.597 | 7.986 | 0.467 | 0.708 | 1.047 | 0 | 0.102 | 0.014 | 0 | 0 | 0
1 | 79.835 | 1.391 | 5.184 | 4.09 | 0.243 | 4.854 | 0.433 | 2.264 | 0.597 | 0 | 0.469 | 0 | 0 | 0 | 1
1 | 65.989 | 1.676 | 13.578 | 7.807 | 0.604 | 5.812 | 0.695 | 1.619 | 0.09 | 0.016 | 0.27 | 0.033 | 0 | 0.074 | 0
1 | 63.963 | 0.395 | 10.823 | 7.15 | 1.376 | 6.653 | 2.113 | 3.119 | 0.189 | 0 | 0.916 | 0.035 | 0 | 0.392 | 0
1 | 63.934 | 1.096 | 13.017 | 7.063 | 0.813 | 5.882 | 1.289 | 3 | 0.752 | 1.208 | 0.421 | 0.059 | 0 | 0.038 | 0
1 | 94.037 | 0.016 | 0.514 | 0.821 | 0.004 | 1.565 | 0.274 | 2.076 | 0.001 | 0 | 0.429 | 0 | 0 | 0 | 1
1 | 67.187 | 0 | 7.738 | 0.71 | 1.955 | 10.712 | 2.387 | 2.557 | 0.179 | 1.232 | 3.837 | 0.105 | 0.025 | 0.045 | 0
1 | 65.6 | 0.007 | 9.777 | 7.117 | 1.563 | 6.487 | 2.086 | 2.27 | 0.023 | 0.039 | 0.795 | 0.004 | 0 | 0.36 | 0
1 | 62.199 | 3.124 | 12.075 | 8.182 | 0.426 | 8.007 | 1.277 | 1.881 | 1.046 | 0 | 0.521 | 0 | 0 | 0 | 0
1 | 61.845 | 2.575 | 8.522 | 2.807 | 0.797 | 3.3 | 0.846 | 0.988 | 0.489 | 0 | 0.167 | 0.005 | 0 | 0 | 0
1 | 73.749 | 0 | 3.472 | 5.313 | 1.148 | 5.605 | 2.201 | 3.453 | 0.661 | 1.301 | 1.111 | 0.003 | 0 | 0.137 | 0
1 | 62.861 | 0 | 11.335 | 6.626 | 1.377 | 6.176 | 2.306 | 4.054 | 0.534 | 1.083 | 0.886 | 0.066 | 0 | 0.279 | 0
1 | 61.774 | 2.858 | 12.08 | 8.253 | 0.56 | 8.01 | 1.388 | 1.943 | 0.957 | 0 | 0.563 | 0 | 0 | 0.04 | 0
1 | 65.239 | 1.217 | 9.267 | 3.186 | 1.394 | 10.027 | 1.977 | 2.281 | 0.532 | 0.856 | 2.795 | 0.068 | 0 | 0 | 0
1 | 63.299 | 0 | 8.906 | 6.437 | 1.635 | 7.93 | 3.684 | 2.213 | 0.141 | 0.392 | 2.292 | 0.05 | 0 | 0.218 | 0
1 | 61.75 | 0.006 | 12.367 | 5.879 | 1.107 | 5.496 | 2.153 | 5.073 | 1.401 | 2.84 | 0.7 | 0.099 | 0 | 0.002 | 0
1 | 90.853 | 0.156 | 2.014 | 1.533 | 0.227 | 2.236 | 0.33 | 1.595 | 0.008 | 0 | 0.213 | 0.003 | 0 | 0.011 | 1
1 | 84.541 | 0.654 | 2.149 | 0.343 | 0.409 | 1.021 | 0.484 | 1.107 | 0.059 | 0 | 0.153 | 0 | 0 | 0 | 1
1 | 61.129 | 2.42 | 7.275 | 1.96 | 0.805 | 2.198 | 0.911 | 0.942 | 0.531 | 0 | 0.175 | 0 | 0 | 0 | 0
1 | 85.938 | 0.353 | 3.68 | 3.152 | 0.684 | 4.155 | 0.481 | 0.751 | 0.019 | 0 | 0.215 | 0.007 | 0 | 0.025 | 1
1 | 62.231 | 0 | 11.946 | 5.831 | 1.113 | 5.521 | 2.166 | 5.027 | 1.394 | 2.825 | 0.714 | 0.096 | 0 | 0.001 | 0
1 | 81.671 | 0 | 3.897 | 0.754 | 0.976 | 5.866 | 1.24 | 2.057 | 0.082 | 0.566 | 1.87 | 0.048 | 0 | 0.021 | 1
1 | 75.37 | 0.236 | 1.289 | 5.025 | 1.166 | 6.305 | 2.212 | 3.109 | 1 | 1.747 | 1.037 | 0 | 0 | 0.017 | 0
1 | 67.595 | 1.93 | 13.392 | 7.651 | 0.478 | 5.787 | 0.412 | 1.109 | 0.101 | 0 | 0.028 | 0.037 | 0 | 0 | 0
1 | 67.648 | 0 | 7.37 | 0.002 | 1.98 | 11.15 | 2.391 | 2.51 | 0.2 | 1.38 | 4.18 | 0.11 | 0 | 0 | 0
1 | 69.871 | 0.987 | 9.052 | 6.671 | 0.875 | 6.091 | 1.234 | 1.86 | 0.337 | 0.529 | 0.493 | 0.019 | 0 | 0.07 | 0
1 | 64.997 | 0 | 8.849 | 6.779 | 1.596 | 6.969 | 2.503 | 3.32 | 0.185 | 0.364 | 0.988 | 0.044 | 0 | 0.377 | 0
1 | 61.304 | 3.204 | 12.363 | 8.388 | 0.437 | 8.194 | 1.303 | 1.908 | 1.073 | 0 | 0.535 | 0 | 0 | 0 | 0
1 | 65.634 | 0.259 | 10.558 | 6.888 | 1.222 | 5.797 | 2.005 | 3.364 | 0.124 | 0 | 0.998 | 0.025 | 0 | 0.393 | 0
1 | 61.528 | 0.595 | 11.213 | 7.543 | 1.523 | 7.629 | 2.376 | 3.017 | 0.199 | 0 | 0.865 | 0.049 | 0 | 0.383 | 0
1 | 65.899 | 1.362 | 12.86 | 7.756 | 0.791 | 5.927 | 0.952 | 1.692 | 0.071 | 0 | 0.33 | 0.026 | 0 | 0.131 | 0
1 | 65.663 | 0 | 9.734 | 7.131 | 1.571 | 6.494 | 2.088 | 2.236 | 0 | 0 | 0.798 | 0.003 | 0 | 0.366 | 0
1 | 65.66 | 0 | 9.735 | 7.132 | 1.571 | 6.494 | 2.089 | 2.236 | 0 | 0 | 0.798 | 0.003 | 0 | 0.366 | 0
1 | 92.72 | 0 | 0 | 0.94 | 0.54 | 2.51 | 0.2 | 1.54 | 0 | 0 | 0.36 | 0 | 0 | 0 | 1
1 | 61.302 | 3.204 | 12.364 | 8.389 | 0.437 | 8.194 | 1.303 | 1.908 | 1.073 | 0 | 0.535 | 0 | 0 | 0 | 0
1 | 61.866 | 0.475 | 12.353 | 6.207 | 1.044 | 6.01 | 1.922 | 4.431 | 1.427 | 2.44 | 0.625 | 0.085 | 0 | 0.002 | 0
1 | 61.883 | 0.468 | 12.301 | 6.173 | 1.051 | 6.038 | 1.931 | 4.435 | 1.434 | 2.456 | 0.638 | 0.086 | 0 | 0 | 0
1 | 77.123 | 0 | 2.768 | 4.595 | 0.963 | 4.956 | 1.923 | 3.215 | 0.601 | 1.185 | 0.99 | 0 | 0 | 0.103 | 0
1 | 62.458 | 0 | 7.06 | 5.06 | 1.59 | 9.399 | 5.566 | 2.266 | 0.322 | 0.892 | 4.186 | 0.11 | 0 | 0 | 0
1 | 66.151 | 0 | 9.5 | 6.419 | 1.541 | 6.687 | 2.286 | 3.036 | 0 | 0 | 0.837 | 0.051 | 0 | 0.403 | 0
1 | 66.632 | 0.603 | 8.268 | 1.506 | 1.726 | 10.733 | 2.099 | 2.234 | 0.422 | 1.129 | 3.474 | 0.09 | 0 | 0 | 0
1 | 74.921 | 0.056 | 1.463 | 4.886 | 1.2 | 6.17 | 2.318 | 3.418 | 1.052 | 2.028 | 1.044 | 0.01 | 0 | 0 | 0
1 | 65.385 | 1.486 | 13.103 | 7.934 | 0.824 | 6.256 | 0.899 | 1.394 | 0.078 | 0 | 0.231 | 0.028 | 0 | 0.105 | 0
1 | 68.82 | 0 | 10.052 | 6.388 | 0.93 | 4.166 | 1.798 | 3.828 | 0 | 0 | 1.154 | 0.004 | 0 | 0.395 | 0
1 | 83.117 | 0 | 4.284 | 3.089 | 0.632 | 3.489 | 1.108 | 2.062 | 0 | 0 | 0.551 | 0.015 | 0 | 0.162 | 1
1 | 89.272 | 0.335 | 1.508 | 1.896 | 0.07 | 2.686 | 0.205 | 2.946 | 0.123 | 0 | 0.551 | 0.002 | 0 | 0 | 1
1 | 62.684 | 2.88 | 8.097 | 1.037 | 0.976 | 3.406 | 1.057 | 1.485 | 0.17 | 0 | 0.317 | 0.003 | 0 | 0.032 | 0
1 | 63.038 | 3.103 | 12.247 | 8.111 | 0.666 | 8.743 | 0.574 | 0.715 | 1.443 | 0 | 0.216 | 0.002 | 0 | 0.025 | 0
1 | 72.677 | 0 | 3.61 | 3.09 | 1.474 | 7.848 | 2.323 | 3.043 | 0.615 | 1.58 | 2.256 | 0.041 | 0 | 0.034 | 0
1 | 76.317 | 0 | 0.483 | 4.79 | 1.204 | 6.086 | 2.34 | 3.305 | 0.952 | 1.875 | 1.103 | 0 | 0 | 0.019 | 0
1 | 67.68 | 1.005 | 12.015 | 7.178 | 0.69 | 4.979 | 1.085 | 2.52 | 0.053 | 0 | 0.602 | 0.019 | 0 | 0.198 | 0
1 | 71.48 | 2.373 | 8.622 | 6.059 | 0.624 | 7.228 | 0.411 | 0.789 | 1.137 | 0 | 0.22 | 0 | 0 | 0 | 0
1 | 83.208 | 0 | 3.74 | 0.719 | 0.797 | 5.258 | 1.154 | 2.03 | 0.073 | 0.507 | 1.661 | 0.043 | 0 | 0.019 | 1
1 | 59.01 | 2.86 | 12.53 | 8.7 | 0 | 6.16 | 2.88 | 4.73 | 0 | 0 | 1.27 | 0 | 0 | 0 | 0
1 | 61.01 | 2.402 | 6.158 | 0 | 0.894 | 0.815 | 1.04 | 1.142 | 0.19 | 0 | 0.201 | 0 | 0 | 0 | 0
1 | 62.351 | 1.344 | 11.241 | 7.742 | 0.801 | 6.27 | 2.418 | 3.567 | 0.147 | 0.251 | 0.991 | 0.009 | 0 | 0.16 | 0
1 | 61.317 | 3.207 | 12.363 | 8.387 | 0.44 | 8.207 | 1.293 | 1.89 | 1.08 | 0 | 0.53 | 0 | 0 | 0 | 0
1 | 79.633 | 0 | 1.018 | 3.973 | 0.928 | 5.531 | 1.801 | 2.713 | 0.8 | 1.484 | 0.965 | 0 | 0 | 0 | 0
1 | 87.12 | 0 | 2.405 | 2.1 | 0.399 | 3.084 | 0.576 | 2.703 | 0.247 | 0.501 | 0.498 | 0.018 | 0 | 0 | 1
1 | 62.92 | 0 | 10.551 | 7.278 | 1.705 | 7.169 | 2.445 | 2.93 | 0 | 0 | 0.893 | 0.041 | 0 | 0.436 | 0
1 | 78.7 | 0 | 1.024 | 4.184 | 0.981 | 5.771 | 1.906 | 2.792 | 0.852 | 1.583 | 1.014 | 0 | 0 | 0 | 0
1 | 62.185 | 0 | 10.585 | 7.008 | 1.74 | 7.509 | 2.591 | 3.306 | 0.079 | 0.189 | 1.034 | 0.061 | 0 | 0.428 | 0
1 | 92.515 | 0 | 2.126 | 1.157 | 0.215 | 1.587 | 0.51 | 1.031 | 0 | 0 | 0.109 | 0 | 0 | 0.05 | 1
1 | 64.025 | 0 | 11.985 | 5.104 | 1.165 | 5.18 | 1.878 | 4.426 | 1.226 | 2.487 | 0.786 | 0.096 | 0.308 | 0 | 0
1 | 68.923 | 2.609 | 9.901 | 6.674 | 0.456 | 7.278 | 0.684 | 1.131 | 1.119 | 0 | 0.264 | 0 | 0 | 0 | 0
1 | 70.181 | 0.315 | 9.981 | 4.811 | 0.7 | 5.37 | 1.289 | 3.23 | 1.045 | 1.645 | 0.636 | 0.058 | 0 | 0 | 0
1 | 85.539 | 0.709 | 3.867 | 2.699 | 0 | 2.626 | 0.932 | 2.414 | 0 | 0 | 0.428 | 0 | 0 | 0 | 1
1 | 74.831 | 0 | 1.63 | 3.911 | 1.346 | 7.014 | 2.354 | 3.159 | 0.826 | 1.804 | 1.656 | 0.02 | 0 | 0.012 | 0
1 | 61.827 | 3.133 | 12.543 | 8.354 | 0.479 | 8.174 | 1.101 | 1.612 | 1.072 | 0 | 0.429 | 0.004 | 0 | 0 | 0
1 | 90.415 | 0 | 1.393 | 2.059 | 0.707 | 3.715 | 0.475 | 0.669 | 0 | 0 | 0.252 | 0 | 0 | 0.026 | 1
1 | 61.33 | 3.191 | 12.343 | 8.352 | 0.444 | 8.207 | 1.308 | 1.91 | 1.07 | 0.006 | 0.55 | 0 | 0 | 0 | 0
1 | 66.298 | 0.939 | 12.006 | 7.31 | 0.86 | 5.527 | 1.31 | 2.561 | 0.094 | 0 | 0.639 | 0.025 | 0 | 0.235 | 0
1 | 63.778 | 0 | 9.685 | 4.662 | 1.832 | 8.779 | 2.527 | 3.033 | 0.101 | 0.558 | 2.107 | 0.079 | 0 | 0.29 | 0
1 | 66.397 | 0 | 9.509 | 7.003 | 1.536 | 6.352 | 2.028 | 2.161 | 0 | 0 | 0.779 | 0 | 0 | 0.354 | 0
1 | 67.491 | 0 | 10.227 | 6.555 | 1.079 | 4.765 | 1.946 | 3.739 | 0.009 | 0.018 | 1.114 | 0.014 | 0 | 0.406 | 0
1 | 61.917 | 0 | 10.897 | 7.232 | 1.73 | 7.371 | 2.581 | 3.315 | 0.048 | 0.097 | 0.924 | 0.061 | 0 | 0.449 | 0
1 | 62.424 | 3.206 | 12.214 | 8.182 | 0.716 | 9.138 | 0.608 | 0.617 | 1.539 | 0.005 | 0.2 | 0.003 | 0 | 0.023 | 0
1 | 66.38 | 0 | 9.824 | 5.818 | 1.244 | 5.883 | 2.068 | 3.968 | 0.545 | 1.105 | 0.797 | 0.066 | 0 | 0.217 | 0
1 | 92.35 | 0 | 0.74 | 1.66 | 0.64 | 3.5 | 0.35 | 0.55 | 0 | 0 | 0.21 | 0 | 0 | 0 | 1
1 | 75.402 | 0 | 6.892 | 3.744 | 0.618 | 3.941 | 1.279 | 4.271 | 0.786 | 1.594 | 0.66 | 0.056 | 0 | 0 | 0
1 | 67.764 | 1.173 | 10.342 | 7.255 | 0.907 | 6.242 | 1.209 | 1.792 | 0.272 | 0.415 | 0.414 | 0.022 | 0 | 0.083 | 0
1 | 62.673 | 0 | 10.703 | 7.121 | 1.694 | 7.352 | 2.508 | 3.163 | 0.011 | 0 | 0.928 | 0.057 | 0 | 0.45 | 0
1 | 79.847 | 0 | 9.202 | 0.012 | 1.498 | 3.011 | 0.006 | 0.027 | 0 | 0 | 1.33 | 0.068 | 2.302 | 0 | 0
1 | 73.354 | 0.041 | 3.845 | 5.286 | 1.108 | 5.546 | 2.157 | 3.545 | 0.759 | 1.464 | 1.079 | 0.007 | 0 | 0.109 | 0
1 | 61.275 | 2.431 | 11.302 | 7.915 | 0.182 | 6.252 | 2.973 | 4.306 | 0.03 | 0.082 | 1.484 | 0.01 | 0 | 0 | 0
1 | 94.087 | 0 | 0.452 | 0.762 | 0.013 | 1.589 | 0.287 | 2.087 | 0.001 | 0.008 | 0.455 | 0.001 | 0 | 0 | 1
1 | 60.093 | 3.023 | 12.452 | 8.553 | 0.207 | 7.121 | 2.135 | 3.396 | 0.507 | 0 | 0.923 | 0 | 0 | 0 | 0
1 | 61.303 | 3.204 | 12.364 | 8.389 | 0.437 | 8.194 | 1.303 | 1.908 | 1.073 | 0 | 0.535 | 0 | 0 | 0 | 0
1 | 62.208 | 0 | 12.038 | 6.029 | 1.168 | 5.625 | 2.151 | 4.73 | 1.232 | 2.5 | 0.712 | 0.088 | 0 | 0.046 | 0
1 | 59.376 | 2.453 | 12.305 | 8.508 | 0.252 | 6.351 | 2.843 | 4.522 | 0 | 0 | 1.223 | 0.009 | 0 | 0.067 | 0
1 | 71.241 | 0.081 | 10.049 | 5.103 | 0.991 | 3.837 | 1.333 | 2.97 | 0.004 | 0 | 1.164 | 0.016 | 0.483 | 0.295 | 0
1 | 62.957 | 0.034 | 10.615 | 7.294 | 1.686 | 7.154 | 2.413 | 2.9 | 0.002 | 0 | 0.879 | 0.041 | 0 | 0.429 | 0
1 | 64.47 | 0 | 10.1 | 6.723 | 1.597 | 6.904 | 2.407 | 3.179 | 0.044 | 0.09 | 0.882 | 0.056 | 0 | 0.415 | 0
1 | 87.61 | 0 | 4.72 | 1.973 | 0.068 | 4.001 | 0.037 | 0.756 | 0.224 | 0 | 0.612 | 0 | 0 | 0 | 0
1 | 88.263 | 0.487 | 2.468 | 2.114 | 0 | 2.317 | 0.717 | 2.534 | 0 | 0 | 0.575 | 0 | 0 | 0 | 1
1 | 71.983 | 0 | 3.838 | 2.263 | 1.615 | 8.765 | 2.38 | 2.88 | 0.583 | 1.662 | 2.701 | 0.057 | 0 | 0 | 0
1 | 92.84 | 0 | 0.077 | 0.923 | 0.499 | 2.43 | 0.207 | 1.548 | 0 | 0 | 0.344 | 0 | 0 | 0 | 1
1 | 95.178 | 0 | 0.559 | 0.497 | 0.212 | 1.479 | 0.237 | 1.114 | 0 | 0 | 0.141 | 0 | 0 | 0 | 1
1 | 61.713 | 0.08 | 12.204 | 6.096 | 1.175 | 5.819 | 2.174 | 4.771 | 1.253 | 2.463 | 0.715 | 0.093 | 0 | 0.054 | 0
1 | 61.608 | 0.297 | 11.669 | 6.834 | 1.373 | 6.737 | 2.308 | 3.897 | 0.683 | 1.183 | 0.803 | 0.071 | 0 | 0.232 | 0
1 | 71.731 | 0 | 9.78 | 4.92 | 1.002 | 3.718 | 1.356 | 3.025 | 0 | 0 | 1.2 | 0.015 | 0.502 | 0.303 | 0
1 | 94.788 | 0.023 | 0.672 | 0.674 | 0.004 | 1.373 | 0.323 | 1.546 | 0.01 | 0 | 0.35 | 0 | 0 | 0 | 1
1 | 66.048 | 1.692 | 13.623 | 7.876 | 0.585 | 5.743 | 0.671 | 1.604 | 0.089 | 0 | 0.226 | 0.032 | 0 | 0.074 | 0
1 | 61.58 | 0 | 10.95 | 7.35 | 1.77 | 7.5 | 2.62 | 3.27 | 0 | 0 | 0.94 | 0.06 | 0 | 0.47 | 0
1 | 62.44 | 0.773 | 12.758 | 6.583 | 0.949 | 6.05 | 1.649 | 3.82 | 1.193 | 2.005 | 0.509 | 0.078 | 0 | 0 | 0
1 | 62.872 | 0.021 | 10.631 | 7.231 | 1.676 | 7.119 | 2.423 | 2.997 | 0.063 | 0.109 | 0.881 | 0.043 | 0 | 0.417 | 0
1 | 84.2 | 1.028 | 4.368 | 3.113 | 0.14 | 3.526 | 0.635 | 1.665 | 0.344 | 0 | 0.409 | 0 | 0 | 0 | 1
1 | 61.763 | 0.561 | 11.161 | 7.494 | 1.584 | 7.779 | 2.263 | 2.796 | 0.269 | 0 | 0.809 | 0.05 | 0 | 0.391 | 0
1 | 71.506 | 0 | 9.868 | 4.962 | 1.012 | 3.741 | 1.366 | 3.039 | 0 | 0 | 1.211 | 0.015 | 0.507 | 0.306 | 0
1 | 67.192 | 0.995 | 11.705 | 6.834 | 0.724 | 4.724 | 1.153 | 2.566 | 0.055 | 0 | 0.633 | 0.017 | 0 | 0.208 | 0
1 | 62.047 | 3.316 | 12.311 | 8.288 | 0.579 | 8.854 | 0.791 | 0.991 | 1.422 | 0 | 0.296 | 0 | 0 | 0 | 0
1 | 67.896 | 0.997 | 11.916 | 7.129 | 0.69 | 4.966 | 1.079 | 2.503 | 0.052 | 0 | 0.598 | 0.019 | 0 | 0.196 | 0
1 | 95.173 | 0 | 0.562 | 0.498 | 0.212 | 1.478 | 0.237 | 1.115 | 0 | 0 | 0.142 | 0 | 0 | 0 | 1
1 | 92.087 | 0 | 0.833 | 1.703 | 0.647 | 3.526 | 0.368 | 0.58 | 0.006 | 0.011 | 0.215 | 0.001 | 0 | 0.002 | 1
1 | 71.157 | 0.08 | 9.744 | 4.797 | 1.008 | 3.644 | 1.355 | 2.976 | 0.006 | 0 | 1.177 | 0.015 | 0.49 | 0.296 | 0
1 | 61.302 | 3.205 | 12.364 | 8.389 | 0.437 | 8.194 | 1.303 | 1.908 | 1.073 | 0 | 0.535 | 0 | 0 | 0 | 0
1 | 61.732 | 0.576 | 11.177 | 7.5 | 1.581 | 7.795 | 2.259 | 2.793 | 0.276 | 0 | 0.807 | 0.05 | 0 | 0.39 | 0
1 | 92.536 | 0.019 | 0.044 | 0.934 | 0.543 | 2.514 | 0.205 | 1.539 | 0.001 | 0 | 0.359 | 0 | 0 | 0 | 1
1 | 61.71 | 0 | 12.37 | 5.87 | 1.11 | 5.5 | 2.16 | 5.09 | 1.41 | 2.86 | 0.7 | 0.1 | 0 | 0 | 0
1 | 71.058 | 0 | 6.364 | 0.146 | 1.71 | 9.899 | 2.087 | 2.61 | 0.173 | 1.192 | 3.693 | 0.095 | 0 | 0 | 0
1 | 74.901 | 0.237 | 1.465 | 5.11 | 1.104 | 6.091 | 2.385 | 3.425 | 0.874 | 1.723 | 1.117 | 0 | 0 | 0.017 | 0
1 | 62.3 | 0.464 | 12.164 | 6.119 | 1.031 | 5.957 | 1.901 | 4.426 | 1.417 | 2.422 | 0.624 | 0.085 | 0 | 0 | 0
1 | 76.437 | 0 | 0.198 | 4.583 | 1.24 | 6.324 | 2.371 | 3.259 | 0.978 | 1.954 | 1.183 | 0.003 | 0 | 0 | 0
1 | 92.102 | 0.04 | 0.279 | 1.209 | 0.01 | 2.061 | 0.175 | 3.198 | 0.002 | 0 | 0.598 | 0.001 | 0 | 0 | 1
1 | 68.838 | 0 | 10.029 | 6.372 | 0.931 | 4.179 | 1.799 | 3.827 | 0.002 | 0.006 | 1.161 | 0.004 | 0 | 0.394 | 0
1 | 92.814 | 0 | 1.459 | 1.019 | 0.08 | 1.733 | 0.395 | 1.723 | 0 | 0 | 0.186 | 0.003 | 0 | 0.021 | 1
1 | 93.157 | 0.067 | 0.958 | 0.942 | 0.163 | 1.899 | 0.285 | 1.624 | 0.022 | 0 | 0.218 | 0 | 0 | 0 | 1
1 | 62.163 | 0.901 | 11.615 | 7.627 | 1.411 | 7.69 | 1.955 | 2.472 | 0.33 | 0 | 0.681 | 0.046 | 0 | 0.325 | 0
1 | 62.53 | 0.37 | 11.522 | 7.457 | 1.517 | 7.139 | 2.18 | 2.85 | 0.056 | 0.074 | 0.757 | 0.053 | 0 | 0.367 | 0
1 | 62.458 | 3.333 | 12.262 | 8.218 | 0.675 | 9.206 | 0.529 | 0.509 | 1.598 | 0 | 0.171 | 0.001 | 0 | 0.006 | 0
1 | 65.89 | 0.007 | 9.688 | 7.121 | 1.554 | 6.43 | 2.053 | 2.182 | 0 | 0 | 0.789 | 0 | 0 | 0.359 | 0
1 | 82.1 | 0.361 | 4.987 | 3.617 | 0.306 | 3.188 | 0.605 | 3.025 | 0.019 | 0 | 0.645 | 0.007 | 0 | 0.097 | 1
1 | 91.958 | 0 | 0.544 | 1.397 | 0.269 | 2.601 | 0.27 | 2.218 | 0 | 0 | 0.475 | 0 | 0.014 | 0.008 | 1
1 | 59.81 | 0 | 7.681 | 5.41 | 1.73 | 10.049 | 6.039 | 2.18 | 0.35 | 0.97 | 4.499 | 0.12 | 0 | 0 | 0
1 | 61.98 | 0 | 10.859 | 7.22 | 1.725 | 7.362 | 2.573 | 3.331 | 0.048 | 0.097 | 0.928 | 0.061 | 0 | 0.448 | 0
1 | 67.896 | 1 | 11.968 | 7.128 | 0.686 | 4.94 | 1.082 | 2.477 | 0.052 | 0 | 0.59 | 0.019 | 0 | 0.197 | 0
1 | 66.065 | 1.652 | 13.554 | 7.854 | 0.595 | 5.7 | 0.701 | 1.667 | 0.087 | 0 | 0.249 | 0.031 | 0 | 0.083 | 0
1 | 66.586 | 2.01 | 5.244 | 0.081 | 0.783 | 0.923 | 0.909 | 1.137 | 0.159 | 0 | 0.191 | 0 | 0 | 0 | 0
1 | 91.189 | 0 | 1.559 | 1.318 | 0.288 | 2.23 | 0.456 | 1.759 | 0.004 | 0.008 | 0.27 | 0.005 | 0 | 0.037 | 1
1 | 61.588 | 0 | 10.997 | 7.298 | 1.747 | 7.432 | 2.604 | 3.332 | 0.049 | 0.099 | 0.932 | 0.061 | 0 | 0.454 | 0
1 | 92.63 | 0 | 0 | 1.07 | 0 | 1.98 | 0.17 | 3.24 | 0 | 0 | 0.61 | 0 | 0 | 0 | 1
1 | 67.197 | 0.999 | 12.165 | 7.269 | 0.722 | 5.074 | 1.13 | 2.525 | 0.052 | 0 | 0.609 | 0.02 | 0 | 0.206 | 0
1 | 62.468 | 3.378 | 12.271 | 8.219 | 0.66 | 9.217 | 0.501 | 0.471 | 1.618 | 0 | 0.16 | 0 | 0 | 0 | 0
1 | 61.541 | 0.935 | 11.104 | 7.682 | 1.148 | 6.933 | 2.705 | 3.494 | 0.011 | 0.032 | 1.134 | 0.03 | 0 | 0.279 | 0
1 | 93.965 | 0.012 | 1.145 | 0.799 | 0.008 | 1.503 | 0.3 | 1.66 | 0.001 | 0 | 0.155 | 0 | 0 | 0.002 | 1
1 | 61.708 | 0.482 | 11.148 | 7.467 | 1.608 | 7.735 | 2.315 | 2.881 | 0.239 | 0.016 | 0.827 | 0.052 | 0 | 0.4 | 0
1 | 61.929 | 0 | 10.9 | 7.23 | 1.73 | 7.366 | 2.581 | 3.308 | 0.048 | 0.097 | 0.923 | 0.061 | 0 | 0.449 | 0
1 | 60.422 | 0 | 8.811 | 6.081 | 1.744 | 9.168 | 4.857 | 2.557 | 0.229 | 0.635 | 3.269 | 0.099 | 0 | 0.163 | 0
1 | 65.305 | 2.061 | 14.323 | 8.159 | 0.54 | 6.228 | 0.456 | 1.103 | 0.119 | 0.031 | 0.05 | 0.04 | 0 | 0 | 0
1 | 61.84 | 2.876 | 7.805 | 0.764 | 1.098 | 3.602 | 1.204 | 1.496 | 0.17 | 0 | 0.331 | 0.006 | 0 | 0.049 | 0
1 | 90.562 | 0 | 0.059 | 1.542 | 0.153 | 2.501 | 0.446 | 3.249 | 0.121 | 0.238 | 0.673 | 0 | 0 | 0.002 | 1
1 | 91.934 | 0 | 0.145 | 0.99 | 0.581 | 2.747 | 0.283 | 1.591 | 0.022 | 0.063 | 0.449 | 0.002 | 0 | 0 | 1
1 | 64.939 | 1.582 | 13.063 | 7.988 | 0.766 | 6.249 | 1.037 | 1.627 | 0.072 | 0 | 0.303 | 0.026 | 0 | 0.098 | 0
1 | 67.099 | 0 | 8.726 | 6.847 | 1.496 | 6.306 | 2.077 | 2.362 | 0.099 | 0.195 | 0.837 | 0 | 0 | 0.326 | 0
1 | 66.23 | 0.789 | 7.387 | 0 | 1.744 | 9.185 | 2.058 | 2.21 | 0.198 | 1.041 | 3.217 | 0.083 | 0 | 0 | 0
1 | 64.848 | 1.877 | 5.16 | 0.024 | 0.752 | 0.093 | 0.95 | 1.061 | 0.168 | 0 | 0.159 | 0 | 0 | 0 | 0
1 | 65.676 | 2.774 | 10.798 | 7.366 | 0.4 | 7.33 | 1.163 | 1.869 | 0.929 | 0 | 0.491 | 0 | 0 | 0 | 0
1 | 68.332 | 1.866 | 4.944 | 0.175 | 0.73 | 1.027 | 0.867 | 1.248 | 0.148 | 0 | 0.203 | 0 | 0 | 0 | 0
1 | 62.22 | 2.871 | 12.338 | 8.218 | 0.477 | 7.71 | 1.272 | 2 | 0.918 | 0 | 0.545 | 0.003 | 0 | 0.031 | 0
1 | 67.113 | 0.973 | 12.115 | 7.268 | 0.746 | 5.121 | 1.16 | 2.529 | 0.051 | 0 | 0.615 | 0.02 | 0 | 0.211 | 0
1 | 72.636 | 0 | 4.193 | 3.818 | 1.344 | 7.003 | 2.234 | 3.207 | 0.564 | 1.373 | 1.934 | 0.029 | 0 | 0.087 | 0
1 | 67.5 | 0.926 | 11.988 | 7.18 | 0.716 | 4.922 | 1.158 | 2.635 | 0.049 | 0 | 0.654 | 0.018 | 0 | 0.218 | 0
1 | 61.537 | 0.05 | 11.02 | 7.32 | 1.717 | 7.414 | 2.615 | 3.355 | 0.048 | 0.098 | 0.944 | 0.06 | 0 | 0.445 | 0
1 | 91.014 | 0 | 0.647 | 1.321 | 0.058 | 2.164 | 0.274 | 3.337 | 0.074 | 0.149 | 0.615 | 0.005 | 0 | 0 | 1
1 | 66.328 | 0 | 9.482 | 6.381 | 1.55 | 6.649 | 2.283 | 2.965 | 0 | 0 | 0.827 | 0.052 | 0 | 0.404 | 0
1 | 92.522 | 0 | 0.286 | 1.298 | 0.247 | 2.567 | 0.24 | 2.201 | 0 | 0 | 0.455 | 0 | 0 | 0 | 1
1 | 76.048 | 0 | 0.717 | 4.849 | 1.214 | 6.096 | 2.334 | 3.278 | 0.928 | 1.827 | 1.095 | 0 | 0 | 0.028 | 0
1 | 88.782 | 0 | 1.132 | 1.769 | 0.418 | 3.425 | 0.903 | 2.194 | 0.04 | 0.111 | 0.917 | 0.014 | 0 | 0 | 1
1 | 64.521 | 2.934 | 6.801 | 0.081 | 0.979 | 3.095 | 0.968 | 1.311 | 0.174 | 0 | 0.269 | 0 | 0 | 0 | 0
1 | 68.826 | 0 | 10.053 | 6.387 | 0.929 | 4.162 | 1.797 | 3.831 | 0 | 0 | 1.155 | 0.004 | 0 | 0.395 | 0
1 | 92.557 | 0 | 0.873 | 1.092 | 0.326 | 1.986 | 0.482 | 1.411 | 0.088 | 0.173 | 0.265 | 0 | 0 | 0.015 | 1
1 | 66.631 | 0.897 | 12.119 | 7.196 | 0.793 | 5.211 | 1.257 | 2.701 | 0.124 | 0.157 | 0.629 | 0.027 | 0 | 0.207 | 0
1 | 64.943 | 0 | 9.335 | 6.881 | 1.611 | 6.99 | 2.375 | 2.911 | 0.109 | 0.201 | 0.908 | 0.036 | 0 | 0.38 | 0
1 | 71.126 | 0.133 | 9.966 | 5.096 | 0.994 | 3.947 | 1.343 | 2.956 | 0.057 | 0 | 1.174 | 0.014 | 0.487 | 0.294 | 0
1 | 67.138 | 0.912 | 11.93 | 7.253 | 0.793 | 5.179 | 1.204 | 2.481 | 0.048 | 0 | 0.622 | 0.018 | 0 | 0.218 | 0
1 | 61.816 | 0.472 | 12.357 | 6.199 | 1.047 | 6.02 | 1.928 | 4.445 | 1.439 | 2.461 | 0.625 | 0.086 | 0 | 0 | 0
1 | 76.989 | 0.363 | 10.302 | 1.431 | 1.355 | 3.592 | 0.073 | 0.185 | 0.019 | 0 | 1.125 | 0.065 | 1.952 | 0 | 0
1 | 71.286 | 0 | 3.93 | 5.635 | 1.408 | 6.634 | 2.454 | 3.299 | 0.66 | 1.301 | 1.04 | 0.022 | 0 | 0.162 | 0
1 | 92.059 | 0 | 0.134 | 1.145 | 0.03 | 2.12 | 0.272 | 3.222 | 0.006 | 0.017 | 0.678 | 0.002 | 0 | 0 | 1
1 | 65.325 | 1.976 | 14.099 | 7.783 | 0.606 | 6.472 | 0.536 | 1.155 | 0.115 | 0.081 | 0.246 | 0.044 | 0 | 0 | 0
1 | 86.173 | 0 | 1.255 | 2.669 | 0.552 | 3.599 | 0.92 | 2.64 | 0.244 | 0.481 | 0.689 | 0 | 0 | 0.042 | 1
1 | 80.718 | 0 | 0.34 | 3.757 | 1.026 | 5.129 | 1.768 | 2.835 | 0.699 | 1.376 | 0.905 | 0 | 0 | 0.013 | 0
1 | 63.037 | 3.242 | 11.797 | 8.089 | 0.682 | 9.101 | 0.575 | 0.586 | 1.593 | 0.077 | 0.199 | 0 | 0 | 0.001 | 0
1 | 59.813 | 0 | 7.679 | 5.41 | 1.73 | 10.049 | 6.04 | 2.18 | 0.35 | 0.97 | 4.5 | 0.12 | 0 | 0 | 0
1 | 71.973 | 0.002 | 3.841 | 2.267 | 1.614 | 8.767 | 2.381 | 2.88 | 0.583 | 1.661 | 2.7 | 0.057 | 0 | 0 | 0
1 | 92.783 | 0 | 0.056 | 1.038 | 0 | 1.935 | 0.176 | 3.13 | 0 | 0 | 0.58 | 0 | 0 | 0 | 1
1 | 93.833 | 0 | 0.716 | 0.784 | 0.157 | 1.766 | 0.264 | 1.618 | 0 | 0 | 0.211 | 0 | 0 | 0 | 1
1 | 73.125 | 0 | 8.701 | 4.566 | 0.805 | 5.445 | 1.321 | 2.599 | 0.465 | 0.715 | 0.753 | 0.043 | 0 | 0.14 | 0
1 | 61.584 | 0 | 10.996 | 7.302 | 1.749 | 7.436 | 2.605 | 3.329 | 0.045 | 0.092 | 0.932 | 0.061 | 0 | 0.455 | 0
1 | 79.023 | 0.077 | 9.491 | 0.202 | 1.504 | 3.174 | 0.031 | 0.046 | 0.026 | 0 | 1.34 | 0.068 | 2.303 | 0 | 0
1 | 93.826 | 0 | 0.719 | 0.786 | 0.157 | 1.767 | 0.264 | 1.618 | 0 | 0 | 0.211 | 0 | 0 | 0 | 1
1 | 61.766 | 0 | 11.556 | 6.652 | 1.463 | 6.568 | 2.402 | 4.09 | 0.641 | 1.299 | 0.829 | 0.078 | 0 | 0.255 | 0
1 | 65.977 | 1.697 | 13.65 | 7.896 | 0.587 | 5.748 | 0.673 | 1.608 | 0.089 | 0 | 0.225 | 0.032 | 0 | 0.075 | 0
1 | 62.433 | 3.231 | 12.25 | 8.162 | 0.696 | 9.114 | 0.584 | 0.63 | 1.577 | 0.057 | 0.19 | 0.003 | 0 | 0.011 | 0
1 | 67.29 | 1.016 | 12.188 | 7.265 | 0.703 | 5.03 | 1.104 | 2.517 | 0.056 | 0.005 | 0.603 | 0.02 | 0 | 0.201 | 0
1 | 60.762 | 0 | 7.457 | 5.284 | 1.68 | 9.816 | 5.87 | 2.211 | 0.34 | 0.942 | 4.387 | 0.117 | 0 | 0 | 0
1 | 92.268 | 0 | 0.751 | 1.676 | 0.642 | 3.509 | 0.358 | 0.563 | 0.003 | 0.006 | 0.214 | 0 | 0 | 0.001 | 1
1 | 82.826 | 0 | 7.012 | 0.273 | 1.139 | 2.777 | 0.043 | 0.828 | 0 | 0 | 1.168 | 0.052 | 1.757 | 0 | 0
1 | 62.564 | 0 | 10.828 | 7.219 | 1.656 | 7.047 | 2.508 | 3.346 | 0 | 0 | 0.969 | 0.052 | 0 | 0.46 | 0
1 | 71.615 | 0 | 9.825 | 4.942 | 1.007 | 3.73 | 1.361 | 3.032 | 0 | 0 | 1.206 | 0.015 | 0.505 | 0.305 | 0
1 | 64.979 | 1.182 | 8.135 | 3.243 | 0.912 | 2.515 | 1.425 | 2.507 | 0.094 | 0 | 0.685 | 0.002 | 0 | 0.201 | 0
1 | 81.157 | 0 | 4.892 | 3.496 | 0.736 | 3.846 | 1.238 | 2.146 | 0 | 0 | 0.585 | 0.018 | 0 | 0.188 | 1
1 | 72.452 | 2.162 | 5.341 | 0.235 | 0.687 | 2.598 | 0.795 | 1.408 | 0.128 | 0 | 0.224 | 0 | 0 | 0 | 0
1 | 61.901 | 3.15 | 12.171 | 8.251 | 0.43 | 8.069 | 1.286 | 1.89 | 1.055 | 0 | 0.526 | 0 | 0 | 0 | 0
1 | 61.816 | 0.469 | 12.358 | 6.198 | 1.048 | 6.018 | 1.929 | 4.448 | 1.439 | 2.463 | 0.625 | 0.086 | 0 | 0 | 0
1 | 67.057 | 0 | 7.72 | 0.718 | 1.959 | 10.793 | 2.412 | 2.584 | 0.18 | 1.245 | 3.863 | 0.105 | 0 | 0.046 | 0
1 | 80.733 | 0 | 5.557 | 3.262 | 0.57 | 2.972 | 0.844 | 3.127 | 0 | 0 | 0.948 | 0.008 | 0.286 | 0.172 | 0
1 | 78.364 | 0 | 7.12 | 3.906 | 0.614 | 5.179 | 0.88 | 1.554 | 0.16 | 0 | 0.744 | 0.015 | 0 | 0.157 | 0
1 | 76.879 | 0 | 0.468 | 4.664 | 1.169 | 5.947 | 2.282 | 3.257 | 0.926 | 1.824 | 1.081 | 0 | 0 | 0.018 | 0
1 | 76.37 | 0.1 | 9.726 | 1.307 | 1.539 | 3.877 | 0.394 | 0.487 | 0.048 | 0 | 1.264 | 0.066 | 1.949 | 0.068 | 0
1 | 70.562 | 2.202 | 9.912 | 6.498 | 0.461 | 6.62 | 0.398 | 1.311 | 0.807 | 0 | 0.225 | 0.011 | 0 | 0 | 0
1 | 78.684 | 0.778 | 7.254 | 3.922 | 0.047 | 4.794 | 0.947 | 1.892 | 0.185 | 0.026 | 0.93 | 0.003 | 0 | 0 | 0
1 | 92.643 | 0 | 0.008 | 1.067 | 0 | 1.976 | 0.171 | 3.228 | 0 | 0 | 0.606 | 0 | 0 | 0 | 1
1 | 76.34 | 0 | 0.464 | 4.784 | 1.204 | 6.085 | 2.341 | 3.307 | 0.953 | 1.878 | 1.103 | 0 | 0 | 0.018 | 0
1 | 80.324 | 0 | 0.919 | 3.819 | 0.866 | 5.336 | 1.701 | 2.833 | 0.754 | 1.398 | 0.967 | 0 | 0 | 0 | 0
1 | 68.826 | 0 | 10.052 | 6.387 | 0.929 | 4.162 | 1.797 | 3.831 | 0 | 0 | 1.155 | 0.004 | 0 | 0.395 | 0
1 | 66.943 | 1.018 | 11.24 | 6.368 | 0.745 | 4.424 | 1.185 | 2.562 | 0.06 | 0 | 0.641 | 0.015 | 0 | 0.207 | 0
1 | 60.372 | 2.663 | 11.737 | 8.388 | 0.067 | 6.133 | 2.812 | 4.596 | 0.059 | 0.109 | 1.252 | 0 | 0 | 0 | 0
1 | 62.917 | 0.006 | 10.555 | 7.281 | 1.702 | 7.172 | 2.443 | 2.928 | 0.002 | 0 | 0.893 | 0.041 | 0 | 0.435 | 0
1 | 67.499 | 0.65 | 10.846 | 5.576 | 1.024 | 6.278 | 1.493 | 2.694 | 0.077 | 0.3 | 1.456 | 0.038 | 0 | 0.186 | 0
1 | 63.326 | 0 | 10.43 | 7.257 | 1.685 | 7.07 | 2.393 | 2.827 | 0 | 0 | 0.879 | 0.036 | 0 | 0.425 | 0
1 | 93.519 | 0.079 | 0.682 | 0.937 | 0.015 | 1.709 | 0.278 | 2.046 | 0.038 | 0 | 0.426 | 0 | 0 | 0 | 1
1 | 59.101 | 2.874 | 12.523 | 8.688 | 0.017 | 6.241 | 2.818 | 4.618 | 0.043 | 0 | 1.241 | 0 | 0 | 0 | 0
1 | 65.591 | 2.025 | 14.002 | 8.143 | 0.545 | 6.18 | 0.49 | 1.149 | 0.142 | 0.07 | 0.039 | 0.039 | 0 | 0 | 0
1 | 74.129 | 1.05 | 9.422 | 5.751 | 0.644 | 4.853 | 0.705 | 1.312 | 0.055 | 0 | 0.205 | 0.02 | 0 | 0.074 | 0
1 | 64.813 | 1.052 | 12.472 | 7.661 | 1.012 | 6.289 | 1.347 | 2.11 | 0.055 | 0 | 0.479 | 0.036 | 0 | 0.212 | 0
1 | 69.314 | 0 | 6.047 | 0.916 | 1.831 | 10.18 | 2.381 | 2.663 | 0.344 | 1.475 | 3.591 | 0.089 | 0 | 0.003 | 0
1 | 62.922 | 0 | 10.55 | 7.278 | 1.704 | 7.169 | 2.445 | 2.93 | 0 | 0 | 0.893 | 0.041 | 0 | 0.436 | 0
1 | 62.412 | 1.444 | 11.114 | 7.918 | 0.772 | 6.299 | 2.474 | 3.467 | 0 | 0 | 1.032 | 0 | 0 | 0.178 | 0
1 | 76.481 | 0 | 0.271 | 4.754 | 1.211 | 6.129 | 2.353 | 3.296 | 0.973 | 1.917 | 1.102 | 0 | 0 | 0.011 | 0
1 | 67.316 | 1.02 | 12.188 | 7.266 | 0.7 | 5.024 | 1.099 | 2.51 | 0.054 | 0.001 | 0.602 | 0.019 | 0 | 0.2 | 0
1 | 77.313 | 0.182 | 9.633 | 0.997 | 1.435 | 3.459 | 0.312 | 0.437 | 0 | 0 | 1.319 | 0.061 | 2.063 | 0.022 | 0
1 | 68.546 | 0 | 10.024 | 6.453 | 0.985 | 4.368 | 1.823 | 3.69 | 0 | 0 | 1.123 | 0.004 | 0 | 0.393 | 0
1 | 63.465 | 2.911 | 13.1 | 8.243 | 0.609 | 8.112 | 0.471 | 0.69 | 1.067 | 0 | 0.102 | 0.015 | 0 | 0 | 0
1 | 92.338 | 0.001 | 0.744 | 1.663 | 0.64 | 3.502 | 0.35 | 0.55 | 0.001 | 0 | 0.21 | 0 | 0 | 0 | 1
1 | 60.924 | 1.632 | 7.065 | 1.536 | 0.992 | 1.516 | 1.355 | 1.783 | 0.294 | 0.3 | 0.33 | 0.018 | 0 | 0.059 | 0
1 | 66.1 | 0.125 | 9.984 | 7.128 | 1.446 | 6.234 | 1.938 | 2.242 | 0.007 | 0 | 0.772 | 0.002 | 0 | 0.341 | 0
1 | 61.584 | 0 | 10.999 | 7.299 | 1.747 | 7.431 | 2.604 | 3.333 | 0.048 | 0.098 | 0.932 | 0.061 | 0 | 0.454 | 0
1 | 74.732 | 0.429 | 1.931 | 5.231 | 1.13 | 6.473 | 2.09 | 2.898 | 1.01 | 1.68 | 0.953 | 0.002 | 0 | 0 | 0
1 | 80.849 | 1.324 | 4.832 | 3.868 | 0.259 | 4.809 | 0.302 | 2.122 | 0.635 | 0 | 0.424 | 0 | 0 | 0 | 1
1 | 67.483 | 0.922 | 11.973 | 7.174 | 0.719 | 4.934 | 1.172 | 2.636 | 0.049 | 0.003 | 0.665 | 0.018 | 0 | 0.218 | 0
1 | 73.556 | 2.036 | 4.982 | 0.287 | 0.705 | 2.644 | 0.756 | 1.41 | 0.121 | 0 | 0.242 | 0 | 0 | 0 | 0
1 | 68.354 | 0.818 | 8.932 | 5.381 | 1.18 | 7.387 | 1.566 | 2.063 | 0.306 | 0.748 | 1.343 | 0.041 | 0 | 0.058 | 0
1 | 94.205 | 0.004 | 1.037 | 0.739 | 0.002 | 1.473 | 0.296 | 1.655 | 0 | 0 | 0.152 | 0 | 0 | 0 | 1
1 | 63.09 | 2.981 | 11.777 | 6.317 | 0.705 | 6.952 | 0.604 | 0.83 | 0.862 | 0 | 0.138 | 0.011 | 0 | 0 | 0
1 | 65.43 | 0.028 | 9.892 | 7.076 | 1.539 | 6.466 | 2.079 | 2.368 | 0.086 | 0.147 | 0.787 | 0.008 | 0 | 0.344 | 0
1 | 90.858 | 0.139 | 0.388 | 0.997 | 0.052 | 1.896 | 0.224 | 3.067 | 0.011 | 0 | 0.571 | 0 | 0 | 0 | 1
1 | 81.93 | 0.815 | 4.295 | 3.772 | 0.489 | 4.444 | 1.232 | 1.787 | 0.01 | 0.028 | 0.634 | 0.003 | 0 | 0 | 1
1 | 71.429 | 0 | 9.818 | 4.863 | 1.031 | 3.889 | 1.387 | 3.028 | 0.004 | 0.028 | 1.27 | 0.017 | 0.497 | 0.3 | 0
1 | 84.813 | 0.131 | 5.728 | 2.546 | 0.07 | 4.263 | 0.225 | 1.024 | 0.227 | 0 | 0.694 | 0 | 0 | 0.016 | 0
1 | 94.161 | 0 | 0.397 | 0.794 | 0.015 | 1.591 | 0.271 | 2.09 | 0 | 0 | 0.433 | 0 | 0 | 0 | 1
1 | 65.644 | 0.017 | 9.748 | 7.137 | 1.566 | 6.508 | 2.081 | 2.227 | 0.008 | 0 | 0.794 | 0.003 | 0 | 0.364 | 0
1 | 71.706 | 0 | 9.774 | 4.926 | 1.002 | 3.724 | 1.355 | 3.041 | 0 | 0 | 1.205 | 0.015 | 0.502 | 0.303 | 0
1 | 64.632 | 2.336 | 12.777 | 7.936 | 0.64 | 7.189 | 0.67 | 1.253 | 0.772 | 0 | 0.262 | 0.016 | 0 | 0.063 | 0
1 | 93.821 | 0 | 0.717 | 0.787 | 0.158 | 1.768 | 0.265 | 1.619 | 0 | 0.001 | 0.212 | 0 | 0 | 0 | 1
1 | 92.721 | 0 | 0 | 0.94 | 0.54 | 2.51 | 0.2 | 1.54 | 0 | 0 | 0.36 | 0 | 0 | 0 | 1
1 | 67.118 | 1.112 | 11.994 | 7.256 | 0.713 | 5.254 | 1.111 | 2.474 | 0.172 | 0 | 0.619 | 0.016 | 0 | 0.202 | 0
1 | 65.13 | 0.104 | 9.942 | 7.189 | 1.564 | 6.685 | 2.096 | 2.291 | 0.05 | 0 | 0.793 | 0.009 | 0 | 0.365 | 0
1 | 63.774 | 0 | 10.655 | 5.145 | 1.212 | 6.157 | 2.204 | 4.646 | 1.244 | 2.62 | 1.102 | 0.091 | 0 | 0 | 0
1 | 85.845 | 0.326 | 2.538 | 2.608 | 0.175 | 2.942 | 0.694 | 3.249 | 0 | 0 | 0.693 | 0 | 0 | 0.04 | 1
1 | 63.463 | 2.911 | 13.101 | 8.245 | 0.609 | 8.113 | 0.471 | 0.69 | 1.067 | 0 | 0.101 | 0.015 | 0 | 0 | 0
1 | 74.471 | 0 | 3.04 | 5.194 | 1.112 | 5.495 | 2.176 | 3.456 | 0.694 | 1.368 | 1.12 | 0 | 0 | 0.119 | 0
1 | 68.375 | 1.869 | 13.037 | 7.441 | 0.463 | 5.662 | 0.406 | 1.134 | 0.098 | 0 | 0.016 | 0.036 | 0 | 0 | 0
1 | 60.594 | 1.1 | 11.588 | 7.838 | 1.075 | 6.942 | 2.71 | 3.87 | 0.03 | 0.061 | 1.062 | 0.038 | 0 | 0.279 | 0
1 | 71.884 | 0.454 | 6.278 | 5.986 | 0.959 | 5.478 | 1.75 | 2.988 | 0.493 | 0.925 | 0.884 | 0.009 | 0 | 0.123 | 0
1 | 65.385 | 1.486 | 13.103 | 7.934 | 0.824 | 6.256 | 0.899 | 1.394 | 0.078 | 0 | 0.231 | 0.028 | 0 | 0.105 | 0
1 | 62.915 | 2.146 | 12.064 | 8.074 | 0.694 | 7.166 | 1.516 | 2.139 | 0.51 | 0 | 0.587 | 0.007 | 0 | 0.093 | 0
1 | 79.33 | 0 | 9.048 | 0.199 | 1.516 | 3.176 | 0.097 | 0.137 | 0.04 | 0.078 | 1.349 | 0.067 | 2.262 | 0.001 | 0
1 | 63.525 | 2.881 | 13.084 | 8.228 | 0.61 | 8.064 | 0.481 | 0.72 | 1.051 | 0 | 0.11 | 0.015 | 0 | 0.003 | 0
1 | 94.671 | 0 | 0.452 | 0.611 | 0.169 | 1.576 | 0.224 | 1.538 | 0 | 0 | 0.234 | 0 | 0 | 0 | 1
1 | 71.749 | 0 | 9.404 | 4.95 | 1.022 | 3.856 | 1.413 | 3.05 | 0.047 | 0.093 | 1.206 | 0.014 | 0.483 | 0.292 | 0
1 | 61.733 | 0.607 | 11.134 | 7.414 | 1.574 | 7.741 | 2.244 | 2.775 | 0.275 | 0 | 0.801 | 0.049 | 0 | 0.385 | 0
1 | 94.441 | 0.027 | 0.868 | 0.676 | 0.225 | 1.571 | 0.259 | 1.152 | 0.001 | 0 | 0.154 | 0.001 | 0 | 0.005 | 1
1 | 87.727 | 0.466 | 2.718 | 2.714 | 0.635 | 4.238 | 0.369 | 0.572 | 0.171 | 0 | 0.193 | 0.002 | 0 | 0 | 1
1 | 61.719 | 0.495 | 11.236 | 7.384 | 1.565 | 7.625 | 2.28 | 2.977 | 0.328 | 0.184 | 0.81 | 0.054 | 0 | 0.371 | 0
1 | 66.393 | 0.751 | 11.799 | 7.201 | 0.909 | 5.391 | 1.43 | 2.768 | 0.048 | 0.018 | 0.707 | 0.026 | 0 | 0.263 | 0
1 | 63.456 | 2.911 | 13.099 | 8.245 | 0.608 | 8.11 | 0.475 | 0.696 | 1.065 | 0 | 0.104 | 0.015 | 0 | 0 | 0
1 | 63.904 | 2.857 | 12.953 | 8.128 | 0.597 | 8.037 | 0.462 | 0.692 | 1.052 | 0 | 0.112 | 0.014 | 0 | 0 | 0
1 | 89.398 | 0.305 | 1.845 | 2.3 | 0.621 | 3.946 | 0.441 | 0.679 | 0.102 | 0 | 0.241 | 0 | 0 | 0 | 1
1 | 61.488 | 2.851 | 6.87 | 0 | 0.964 | 2.112 | 1.04 | 1.224 | 0.19 | 0 | 0.234 | 0 | 0 | 0 | 0
1 | 78.646 | 0.012 | 1.131 | 4.2 | 0.975 | 5.769 | 1.889 | 2.77 | 0.844 | 1.564 | 1.006 | 0 | 0 | 0.001 | 0
1 | 59.898 | 1.894 | 12.215 | 8.016 | 0.496 | 6.305 | 2.721 | 4.517 | 0.217 | 0.441 | 1.122 | 0.026 | 0 | 0.086 | 0
1 | 66.272 | 1.649 | 13.274 | 7.807 | 0.605 | 5.759 | 0.721 | 1.655 | 0.114 | 0.054 | 0.249 | 0.031 | 0 | 0.073 | 0
1 | 65.605 | 0 | 9.753 | 7.134 | 1.573 | 6.507 | 2.096 | 2.251 | 0.001 | 0.001 | 0.799 | 0.004 | 0 | 0.367 | 0
1 | 67.517 | 0.924 | 11.978 | 7.175 | 0.716 | 4.919 | 1.159 | 2.637 | 0.048 | 0 | 0.655 | 0.018 | 0 | 0.218 | 0
1 | 62.055 | 3.315 | 12.309 | 8.284 | 0.58 | 8.853 | 0.79 | 0.989 | 1.422 | 0 | 0.296 | 0 | 0.001 | 0 | 0
1 | 62.314 | 3.031 | 7.828 | 0.593 | 0.994 | 3.303 | 1.045 | 1.39 | 0.179 | 0 | 0.288 | 0.002 | 0 | 0.016 | 0
1 | 66.342 | 1.437 | 12.702 | 7.695 | 0.797 | 6.097 | 0.879 | 1.403 | 0.075 | 0 | 0.228 | 0.027 | 0 | 0.102 | 0
1 | 63.753 | 2.203 | 11.658 | 5.44 | 0.648 | 4.344 | 0.632 | 1.095 | 0.137 | 0 | 0.069 | 0.026 | 0 | 0 | 0
1 | 62.099 | 2.302 | 6.117 | 0.084 | 0.857 | 0.951 | 0.996 | 1.127 | 0.193 | 0 | 0.22 | 0 | 0 | 0 | 0
1 | 66.767 | 0.893 | 11.987 | 7.269 | 0.825 | 5.29 | 1.266 | 2.562 | 0.047 | 0 | 0.638 | 0.022 | 0 | 0.23 | 0
1 | 65.813 | 1.653 | 13.495 | 7.831 | 0.617 | 5.862 | 0.814 | 1.622 | 0.096 | 0.025 | 0.337 | 0.035 | 0 | 0.073 | 0
1 | 83.62 | 0.572 | 5.404 | 3.434 | 0.317 | 3.219 | 0.543 | 1.49 | 0.03 | 0 | 0.304 | 0.011 | 0 | 0.04 | 1
1 | 78.824 | 0 | 1.036 | 4.155 | 0.972 | 5.744 | 1.889 | 2.775 | 0.846 | 1.569 | 1.008 | 0 | 0 | 0 | 0
1 | 92.761 | 0.112 | 1.107 | 1.037 | 0.171 | 2.005 | 0.282 | 1.597 | 0.048 | 0 | 0.214 | 0 | 0 | 0 | 1
1 | 65.978 | 1.697 | 13.651 | 7.896 | 0.587 | 5.748 | 0.673 | 1.606 | 0.089 | 0 | 0.224 | 0.032 | 0 | 0.075 | 0
1 | 81.843 | 0.399 | 5.169 | 3.631 | 0.616 | 3.55 | 0.614 | 2.013 | 0.021 | 0 | 0.487 | 0.008 | 0 | 0.094 | 1
1 | 65.369 | 1.482 | 13.1 | 7.927 | 0.825 | 6.255 | 0.903 | 1.407 | 0.084 | 0.01 | 0.232 | 0.029 | 0 | 0.105 | 0
1 | 92.177 | 0.03 | 1.173 | 1.112 | 0.067 | 1.818 | 0.379 | 2.236 | 0.093 | 0.158 | 0.444 | 0.006 | 0 | 0 | 1
1 | 83.732 | 0 | 3.758 | 3.058 | 0.347 | 2.796 | 0.778 | 3.461 | 0 | 0 | 0.814 | 0.001 | 0 | 0.148 | 1
1 | 64.933 | 0.406 | 11.18 | 7.234 | 1.27 | 6.182 | 1.881 | 2.802 | 0.021 | 0 | 0.789 | 0.031 | 0 | 0.34 | 0
1 | 70.354 | 0 | 8.041 | 6.077 | 1.297 | 5.709 | 1.755 | 2.411 | 0 | 0 | 0.765 | 0.003 | 0 | 0.302 | 0
1 | 61.906 | 1.228 | 11.464 | 7.637 | 1.352 | 8.085 | 1.839 | 2.292 | 0.62 | 0.063 | 0.651 | 0.039 | 0 | 0.289 | 0
1 | 61.994 | 2.045 | 5.539 | 0.007 | 0.82 | 0.029 | 1.012 | 1.081 | 0.183 | 0 | 0.174 | 0 | 0 | 0 | 0
1 | 63.434 | 2.871 | 13.046 | 8.236 | 0.613 | 8.063 | 0.526 | 0.767 | 1.037 | 0 | 0.127 | 0.014 | 0 | 0.005 | 0
1 | 67.442 | 0 | 7.493 | 0.252 | 1.973 | 11.025 | 2.398 | 2.536 | 0.193 | 1.333 | 4.069 | 0.108 | 0 | 0.016 | 0
1 | 67.372 | 0.904 | 11.975 | 7.167 | 0.733 | 4.958 | 1.187 | 2.67 | 0.062 | 0.029 | 0.659 | 0.019 | 0 | 0.219 | 0
1 | 59.16 | 2.841 | 12.579 | 8.69 | 0.013 | 6.16 | 2.82 | 4.641 | 0.003 | 0 | 1.239 | 0.001 | 0 | 0 | 0
1 | 67.901 | 0.91 | 11.794 | 7.082 | 0.705 | 4.874 | 1.143 | 2.647 | 0.048 | 0 | 0.654 | 0.017 | 0 | 0.215 | 0
1 | 76.679 | 0 | 0 | 4.71 | 1.22 | 6.19 | 2.37 | 3.28 | 1 | 1.97 | 1.1 | 0 | 0 | 0 | 0
1 | 85.241 | 0 | 0.491 | 2.77 | 0.627 | 3.891 | 1.359 | 2.488 | 0.514 | 1.012 | 0.638 | 0 | 0 | 0 | 0
1 | 96.712 | 0.003 | 0.928 | 0.21 | 0.001 | 0.809 | 0.261 | 0.84 | 0 | 0 | 0 | 0 | 0 | 0 | 1
1 | 67.279 | 0.999 | 12.139 | 7.264 | 0.718 | 5.054 | 1.12 | 2.504 | 0.052 | 0 | 0.606 | 0.019 | 0 | 0.204 | 0
1 | 92.997 | 0 | 0.108 | 1 | 0 | 1.877 | 0.193 | 2.968 | 0 | 0 | 0.562 | 0 | 0 | 0 | 1
1 | 90.34 | 0 | 2.387 | 1.344 | 0.135 | 1.95 | 0.517 | 2.067 | 0.171 | 0.347 | 0.217 | 0.012 | 0 | 0 | 1
1 | 72.371 | 0 | 7.544 | 5.293 | 1.232 | 5.518 | 1.778 | 2.529 | 0 | 0 | 0.685 | 0.029 | 0 | 0.303 | 0
1 | 65.489 | 0.61 | 11.649 | 7.219 | 1.067 | 5.775 | 1.651 | 2.874 | 0.048 | 0.033 | 0.749 | 0.032 | 0 | 0.298 | 0
1 | 66.07 | 1.549 | 13.133 | 7.268 | 0.707 | 6.191 | 0.825 | 1.692 | 0.097 | 0.109 | 0.543 | 0.039 | 0 | 0.072 | 0
1 | 74.293 | 1.169 | 9.412 | 5.767 | 0.404 | 4.57 | 0.518 | 2.098 | 0.061 | 0 | 0.339 | 0.022 | 0 | 0.051 | 0
1 | 92.66 | 0 | 0.002 | 0.954 | 0.542 | 2.523 | 0.208 | 1.546 | 0.003 | 0.007 | 0.363 | 0 | 0 | 0 | 1
1 | 67.201 | 1.042 | 12.189 | 7.283 | 0.692 | 5.044 | 1.127 | 2.537 | 0.053 | 0.001 | 0.615 | 0.019 | 0 | 0.198 | 0
1 | 66.786 | 0.303 | 8.702 | 1.809 | 1.751 | 10.127 | 2.125 | 2.365 | 0.17 | 1.065 | 3.305 | 0.096 | 0 | 0.039 | 0
1 | 79.936 | 0 | 9.186 | 0.006 | 1.488 | 2.988 | 0.007 | 0.023 | 0 | 0 | 1.323 | 0.068 | 2.295 | 0 | 0
1 | 90.189 | 0.387 | 1.794 | 0.172 | 0.155 | 0.662 | 0.402 | 0.886 | 0.035 | 0 | 0.033 | 0 | 0 | 0 | 1
1 | 67.503 | 0.924 | 11.984 | 7.178 | 0.716 | 4.92 | 1.159 | 2.638 | 0.048 | 0 | 0.655 | 0.018 | 0 | 0.218 | 0
1 | 61.186 | 2.955 | 11.999 | 8.157 | 0.538 | 8.339 | 1.672 | 1.929 | 1.017 | 0.076 | 0.844 | 0.009 | 0 | 0 | 0
1 | 65.881 | 0 | 9.67 | 7.12 | 1.56 | 6.44 | 2.06 | 2.18 | 0 | 0 | 0.79 | 0 | 0 | 0.36 | 0
1 | 61.872 | 0 | 10.909 | 7.242 | 1.732 | 7.379 | 2.585 | 3.317 | 0.048 | 0.098 | 0.927 | 0.061 | 0 | 0.45 | 0
1 | 61.025 | 2.415 | 6.245 | 0.118 | 0.89 | 0.93 | 1.036 | 1.14 | 0.208 | 0 | 0.202 | 0 | 0 | 0 | 0
1 | 84.519 | 0 | 5.421 | 2.326 | 0.161 | 4.617 | 0.561 | 0.91 | 0.259 | 0.09 | 1.017 | 0.011 | 0 | 0 | 0
1 | 64.519 | 0.888 | 12.173 | 7.602 | 1.12 | 6.426 | 1.518 | 2.238 | 0.047 | 0 | 0.543 | 0.037 | 0 | 0.247 | 0
1 | 61.58 | 0 | 10.95 | 7.35 | 1.77 | 7.5 | 2.62 | 3.27 | 0 | 0 | 0.94 | 0.06 | 0 | 0.47 | 0
1 | 79.46 | 0 | 9.42 | 0 | 1.53 | 3.05 | 0 | 0 | 0 | 0 | 1.36 | 0.07 | 2.36 | 0 | 0
1 | 63.008 | 3.32 | 12.062 | 8.1 | 0.658 | 9.111 | 0.495 | 0.489 | 1.591 | 0 | 0.164 | 0 | 0 | 0 | 0
1 | 62.182 | 0.068 | 12.328 | 5.969 | 1.08 | 5.448 | 2.084 | 4.902 | 1.301 | 2.632 | 0.699 | 0.093 | 0 | 0.018 | 0
1 | 87.194 | 0 | 2.175 | 1.914 | 0.195 | 2.599 | 0.52 | 3.565 | 0.248 | 0.503 | 0.626 | 0.018 | 0 | 0 | 1
1 | 60.71 | 2.12 | 5.71 | 0 | 0.85 | 0 | 1.04 | 1.09 | 0.19 | 0 | 0.18 | 0 | 0 | 0 | 0
1 | 89.916 | 0 | 3.558 | 1.477 | 0.075 | 3.15 | 0.083 | 0.898 | 0.162 | 0 | 0.477 | 0 | 0 | 0 | 0
1 | 61.089 | 2.471 | 6.624 | 0.628 | 0.87 | 1.424 | 1.021 | 1.13 | 0.283 | 0 | 0.208 | 0 | 0 | 0 | 0
1 | 67.468 | 0.845 | 11.852 | 7.088 | 0.737 | 4.882 | 1.223 | 2.779 | 0.086 | 0.072 | 0.691 | 0.018 | 0 | 0.224 | 0
1 | 76.332 | 0 | 0.469 | 4.782 | 1.204 | 6.088 | 2.341 | 3.307 | 0.953 | 1.878 | 1.105 | 0 | 0 | 0.018 | 0
1 | 92.798 | 0 | 0.059 | 1.035 | 0 | 1.931 | 0.176 | 3.122 | 0 | 0 | 0.578 | 0 | 0 | 0 | 1
1 | 91.061 | 0 | 0.822 | 1.553 | 0.306 | 2.76 | 0.342 | 2.286 | 0.03 | 0.062 | 0.473 | 0.004 | 0 | 0.012 | 1
1 | 74.238 | 0 | 4.775 | 3.406 | 1.111 | 6.553 | 3.673 | 1.745 | 0.207 | 0.574 | 2.722 | 0.071 | 0 | 0 | 0
1 | 62.644 | 3.178 | 11.816 | 8.141 | 0.605 | 8.74 | 0.855 | 1.087 | 1.403 | 0.078 | 0.329 | 0 | 0 | 0.001 | 0
1 | 66.452 | 0 | 8.593 | 3.496 | 1.791 | 8.931 | 2.272 | 2.433 | 0.102 | 0.706 | 2.535 | 0.061 | 0 | 0.184 | 0
1 | 61.827 | 0.471 | 12.348 | 6.188 | 1.049 | 6.03 | 1.929 | 4.442 | 1.437 | 2.459 | 0.631 | 0.086 | 0 | 0 | 0
1 | 61.88 | 2.8 | 12.025 | 8.229 | 0.579 | 7.973 | 1.399 | 1.942 | 0.938 | 0 | 0.567 | 0 | 0 | 0.045 | 0
1 | 93.833 | 0 | 0.716 | 0.784 | 0.157 | 1.765 | 0.264 | 1.618 | 0 | 0 | 0.211 | 0 | 0 | 0 | 1
1 | 66.611 | 0 | 5.531 | 3.651 | 1.666 | 9.335 | 3.996 | 2.571 | 0.481 | 1.357 | 3.495 | 0.085 | 0 | 0 | 0
1 | 61.994 | 0.93 | 11.468 | 7.613 | 1.433 | 7.843 | 1.988 | 2.474 | 0.396 | 0 | 0.7 | 0.044 | 0 | 0.331 | 0
1 | 79.157 | 0 | 5.54 | 4.098 | 0.949 | 4.2 | 1.242 | 1.723 | 0 | 0 | 0.498 | 0.002 | 0 | 0.198 | 0
1 | 93.242 | 0.056 | 1.32 | 1.042 | 0.047 | 1.549 | 0.377 | 1.627 | 0.003 | 0 | 0.372 | 0.001 | 0 | 0.015 | 1
1 | 67.483 | 0.929 | 11.985 | 7.182 | 0.714 | 4.923 | 1.163 | 2.643 | 0.048 | 0 | 0.657 | 0.018 | 0 | 0.218 | 0
1 | 69.207 | 0 | 10.121 | 4.512 | 1.638 | 5.604 | 1.516 | 1.816 | 0 | 0 | 1.071 | 0.052 | 0.897 | 0.27 | 0
1 | 72.59 | 1.324 | 3.844 | 0.623 | 0.771 | 1.314 | 0.781 | 0.887 | 0.119 | 0 | 0.191 | 0 | 0 | 0 | 0
1 | 94.286 | 0 | 0.772 | 0.603 | 0.053 | 1.584 | 0.376 | 1.576 | 0.005 | 0.037 | 0.453 | 0.003 | 0 | 0 | 1
1 | 62.616 | 0.206 | 10.673 | 7.367 | 1.582 | 7.117 | 2.503 | 3.055 | 0.003 | 0.007 | 0.946 | 0.039 | 0 | 0.401 | 0
1 | 95.18 | 0 | 0.559 | 0.497 | 0.212 | 1.477 | 0.236 | 1.115 | 0 | 0 | 0.141 | 0 | 0 | 0 | 1
1 | 92.685 | 0 | 0.035 | 1.058 | 0 | 1.963 | 0.174 | 3.185 | 0 | 0 | 0.594 | 0 | 0 | 0 | 1
1 | 74.441 | 0 | 3.043 | 5.2 | 1.113 | 5.502 | 2.178 | 3.46 | 0.695 | 1.37 | 1.121 | 0 | 0 | 0.119 | 0
1 | 62.261 | 0 | 10.506 | 7.183 | 1.724 | 7.376 | 2.594 | 3.33 | 0.091 | 0.182 | 0.939 | 0.059 | 0 | 0.434 | 0
1 | 90.707 | 0 | 0.585 | 1.5 | 0.351 | 2.572 | 0.648 | 1.921 | 0.182 | 0.359 | 0.373 | 0 | 0 | 0 | 1
1 | 65.182 | 2.099 | 14.518 | 8.269 | 0.52 | 6.179 | 0.421 | 1.071 | 0.11 | 0 | 0.001 | 0.04 | 0 | 0 | 0
1 | 59.831 | 0 | 7.676 | 5.407 | 1.729 | 10.045 | 6.036 | 2.18 | 0.35 | 0.969 | 4.497 | 0.12 | 0 | 0 | 0
1 | 63.094 | 0.56 | 12.646 | 6.647 | 1.002 | 5.785 | 1.685 | 3.698 | 0.908 | 1.783 | 0.523 | 0.073 | 0 | 0.04 | 0
1 | 65.819 | 1.188 | 10.228 | 5.247 | 0.76 | 3.574 | 1.159 | 2.298 | 0.083 | 0 | 0.558 | 0.012 | 0 | 0.17 | 0
1 | 65.703 | 1.926 | 14.135 | 7.996 | 0.561 | 5.978 | 0.498 | 1.233 | 0.101 | 0 | 0.1 | 0.038 | 0.042 | 0.025 | 0
1 | 71.984 | 0 | 3.833 | 2.26 | 1.615 | 8.77 | 2.38 | 2.88 | 0.584 | 1.663 | 2.702 | 0.057 | 0 | 0 | 0
1 | 59.086 | 2.6 | 12.09 | 8.401 | 0.157 | 6.512 | 3.166 | 4.498 | 0.032 | 0.088 | 1.563 | 0.011 | 0 | 0 | 0
1 | 78.751 | 0 | 1.036 | 4.171 | 0.976 | 5.765 | 1.897 | 2.781 | 0.85 | 1.577 | 1.012 | 0 | 0 | 0 | 0
1 | 61.93 | 0.505 | 12.393 | 6.246 | 1.035 | 6.013 | 1.894 | 4.368 | 1.402 | 2.394 | 0.614 | 0.085 | 0 | 0.002 | 0
1 | 63.497 | 2.866 | 13.048 | 8.227 | 0.624 | 8.087 | 0.496 | 0.714 | 1.05 | 0 | 0.112 | 0.014 | 0 | 0.006 | 0
1 | 93.833 | 0 | 0.716 | 0.784 | 0.157 | 1.766 | 0.264 | 1.618 | 0 | 0 | 0.211 | 0 | 0 | 0 | 1
1 | 96.753 | 0 | 0.927 | 0.213 | 0 | 0.816 | 0.26 | 0.84 | 0 | 0 | 0.001 | 0 | 0 | 0 | 1
1 | 69.891 | 1.006 | 9.316 | 6.124 | 0.538 | 5.619 | 1.723 | 2.652 | 0.076 | 0 | 0.919 | 0 | 0 | 0.124 | 0
1 | 67.649 | 0.919 | 11.914 | 7.142 | 0.715 | 4.906 | 1.153 | 2.631 | 0.048 | 0 | 0.653 | 0.018 | 0 | 0.217 | 0
1 | 63.898 | 2.832 | 13 | 8.02 | 0.634 | 7.975 | 0.458 | 0.671 | 1.038 | 0 | 0.136 | 0.016 | 0.064 | 0 | 0
1 | 62.868 | 0.539 | 11.064 | 7.019 | 1.577 | 7.491 | 2.114 | 2.614 | 0.259 | 0 | 0.842 | 0.051 | 0.151 | 0.365 | 0
1 | 96.001 | 0 | 0.867 | 0.36 | 0.041 | 1.06 | 0.261 | 1.044 | 0 | 0 | 0.055 | 0 | 0 | 0 | 1
1 | 71.47 | 2.417 | 9.22 | 6.096 | 0.422 | 6.672 | 0.647 | 0.949 | 1.036 | 0 | 0.215 | 0 | 0 | 0 | 0
1 | 76.305 | 0 | 5.412 | 3.269 | 1.268 | 4.591 | 1.369 | 2.175 | 0.437 | 0.861 | 1.21 | 0.026 | 0.877 | 0.075 | 0
1 | 85.383 | 0.694 | 3.582 | 2.705 | 0.119 | 2.832 | 0.899 | 2.373 | 0 | 0 | 0.468 | 0 | 0 | 0 | 1
1 | 62.336 | 1.836 | 11.364 | 7.995 | 0.732 | 6.834 | 2.122 | 2.949 | 0.298 | 0 | 0.878 | 0 | 0 | 0.141 | 0
1 | 68.233 | 1.57 | 11.127 | 4.776 | 0.69 | 4.757 | 1.581 | 2.597 | 0 | 0 | 1.311 | 0.032 | 1.064 | 0 | 0
1 | 61.01 | 2.402 | 6.159 | 0.001 | 0.894 | 0.816 | 1.04 | 1.142 | 0.19 | 0.001 | 0.201 | 0 | 0 | 0 | 0
1 | 62.117 | 3.303 | 12.299 | 8.254 | 0.583 | 8.832 | 0.787 | 0.986 | 1.417 | 0 | 0.3 | 0 | 0.009 | 0 | 0
1 | 67.18 | 0.989 | 11.988 | 7.225 | 0.694 | 4.981 | 1.236 | 2.709 | 0.048 | 0.003 | 0.69 | 0.017 | 0 | 0.21 | 0
1 | 62.466 | 3.379 | 12.244 | 8.169 | 0.663 | 9.185 | 0.504 | 0.476 | 1.609 | 0 | 0.161 | 0 | 0 | 0 | 0
1 | 90.378 | 0 | 0.064 | 1.584 | 0.166 | 2.548 | 0.47 | 3.249 | 0.132 | 0.26 | 0.678 | 0 | 0 | 0.003 | 1
1 | 65.88 | 0.001 | 9.673 | 7.121 | 1.559 | 6.44 | 2.059 | 2.18 | 0 | 0 | 0.79 | 0 | 0 | 0.36 | 0
1 | 65.369 | 0.213 | 9.883 | 7.238 | 1.444 | 6.419 | 2.121 | 2.37 | 0 | 0 | 0.826 | 0 | 0 | 0.333 | 0
1 | 61.774 | 0.283 | 12.362 | 6.068 | 1.072 | 5.813 | 2.021 | 4.703 | 1.428 | 2.62 | 0.655 | 0.092 | 0 | 0 | 0
1 | 63.058 | 0.202 | 11.654 | 6.779 | 1.294 | 6.176 | 2.124 | 3.776 | 0.502 | 0.996 | 0.798 | 0.064 | 0 | 0.25 | 0
1 | 68.276 | 0 | 7.023 | 1.078 | 1.857 | 10.269 | 2.359 | 2.605 | 0.25 | 1.28 | 3.566 | 0.094 | 0 | 0.041 | 0
1 | 84.574 | 0 | 4.787 | 2.529 | 0.431 | 2.433 | 0.749 | 2.242 | 0 | 0 | 0.602 | 0.006 | 0.216 | 0.131 | 1
1 | 64.316 | 2.508 | 13.806 | 8.257 | 0.565 | 7.152 | 0.445 | 0.879 | 0.591 | 0 | 0.051 | 0.027 | 0 | 0 | 0
1 | 94.265 | 0 | 0.404 | 0.762 | 0 | 1.528 | 0.273 | 2.084 | 0 | 0 | 0.432 | 0 | 0 | 0 | 1
1 | 71.143 | 0 | 9.893 | 5.156 | 1 | 3.798 | 1.425 | 3.146 | 0 | 0 | 1.203 | 0.014 | 0.438 | 0.318 | 0
1 | 63.471 | 2.909 | 13.093 | 8.243 | 0.609 | 8.111 | 0.472 | 0.691 | 1.067 | 0.001 | 0.102 | 0.015 | 0 | 0 | 0
1 | 72.212 | 0 | 4.004 | 2.191 | 1.613 | 8.595 | 2.308 | 2.792 | 0.566 | 1.612 | 2.661 | 0.058 | 0.072 | 0 | 0
1 | 62.494 | 0.207 | 10.776 | 7.358 | 1.66 | 7.394 | 2.378 | 2.881 | 0.099 | 0 | 0.862 | 0.044 | 0 | 0.419 | 0
1 | 61.73 | 0.58 | 11.166 | 7.484 | 1.579 | 7.78 | 2.256 | 2.789 | 0.276 | 0 | 0.806 | 0.05 | 0 | 0.389 | 0
1 | 61.811 | 0.683 | 11.264 | 7.534 | 1.536 | 7.809 | 2.177 | 2.697 | 0.312 | 0 | 0.775 | 0.048 | 0 | 0.372 | 0
1 | 88.356 | 0 | 0.025 | 2.046 | 0.33 | 3.106 | 0.768 | 3.211 | 0.271 | 0.533 | 0.731 | 0 | 0 | 0 | 1
1 | 70.578 | 0 | 5.7 | 1.1 | 1.715 | 9.73 | 2.26 | 2.581 | 0.371 | 1.432 | 3.345 | 0.081 | 0 | 0 | 0
1 | 67.486 | 0.933 | 12.003 | 7.187 | 0.714 | 4.93 | 1.153 | 2.626 | 0.049 | 0 | 0.65 | 0.018 | 0 | 0.217 | 0
1 | 59.964 | 1.684 | 11.706 | 8.013 | 0.717 | 6.836 | 2.968 | 4.088 | 0.038 | 0.092 | 1.34 | 0.029 | 0 | 0.16 | 0
1 | 92.611 | 0.004 | 0.063 | 1.075 | 0.002 | 1.973 | 0.18 | 3.186 | 0 | 0 | 0.595 | 0 | 0 | 0 | 1
1 | 76.493 | 1.229 | 3.151 | 0.459 | 0.721 | 1.643 | 0.63 | 1.336 | 0.097 | 0 | 0.278 | 0 | 0 | 0 | 0
1 | 65.951 | 0 | 9.992 | 5.895 | 1.265 | 5.945 | 2.1 | 3.973 | 0.554 | 1.123 | 0.798 | 0.067 | 0 | 0.22 | 0
1 | 62.419 | 1.442 | 11.113 | 7.916 | 0.773 | 6.296 | 2.473 | 3.468 | 0 | 0 | 1.032 | 0 | 0 | 0.179 | 0
1 | 68.856 | 1.882 | 4.79 | 1.726 | 1.002 | 4.232 | 1.395 | 1.907 | 0.463 | 0.652 | 0.571 | 0 | 0 | 0 | 0
1 | 65.564 | 0 | 10.479 | 6.798 | 1.297 | 5.635 | 2.161 | 3.607 | 0.022 | 0.044 | 1.054 | 0.03 | 0 | 0.422 | 0
1 | 76.58 | 0.816 | 6.541 | 4.747 | 0.437 | 4.135 | 1.538 | 2.634 | 0 | 0 | 0.736 | 0 | 0 | 0.101 | 0
1 | 86.793 | 0 | 5.263 | 2.049 | 0.011 | 4.075 | 0.022 | 0.824 | 0.262 | 0.029 | 0.66 | 0.001 | 0 | 0 | 0
1 | 79.211 | 1.263 | 5.844 | 4.118 | 0.118 | 3.545 | 1.404 | 2.711 | 0 | 0 | 0.64 | 0 | 0 | 0 | 1
1 | 61.769 | 0.593 | 11.213 | 7.508 | 1.569 | 7.778 | 2.239 | 2.774 | 0.274 | 0 | 0.798 | 0.05 | 0 | 0.386 | 0
1 | 74.395 | 0 | 3.078 | 5.21 | 1.116 | 5.507 | 2.178 | 3.453 | 0.692 | 1.363 | 1.12 | 0 | 0 | 0.12 | 0
1 | 95.859 | 0 | 0.953 | 0.397 | 0 | 1.049 | 0.271 | 1.138 | 0 | 0 | 0.055 | 0 | 0 | 0 | 1
1 | 94.199 | 0 | 0.954 | 0.739 | 0 | 1.489 | 0.283 | 1.738 | 0 | 0 | 0.175 | 0 | 0 | 0 | 1
1 | 60.075 | 2.729 | 12.873 | 8.626 | 0.09 | 6.163 | 2.455 | 4.098 | 0.019 | 0 | 1.051 | 0.007 | 0 | 0 | 0
1 | 61.76 | 0.224 | 12.364 | 6.027 | 1.08 | 5.748 | 2.05 | 4.783 | 1.424 | 2.67 | 0.664 | 0.093 | 0 | 0 | 0
1 | 75.834 | 0.027 | 0.704 | 4.795 | 1.21 | 6.18 | 2.345 | 3.346 | 1.025 | 1.998 | 1.073 | 0.005 | 0 | 0 | 0
1 | 61.03 | 1.636 | 7.424 | 2.352 | 1.079 | 2.444 | 1.422 | 1.624 | 0.217 | 0 | 0.377 | 0.016 | 0 | 0.122 | 0
1 | 61.865 | 3.114 | 7.576 | 0.274 | 1.04 | 3.32 | 1.084 | 1.345 | 0.193 | 0 | 0.28 | 0.002 | 0 | 0.014 | 0
1 | 66.559 | 0 | 8.667 | 3.91 | 1.756 | 8.597 | 2.225 | 2.36 | 0.09 | 0.623 | 2.326 | 0.051 | 0 | 0.2 | 0
1 | 65.612 | 1.598 | 13.3 | 7.75 | 0.654 | 6.002 | 0.989 | 1.64 | 0.104 | 0.057 | 0.476 | 0.037 | 0 | 0.07 | 0
1 | 62.92 | 0 | 10.551 | 7.278 | 1.705 | 7.17 | 2.445 | 2.93 | 0 | 0 | 0.893 | 0.041 | 0 | 0.436 | 0
1 | 61.736 | 0.576 | 11.175 | 7.499 | 1.581 | 7.794 | 2.258 | 2.792 | 0.276 | 0 | 0.807 | 0.05 | 0 | 0.39 | 0
1 | 64.736 | 1.515 | 12.159 | 7.623 | 0.53 | 5.49 | 1.746 | 3.133 | 0.047 | 0.028 | 0.903 | 0.017 | 0 | 0.138 | 0
1 | 72.368 | 0.19 | 10.601 | 2.492 | 1.336 | 4.244 | 0.775 | 1.787 | 0.579 | 0.989 | 1.064 | 0.076 | 1.411 | 0 | 0
1 | 90.287 | 0.233 | 1.537 | 2.114 | 0.641 | 3.896 | 0.36 | 0.544 | 0.112 | 0 | 0.207 | 0 | 0 | 0 | 1
1 | 92.544 | 0.008 | 0.103 | 1.094 | 0.004 | 1.985 | 0.178 | 3.176 | 0 | 0 | 0.592 | 0 | 0 | 0.001 | 1
1 | 71.527 | 0.754 | 2.251 | 3.283 | 1.107 | 4.431 | 1.932 | 2.628 | 0.714 | 1.289 | 0.82 | 0 | 0 | 0.012 | 0
1 | 61.87 | 3.21 | 7.44 | 0 | 1.02 | 3.15 | 1.04 | 1.29 | 0.19 | 0 | 0.26 | 0 | 0 | 0 | 0
1 | 65.71 | 0 | 9.664 | 6.904 | 1.585 | 6.647 | 2.1 | 2.248 | 0.006 | 0.044 | 0.907 | 0.007 | 0 | 0.354 | 0
1 | 64.019 | 1.653 | 12.15 | 7.721 | 0.483 | 5.619 | 1.927 | 3.306 | 0.045 | 0.035 | 0.986 | 0.016 | 0 | 0.12 | 0
1 | 91.131 | 0 | 0.278 | 1.156 | 0.117 | 2.473 | 0.33 | 3.214 | 0.042 | 0.121 | 0.762 | 0.004 | 0 | 0 | 1
1 | 63.151 | 0 | 10.401 | 7.237 | 1.693 | 7.136 | 2.44 | 2.941 | 0.014 | 0.027 | 0.898 | 0.04 | 0 | 0.429 | 0
1 | 85.797 | 0.585 | 2.591 | 2.621 | 0 | 2.821 | 0.728 | 3.501 | 0 | 0 | 0.732 | 0 | 0 | 0 | 1
1 | 65.086 | 2.113 | 12.652 | 7.816 | 0.652 | 6.83 | 0.747 | 1.472 | 0.658 | 0 | 0.324 | 0.016 | 0 | 0.088 | 0
1 | 92.525 | 0 | 0.737 | 1.556 | 0.583 | 3.295 | 0.34 | 0.676 | 0 | 0 | 0.21 | 0 | 0 | 0 | 1
1 | 62.662 | 0.247 | 9.986 | 6.429 | 1.605 | 6.333 | 2.281 | 2.715 | 0.022 | 0 | 0.81 | 0.036 | 0 | 0.385 | 0
1 | 65.313 | 1.466 | 13.088 | 7.899 | 0.828 | 6.251 | 0.92 | 1.455 | 0.105 | 0.049 | 0.239 | 0.029 | 0 | 0.103 | 0
1 | 70.101 | 0 | 8.777 | 6.101 | 1.249 | 5.965 | 1.649 | 1.901 | 0.05 | 0 | 0.764 | 0 | 0 | 0.288 | 0
1 | 65.201 | 2.089 | 14.497 | 8.26 | 0.522 | 6.168 | 0.427 | 1.084 | 0.109 | 0 | 0.006 | 0.04 | 0 | 0.002 | 0
1 | 88.386 | 0.315 | 1.058 | 1.129 | 0.333 | 2.34 | 0.345 | 2.058 | 0.025 | 0 | 0.421 | 0 | 0 | 0 | 1
1 | 66.003 | 1.684 | 13.622 | 7.883 | 0.589 | 5.734 | 0.682 | 1.625 | 0.088 | 0 | 0.232 | 0.032 | 0 | 0.077 | 0
1 | 61.809 | 0.457 | 12.316 | 6.233 | 1.069 | 6.064 | 1.949 | 4.411 | 1.396 | 2.388 | 0.634 | 0.085 | 0 | 0.014 | 0
1 | 65.189 | 0.553 | 9.286 | 5.893 | 1.467 | 5.873 | 1.884 | 2.027 | 0.033 | 0 | 0.699 | 0 | 0 | 0.298 | 0
1 | 64.44 | 1.821 | 11.336 | 5.594 | 0.664 | 4.072 | 0.78 | 1.456 | 0.118 | 0 | 0.211 | 0.023 | 0 | 0.053 | 0
1 | 67.615 | 0.035 | 7.501 | 0.165 | 1.951 | 11.037 | 2.354 | 2.491 | 0.198 | 1.351 | 4.097 | 0.108 | 0 | 0.002 | 0
1 | 78.807 | 0 | 2.323 | 4.209 | 0.847 | 4.655 | 1.699 | 3.394 | 0.529 | 1.042 | 0.995 | 0 | 0 | 0.09 | 0
1 | 61.803 | 0 | 12.308 | 5.9 | 1.121 | 5.523 | 2.158 | 5.023 | 1.377 | 2.793 | 0.702 | 0.098 | 0 | 0.009 | 0
1 | 59.139 | 2.591 | 12.099 | 8.397 | 0.163 | 6.51 | 3.146 | 4.471 | 0.032 | 0.087 | 1.551 | 0.011 | 0 | 0.001 | 0
1 | 64.689 | 0.542 | 12.275 | 6.613 | 0.892 | 5.246 | 1.596 | 3.718 | 0.689 | 1.34 | 0.648 | 0.057 | 0 | 0.107 | 0
1 | 76.378 | 0 | 0.473 | 4.775 | 1.2 | 6.08 | 2.333 | 3.299 | 0.952 | 1.874 | 1.102 | 0 | 0 | 0.018 | 0
1 | 67.638 | 0.856 | 11.836 | 7.115 | 0.727 | 4.847 | 1.202 | 2.729 | 0.045 | 0 | 0.693 | 0.016 | 0 | 0.231 | 0
1 | 65.074 | 2.109 | 14.478 | 8.272 | 0.514 | 6.186 | 0.468 | 1.13 | 0.109 | 0.002 | 0.027 | 0.039 | 0 | 0 | 0
1 | 93.14 | 0 | 0.698 | 0.73 | 0.084 | 1.935 | 0.362 | 2.102 | 0.008 | 0.058 | 0.591 | 0.005 | 0 | 0 | 1
1 | 67.681 | 0.987 | 11.833 | 7.168 | 0.709 | 5.047 | 1.124 | 2.519 | 0.079 | 0.051 | 0.615 | 0.019 | 0 | 0.194 | 0
1 | 68.862 | 0 | 10.019 | 6.379 | 0.929 | 4.168 | 1.798 | 3.827 | 0.003 | 0.006 | 1.155 | 0.004 | 0 | 0.394 | 0
1 | 60.917 | 2.066 | 11.736 | 8.261 | 0.433 | 6.238 | 2.652 | 4.022 | 0 | 0 | 1.137 | 0 | 0 | 0.1 | 0
1 | 62.42 | 1.446 | 11.123 | 7.919 | 0.772 | 6.298 | 2.468 | 3.461 | 0 | 0 | 1.029 | 0 | 0 | 0.178 | 0
1 | 64.229 | 2.722 | 11.81 | 7.594 | 0.728 | 8.162 | 0.669 | 0.97 | 1.305 | 0 | 0.365 | 0.003 | 0.099 | 0.06 | 0
1 | 63.897 | 1.378 | 10.636 | 7.581 | 0.747 | 6.08 | 2.373 | 3.361 | 0 | 0 | 0.992 | 0 | 0 | 0.17 | 0
1 | 67.049 | 0.003 | 7.717 | 0.717 | 1.958 | 10.779 | 2.411 | 2.582 | 0.18 | 1.243 | 3.858 | 0.105 | 0 | 0.046 | 0
1 | 61.932 | 2.282 | 6.321 | 0 | 0.926 | 0.927 | 0.988 | 1.085 | 0.181 | 0 | 0.259 | 0.003 | 0.118 | 0 | 0
1 | 69.113 | 0 | 8.521 | 6.382 | 1.401 | 5.99 | 1.851 | 2.231 | 0 | 0 | 0.754 | 0.003 | 0 | 0.319 | 0
1 | 95.023 | 0 | 0.589 | 0.617 | 0.004 | 1.323 | 0.318 | 1.541 | 0 | 0 | 0.346 | 0 | 0 | 0 | 1
1 | 76.262 | 0.474 | 3 | 4.834 | 0.917 | 6.147 | 1.665 | 2.44 | 0.885 | 1.32 | 0.864 | 0.002 | 0 | 0 | 0
1 | 65.42 | 0.615 | 8.964 | 3.371 | 1.466 | 9.085 | 2.426 | 2.918 | 0.115 | 0.792 | 2.84 | 0.063 | 0 | 0.076 | 0
1 | 75.488 | 0 | 5.259 | 0.91 | 1.393 | 8.071 | 1.693 | 2.456 | 0.121 | 0.833 | 2.735 | 0.07 | 0 | 0.031 | 0
1 | 62.488 | 1.437 | 11.106 | 7.882 | 0.776 | 6.284 | 2.463 | 3.452 | 0 | 0 | 1.034 | 0 | 0.011 | 0.177 | 0
1 | 69.262 | 0.838 | 6.889 | 6.347 | 0.858 | 6.075 | 2.232 | 3.179 | 0.356 | 0.661 | 1.024 | 0 | 0 | 0.104 | 0
1 | 61.635 | 0.547 | 11.001 | 7.395 | 1.588 | 7.909 | 2.449 | 2.762 | 0.28 | 0.049 | 0.993 | 0.053 | 0 | 0.37 | 0
1 | 61.715 | 0 | 12.367 | 5.872 | 1.111 | 5.501 | 2.16 | 5.086 | 1.408 | 2.856 | 0.7 | 0.1 | 0 | 0 | 0
1 | 91.124 | 0.049 | 1.599 | 1.351 | 0.277 | 2.275 | 0.432 | 1.717 | 0.023 | 0 | 0.261 | 0.004 | 0 | 0.033 | 1
1 | 67.32 | 1.019 | 12.182 | 7.266 | 0.7 | 5.024 | 1.1 | 2.51 | 0.054 | 0.001 | 0.602 | 0.019 | 0 | 0.2 | 0
1 | 85.548 | 0 | 3.011 | 0.572 | 0.81 | 4.668 | 0.982 | 1.618 | 0.062 | 0.426 | 1.416 | 0.036 | 0 | 0.016 | 1
1 | 59.083 | 2.601 | 12.09 | 8.402 | 0.157 | 6.513 | 3.167 | 4.499 | 0.032 | 0.088 | 1.563 | 0.011 | 0 | 0 | 0
1 | 87.473 | 0 | 0.624 | 2.238 | 0.538 | 3.336 | 1.019 | 2.232 | 0.347 | 0.683 | 0.535 | 0 | 0 | 0.007 | 1
1 | 70.699 | 0.269 | 9.664 | 4.547 | 1.012 | 3.691 | 1.339 | 2.892 | 0.016 | 0 | 1.131 | 0.014 | 0.465 | 0.281 | 0
1 | 65.734 | 0.06 | 9.558 | 6.919 | 1.54 | 6.258 | 2.031 | 2.149 | 0.005 | 0 | 0.773 | 0 | 0 | 0.35 | 0
1 | 61.072 | 2.056 | 6.044 | 0.383 | 0.843 | 0.262 | 1.046 | 1.172 | 0.182 | 0 | 0.205 | 0.001 | 0 | 0.012 | 0
1 | 59.102 | 2.594 | 12.085 | 8.399 | 0.16 | 6.512 | 3.163 | 4.493 | 0.032 | 0.087 | 1.56 | 0.011 | 0 | 0.001 | 0
1 | 69.197 | 0 | 9.043 | 5.292 | 1.161 | 5.456 | 1.906 | 3.517 | 0.492 | 0.998 | 0.685 | 0.06 | 0 | 0.196 | 0
1 | 65.392 | 1.486 | 13.1 | 7.932 | 0.824 | 6.255 | 0.899 | 1.394 | 0.078 | 0 | 0.231 | 0.028 | 0 | 0.105 | 0
1 | 65.892 | 0 | 9.66 | 7.117 | 1.56 | 6.44 | 2.06 | 2.181 | 0.001 | 0.002 | 0.79 | 0 | 0 | 0.36 | 0
1 | 76.339 | 0 | 0.464 | 4.785 | 1.204 | 6.085 | 2.341 | 3.307 | 0.954 | 1.878 | 1.103 | 0 | 0 | 0.018 | 0
1 | 61.861 | 3.113 | 7.546 | 0.223 | 1.043 | 3.282 | 1.088 | 1.35 | 0.184 | 0 | 0.281 | 0.002 | 0 | 0.014 | 0
1 | 63.464 | 2.91 | 13.099 | 8.244 | 0.609 | 8.112 | 0.471 | 0.69 | 1.066 | 0 | 0.102 | 0.015 | 0 | 0 | 0
1 | 92.63 | 0 | 0 | 1.07 | 0 | 1.98 | 0.17 | 3.24 | 0 | 0 | 0.61 | 0 | 0 | 0 | 1
1 | 65.376 | 1.483 | 13.101 | 7.929 | 0.824 | 6.254 | 0.902 | 1.403 | 0.081 | 0.007 | 0.232 | 0.028 | 0 | 0.105 | 0
1 | 61.743 | 0.576 | 11.173 | 7.498 | 1.58 | 7.793 | 2.258 | 2.792 | 0.276 | 0 | 0.807 | 0.05 | 0 | 0.39 | 0
1 | 62.072 | 0.463 | 12.148 | 6.174 | 1.05 | 6.021 | 1.936 | 4.425 | 1.431 | 2.451 | 0.633 | 0.085 | 0 | 0 | 0
1 | 76.866 | 0 | 0.467 | 4.665 | 1.176 | 5.956 | 2.282 | 3.246 | 0.927 | 1.826 | 1.076 | 0 | 0 | 0.018 | 0
1 | 63.022 | 0 | 10.521 | 7.273 | 1.7 | 7.145 | 2.432 | 2.905 | 0 | 0 | 0.89 | 0.04 | 0 | 0.433 | 0
1 | 96.611 | 0 | 0.956 | 0.213 | 0.01 | 0.863 | 0.272 | 0.849 | 0.001 | 0.007 | 0.021 | 0.001 | 0 | 0 | 1
1 | 79.394 | 0.009 | 9.408 | 0 | 1.528 | 3.042 | 0.004 | 0.004 | 0.001 | 0 | 1.356 | 0.07 | 2.352 | 0 | 0
1 | 92.529 | 0 | 0.09 | 1.09 | 0.009 | 1.99 | 0.187 | 3.186 | 0 | 0 | 0.596 | 0 | 0 | 0.002 | 1
1 | 61.303 | 3.204 | 12.364 | 8.388 | 0.437 | 8.194 | 1.303 | 1.908 | 1.073 | 0 | 0.535 | 0 | 0 | 0 | 0
1 | 61.716 | 0.112 | 12.198 | 5.665 | 1.107 | 5.418 | 2.121 | 4.957 | 1.367 | 2.76 | 0.685 | 0.097 | 0 | 0 | 0
1 | 74.44 | 0 | 3.043 | 5.199 | 1.114 | 5.503 | 2.178 | 3.459 | 0.695 | 1.37 | 1.122 | 0 | 0 | 0.119 | 0
1 | 62.056 | 3.272 | 12.282 | 8.278 | 0.584 | 8.794 | 0.831 | 1.049 | 1.388 | 0 | 0.313 | 0 | 0 | 0.004 | 0
1 | 64.948 | 1.415 | 12.657 | 7.482 | 0.777 | 6.465 | 1.567 | 1.702 | 0.132 | 0.162 | 0.936 | 0.047 | 0 | 0.062 | 0
1 | 61.752 | 0 | 11.546 | 6.688 | 1.472 | 6.585 | 2.401 | 4.048 | 0.625 | 1.268 | 0.83 | 0.076 | 0 | 0.259 | 0
1 | 92.492 | 0 | 0.297 | 1.305 | 0.25 | 2.574 | 0.242 | 2.196 | 0 | 0 | 0.455 | 0 | 0 | 0 | 1
1 | 70.695 | 0.638 | 7.798 | 6.337 | 0.889 | 5.421 | 1.564 | 2.809 | 0.391 | 0.704 | 0.79 | 0.012 | 0 | 0.132 | 0
1 | 61.587 | 3.166 | 12.461 | 8.37 | 0.46 | 8.183 | 1.194 | 1.747 | 1.072 | 0 | 0.478 | 0.002 | 0 | 0 | 0
1 | 81.185 | 0 | 0.01 | 3.682 | 0.877 | 5 | 1.752 | 3.253 | 0.719 | 1.416 | 0.958 | 0 | 0 | 0 | 0
1 | 69.803 | 0.848 | 11.035 | 6.623 | 0.674 | 4.634 | 1.082 | 2.511 | 0.044 | 0 | 0.612 | 0.016 | 0 | 0.2 | 0
1 | 92.628 | 0.007 | 0.033 | 0.961 | 0.539 | 2.521 | 0.208 | 1.548 | 0 | 0 | 0.363 | 0 | 0 | 0 | 1
1 | 87.726 | 0.188 | 2.855 | 2.696 | 0.651 | 3.781 | 0.488 | 0.912 | 0.01 | 0 | 0.282 | 0.004 | 0 | 0.037 | 1
1 | 94.557 | 0 | 0.639 | 0.684 | 0.061 | 1.494 | 0.298 | 1.577 | 0 | 0 | 0.296 | 0 | 0 | 0 | 1
1 | 81.526 | 0.733 | 2.162 | 0.85 | 0.456 | 1.682 | 0.516 | 1.814 | 0.066 | 0 | 0.36 | 0 | 0 | 0 | 1
1 | 59.097 | 2.599 | 12.047 | 8.34 | 0.162 | 6.471 | 3.151 | 4.474 | 0.033 | 0.087 | 1.553 | 0.011 | 0 | 0 | 0
1 | 63.265 | 3.034 | 11.302 | 7.989 | 0.633 | 8.619 | 0.922 | 1.187 | 1.382 | 0.16 | 0.364 | 0 | 0 | 0.002 | 0
1 | 65.442 | 1.226 | 7.397 | 0 | 1.613 | 8.094 | 1.874 | 2.044 | 0.196 | 0.853 | 2.683 | 0.068 | 0 | 0 | 0
1 | 92.65 | 0 | 0.14 | 1.076 | 0.559 | 2.697 | 0.228 | 1.353 | 0 | 0 | 0.332 | 0 | 0 | 0 | 1
1 | 95.136 | 0 | 0.573 | 0.507 | 0.214 | 1.485 | 0.239 | 1.116 | 0 | 0 | 0.142 | 0 | 0 | 0.001 | 1
1 | 61.646 | 0.249 | 11.048 | 7.415 | 1.688 | 7.627 | 2.464 | 3.064 | 0.119 | 0 | 0.883 | 0.056 | 0 | 0.435 | 0
1 | 63.18 | 0.047 | 10.622 | 7.269 | 1.651 | 7.042 | 2.377 | 2.919 | 0.002 | 0 | 0.882 | 0.04 | 0 | 0.424 | 0
1 | 60.329 | 0 | 7.559 | 5.34 | 1.711 | 9.931 | 5.948 | 2.17 | 0.344 | 0.955 | 4.435 | 0.118 | 0 | 0 | 0
1 | 64.812 | 0 | 10.391 | 6.993 | 1.456 | 6.206 | 2.238 | 3.219 | 0 | 0 | 0.977 | 0.029 | 0 | 0.423 | 0
1 | 62.473 | 3.38 | 12.279 | 8.229 | 0.66 | 9.229 | 0.5 | 0.47 | 1.62 | 0 | 0.16 | 0 | 0 | 0 | 0
1 | 74.454 | 0 | 3.026 | 5.198 | 1.114 | 5.505 | 2.179 | 3.459 | 0.697 | 1.373 | 1.121 | 0 | 0 | 0.118 | 0
1 | 93.107 | 0.123 | 0.836 | 1.034 | 0.024 | 1.809 | 0.281 | 2.025 | 0.059 | 0 | 0.422 | 0 | 0 | 0 | 1
1 | 62.47 | 3.38 | 12.28 | 8.23 | 0.66 | 9.23 | 0.5 | 0.47 | 1.62 | 0 | 0.16 | 0 | 0 | 0 | 0
1 | 92.561 | 0 | 0.227 | 1.242 | 0.189 | 2.425 | 0.224 | 2.431 | 0 | 0 | 0.488 | 0 | 0 | 0 | 1
1 | 62.45 | 3.365 | 12.204 | 8.135 | 0.662 | 9.124 | 0.506 | 0.477 | 1.604 | 0 | 0.16 | 0 | 0 | 0 | 0
1 | 88.584 | 0.063 | 1.654 | 1.644 | 0.608 | 2.98 | 0.431 | 1.929 | 0.193 | 0.329 | 0.395 | 0.012 | 0 | 0 | 1
1 | 65.97 | 1.7 | 13.658 | 7.899 | 0.587 | 5.752 | 0.671 | 1.603 | 0.089 | 0 | 0.223 | 0.032 | 0 | 0.074 | 0
1 | 71.984 | 0 | 3.833 | 2.26 | 1.615 | 8.77 | 2.38 | 2.88 | 0.584 | 1.663 | 2.702 | 0.057 | 0 | 0 | 0
1 | 93.335 | 0 | 0.429 | 0.921 | 0 | 1.759 | 0.221 | 2.565 | 0 | 0 | 0.415 | 0 | 0 | 0 | 1
1 | 75.185 | 1.784 | 6.885 | 5.145 | 0.243 | 5.44 | 0.801 | 2.498 | 0.598 | 0 | 0.568 | 0 | 0 | 0 | 0
1 | 61.798 | 0.58 | 11.186 | 7.496 | 1.571 | 7.762 | 2.246 | 2.791 | 0.274 | 0 | 0.805 | 0.049 | 0 | 0.388 | 0
1 | 67.506 | 0.837 | 11.817 | 7.12 | 0.75 | 4.905 | 1.233 | 2.741 | 0.044 | 0 | 0.699 | 0.017 | 0 | 0.236 | 0
1 | 62.048 | 3.317 | 12.311 | 8.287 | 0.579 | 8.855 | 0.79 | 0.99 | 1.422 | 0 | 0.295 | 0 | 0 | 0 | 0
1 | 74.787 | 0 | 3.483 | 4.751 | 1.09 | 5.955 | 2.016 | 3.086 | 0.802 | 1.514 | 0.97 | 0.018 | 0 | 0.059 | 0
1 | 76.68 | 0 | 0 | 4.71 | 1.22 | 6.19 | 2.37 | 3.28 | 1 | 1.97 | 1.1 | 0 | 0 | 0 | 0
1 | 64.606 | 3.037 | 11.334 | 7.728 | 0.585 | 8.403 | 0.753 | 0.953 | 1.302 | 0 | 0.288 | 0 | 0 | 0 | 0
1 | 93.305 | 0.073 | 1.32 | 0.935 | 0.004 | 1.601 | 0.37 | 1.73 | 0.001 | 0.002 | 0.19 | 0 | 0 | 0 | 1
1 | 61.816 | 0.471 | 12.357 | 6.199 | 1.047 | 6.02 | 1.928 | 4.446 | 1.439 | 2.461 | 0.625 | 0.086 | 0 | 0 | 0
1 | 90.87 | 0 | 0.623 | 1.423 | 0.099 | 2.289 | 0.308 | 3.245 | 0.003 | 0.006 | 0.628 | 0.003 | 0 | 0.026 | 1
1 | 61.732 | 0.576 | 11.177 | 7.5 | 1.581 | 7.795 | 2.258 | 2.793 | 0.276 | 0 | 0.807 | 0.05 | 0 | 0.39 | 0
1 | 65.84 | 0 | 6.317 | 4.652 | 1.457 | 8.671 | 4.971 | 2.183 | 0.285 | 0.791 | 3.754 | 0.098 | 0 | 0 | 0
1 | 68.332 | 0.79 | 10.928 | 6.93 | 0.765 | 4.95 | 1.292 | 2.771 | 0.118 | 0.151 | 0.724 | 0.015 | 0 | 0.213 | 0
1 | 71.142 | 0 | 9.961 | 4.996 | 1.015 | 3.806 | 1.396 | 3.115 | 0.052 | 0.106 | 1.192 | 0.018 | 0.488 | 0.295 | 0
1 | 65.954 | 0 | 8.37 | 2.054 | 1.921 | 10.13 | 2.454 | 2.722 | 0.144 | 0.994 | 3.275 | 0.096 | 0 | 0.131 | 0
1 | 68.824 | 0.001 | 10.055 | 6.388 | 0.928 | 4.163 | 1.797 | 3.83 | 0 | 0 | 1.155 | 0.004 | 0 | 0.395 | 0
1 | 66.292 | 1.68 | 13.521 | 7.817 | 0.581 | 5.698 | 0.669 | 1.599 | 0.088 | 0 | 0.222 | 0.032 | 0 | 0.074 | 0
1 | 63.828 | 1.298 | 13.404 | 7.661 | 0.882 | 6.336 | 1.18 | 2.227 | 0.313 | 0.498 | 0.317 | 0.055 | 0 | 0.098 | 0
1 | 63.868 | 0 | 9.902 | 5.775 | 1.763 | 8 | 2.438 | 2.851 | 0.041 | 0.285 | 1.574 | 0.056 | 0 | 0.346 | 0
1 | 84.627 | 0 | 0.373 | 2.999 | 0.714 | 4.285 | 1.265 | 2.738 | 0.465 | 0.916 | 0.771 | 0 | 0 | 0.009 | 1
1 | 62.791 | 0.124 | 10.268 | 6.852 | 1.655 | 6.75 | 2.363 | 2.822 | 0.011 | 0 | 0.851 | 0.039 | 0 | 0.41 | 0
1 | 61.72 | 0 | 12.366 | 5.868 | 1.11 | 5.499 | 2.159 | 5.089 | 1.41 | 2.859 | 0.7 | 0.1 | 0 | 0 | 0
1 | 66.523 | 2.178 | 5.197 | 1.539 | 1.079 | 4.094 | 1.458 | 1.939 | 0.436 | 0.604 | 0.531 | 0 | 0 | 0.006 | 0
1 | 66.069 | 1.692 | 13.604 | 7.872 | 0.587 | 5.738 | 0.671 | 1.606 | 0.089 | 0 | 0.225 | 0.032 | 0 | 0.074 | 0
1 | 66.534 | 0.773 | 11.815 | 7.206 | 0.888 | 5.342 | 1.398 | 2.741 | 0.04 | 0 | 0.702 | 0.025 | 0 | 0.26 | 0
1 | 61.663 | 0 | 10.901 | 7.249 | 1.773 | 7.55 | 2.617 | 3.26 | 0.003 | 0.019 | 0.984 | 0.061 | 0 | 0.464 | 0
1 | 61.869 | 3.174 | 7.505 | 0.081 | 1.02 | 3.188 | 1.052 | 1.331 | 0.206 | 0.032 | 0.265 | 0.001 | 0 | 0 | 0
1 | 66.031 | 1.452 | 11.97 | 7.438 | 0.654 | 5.696 | 1.228 | 2.52 | 0.306 | 0 | 0.653 | 0.012 | 0 | 0.172 | 0
1 | 62.028 | 2.037 | 5.526 | 0.028 | 0.817 | 0.057 | 1.011 | 1.112 | 0.183 | 0 | 0.179 | 0 | 0 | 0 | 0
1 | 78.751 | 0 | 1.036 | 4.171 | 0.976 | 5.765 | 1.897 | 2.781 | 0.85 | 1.577 | 1.012 | 0 | 0 | 0 | 0
1 | 61.617 | 2.985 | 12.179 | 8.302 | 0.514 | 8.074 | 1.355 | 1.926 | 1 | 0 | 0.552 | 0 | 0 | 0.025 | 0
1 | 89.648 | 0 | 2.814 | 1.571 | 0 | 3.093 | 0.08 | 1.889 | 0.135 | 0 | 0.63 | 0 | 0 | 0 | 0
1 | 68.693 | 0.823 | 11.405 | 6.861 | 0.708 | 4.718 | 1.165 | 2.667 | 0.043 | 0 | 0.672 | 0.016 | 0 | 0.222 | 0
1 | 61.546 | 1.713 | 11.69 | 7.884 | 1.086 | 7.968 | 1.845 | 2.41 | 0.621 | 0 | 0.689 | 0.028 | 0 | 0.221 | 0
1 | 61.971 | 0 | 12.271 | 5.834 | 1.106 | 5.483 | 2.145 | 5.051 | 1.398 | 2.836 | 0.696 | 0.099 | 0 | 0 | 0
1 | 65.327 | 0 | 9.856 | 6.546 | 1.547 | 6.748 | 2.339 | 3.14 | 0.043 | 0.087 | 0.842 | 0.054 | 0 | 0.402 | 0
1 | 62.104 | 3.265 | 12.27 | 8.269 | 0.595 | 8.819 | 0.811 | 1.009 | 1.4 | 0 | 0.303 | 0 | 0 | 0.006 | 0
1 | 94.29 | 0 | 1.01 | 0.72 | 0 | 1.46 | 0.29 | 1.65 | 0 | 0 | 0.15 | 0 | 0 | 0 | 1
1 | 59.806 | 0.013 | 7.702 | 5.425 | 1.722 | 10.032 | 6.026 | 2.192 | 0.348 | 0.966 | 4.485 | 0.119 | 0 | 0 | 0
1 | 85.247 | 0.093 | 5.83 | 2.49 | 0.064 | 4.148 | 0.1 | 0.938 | 0.232 | 0 | 0.655 | 0.002 | 0 | 0.018 | 0
1 | 92.483 | 0.004 | 0.302 | 1.308 | 0.249 | 2.577 | 0.241 | 2.196 | 0.001 | 0 | 0.455 | 0 | 0 | 0 | 1
1 | 81.839 | 0 | 8.079 | 0.075 | 1.331 | 2.812 | 0.036 | 0.169 | 0 | 0 | 1.176 | 0.059 | 2.003 | 0 | 0
1 | 68.687 | 0.775 | 10.817 | 6.837 | 0.751 | 4.934 | 1.268 | 2.734 | 0.121 | 0.149 | 0.723 | 0.015 | 0 | 0.209 | 0
1 | 65.96 | 1.771 | 4.771 | 0.176 | 0.71 | 0.326 | 0.897 | 1.444 | 0.159 | 0 | 0.251 | 0 | 0 | 0 | 0
1 | 61.64 | 0 | 11.608 | 6.664 | 1.464 | 6.573 | 2.407 | 4.114 | 0.654 | 1.326 | 0.829 | 0.079 | 0 | 0.252 | 0
1 | 90.765 | 0 | 0.905 | 1.68 | 0.335 | 2.827 | 0.361 | 2.198 | 0 | 0 | 0.477 | 0 | 0 | 0.024 | 1
1 | 71.461 | 0.014 | 9.879 | 4.977 | 1.009 | 3.761 | 1.366 | 3.034 | 0.005 | 0 | 1.208 | 0.015 | 0.505 | 0.305 | 0
1 | 67.644 | 0 | 7.37 | 0.004 | 1.98 | 11.149 | 2.393 | 2.51 | 0.2 | 1.38 | 4.18 | 0.11 | 0 | 0 | 0
1 | 73.458 | 0 | 5.328 | 5.121 | 1.079 | 4.912 | 1.906 | 3.319 | 0.463 | 0.911 | 1.151 | 0.005 | 0.17 | 0.182 | 0
1 | 68.819 | 0 | 10.044 | 6.365 | 0.932 | 4.187 | 1.8 | 3.826 | 0.001 | 0.005 | 1.165 | 0.004 | 0 | 0.394 | 0
1 | 61.708 | 0.109 | 11.654 | 6.734 | 1.437 | 6.645 | 2.338 | 3.972 | 0.659 | 1.256 | 0.803 | 0.076 | 0 | 0.246 | 0
1 | 69.289 | 1.782 | 12.436 | 7.27 | 0.538 | 5.775 | 0.409 | 0.991 | 0.093 | 0 | 0.032 | 0.034 | 0 | 0 | 0
1 | 66.747 | 1.22 | 11.157 | 6.016 | 0.773 | 4.585 | 1.177 | 2.507 | 0.067 | 0 | 0.626 | 0.014 | 0 | 0.195 | 0
1 | 67.05 | 0 | 7.724 | 0.726 | 1.959 | 10.789 | 2.413 | 2.585 | 0.18 | 1.244 | 3.86 | 0.105 | 0 | 0.046 | 0
1 | 61.587 | 0.016 | 11.005 | 7.304 | 1.742 | 7.438 | 2.596 | 3.322 | 0.055 | 0.098 | 0.929 | 0.061 | 0 | 0.452 | 0
1 | 61.317 | 3.201 | 12.353 | 8.385 | 0.438 | 8.192 | 1.304 | 1.909 | 1.073 | 0.002 | 0.535 | 0 | 0 | 0 | 0
1 | 59.122 | 2.877 | 12.522 | 8.685 | 0.021 | 6.26 | 2.803 | 4.592 | 0.053 | 0 | 1.234 | 0 | 0 | 0 | 0
1 | 72.664 | 0.066 | 4.354 | 5.341 | 1.104 | 5.575 | 2.143 | 3.598 | 0.8 | 1.523 | 1.051 | 0.012 | 0 | 0.102 | 0
1 | 59.22 | 2.825 | 12.564 | 8.676 | 0.018 | 6.148 | 2.813 | 4.636 | 0.003 | 0 | 1.238 | 0.001 | 0 | 0.002 | 0
1 | 88.629 | 0.082 | 2.48 | 1.706 | 0.182 | 2.309 | 0.56 | 2.494 | 0.25 | 0.427 | 0.466 | 0.015 | 0 | 0 | 1
1 | 96.683 | 0 | 0.9 | 0.226 | 0.012 | 0.847 | 0.259 | 0.855 | 0 | 0 | 0.008 | 0 | 0 | 0 | 1
1 | 60.71 | 2.12 | 5.71 | 0 | 0.85 | 0 | 1.04 | 1.09 | 0.19 | 0 | 0.18 | 0 | 0 | 0 | 0
1 | 61.651 | 0 | 11.588 | 6.681 | 1.471 | 6.593 | 2.411 | 4.089 | 0.637 | 1.292 | 0.831 | 0.078 | 0 | 0.257 | 0
1 | 61.303 | 3.204 | 12.364 | 8.388 | 0.437 | 8.194 | 1.303 | 1.908 | 1.073 | 0 | 0.535 | 0 | 0 | 0 | 0
1 | 65.88 | 0 | 9.67 | 7.12 | 1.56 | 6.44 | 2.06 | 2.18 | 0 | 0 | 0.79 | 0 | 0 | 0.36 | 0
1 | 65.597 | 0.862 | 10.728 | 7.055 | 0.673 | 4.941 | 2.251 | 4.052 | 0.011 | 0.029 | 1.29 | 0.006 | 0 | 0.264 | 0
1 | 85.004 | 0.492 | 1.894 | 1.275 | 0.689 | 2.687 | 0.51 | 0.675 | 0.044 | 0 | 0.203 | 0 | 0 | 0 | 1
1 | 65.653 | 0.001 | 9.74 | 7.13 | 1.57 | 6.493 | 2.088 | 2.24 | 0.003 | 0.005 | 0.797 | 0.003 | 0 | 0.365 | 0
1 | 61.732 | 0.576 | 11.177 | 7.5 | 1.581 | 7.795 | 2.258 | 2.793 | 0.276 | 0 | 0.807 | 0.05 | 0 | 0.39 | 0
1 | 92.72 | 0 | 0 | 0.94 | 0.54 | 2.51 | 0.2 | 1.54 | 0 | 0 | 0.36 | 0 | 0 | 0 | 1
1 | 78.502 | 0 | 1.178 | 4.097 | 0.997 | 5.872 | 1.908 | 2.777 | 0.836 | 1.57 | 1.073 | 0.002 | 0 | 0.001 | 0
1 | 84.145 | 0 | 2.503 | 0.707 | 0.673 | 5.095 | 0.924 | 2.992 | 0.068 | 0.469 | 1.823 | 0.037 | 0 | 0 | 1
1 | 62.344 | 3.22 | 12.062 | 8.096 | 0.711 | 9.269 | 0.763 | 0.551 | 1.56 | 0.046 | 0.366 | 0.006 | 0 | 0 | 0
1 | 62.122 | 2.318 | 5.943 | 0.037 | 0.863 | 0.855 | 1.01 | 1.213 | 0.183 | 0 | 0.215 | 0 | 0 | 0 | 0
1 | 71.955 | 0.717 | 10.083 | 6.079 | 0.61 | 4.298 | 1.054 | 2.554 | 0.038 | 0 | 0.605 | 0.014 | 0 | 0.194 | 0
1 | 61.298 | 2.336 | 6.416 | 0.319 | 0.886 | 0.997 | 1.045 | 1.208 | 0.184 | 0 | 0.221 | 0.001 | 0 | 0.01 | 0
1 | 62.513 | 0.391 | 11.897 | 6.357 | 1.135 | 6.092 | 1.951 | 4.057 | 1.192 | 2.039 | 0.653 | 0.071 | 0 | 0.062 | 0
1 | 69.343 | 0 | 5.791 | 3.723 | 1.641 | 8.303 | 2.399 | 2.894 | 0.414 | 1.179 | 2.175 | 0.053 | 0 | 0.127 | 0
1 | 68.963 | 0 | 7.036 | 0.039 | 1.889 | 10.679 | 2.283 | 2.465 | 0.19 | 1.311 | 3.981 | 0.104 | 0 | 0 | 0
1 | 67.318 | 1.02 | 12.186 | 7.266 | 0.7 | 5.023 | 1.099 | 2.51 | 0.054 | 0.001 | 0.602 | 0.019 | 0 | 0.2 | 0
1 | 62.414 | 2.076 | 11.545 | 7.431 | 0.931 | 8.669 | 2.069 | 1.118 | 0.861 | 0.278 | 1.364 | 0.045 | 0 | 0 | 0
1 | 60.839 | 2.471 | 11.507 | 8.02 | 0.149 | 6.264 | 3.022 | 4.378 | 0.03 | 0.084 | 1.506 | 0.01 | 0 | 0 | 0
1 | 62.412 | 1.444 | 11.114 | 7.918 | 0.772 | 6.299 | 2.474 | 3.467 | 0 | 0 | 1.032 | 0 | 0 | 0.178 | 0
1 | 67.06 | 0.598 | 9.582 | 2.781 | 1.489 | 9.248 | 1.785 | 2.192 | 0.161 | 0.894 | 2.787 | 0.083 | 0 | 0.026 | 0
1 | 88.848 | 0 | 0.527 | 1.938 | 0.545 | 3.026 | 0.944 | 1.852 | 0.32 | 0.631 | 0.465 | 0 | 0 | 0.006 | 1
1 | 81.004 | 0 | 8.485 | 0.084 | 1.383 | 2.912 | 0.028 | 0.174 | 0 | 0 | 1.237 | 0.062 | 2.106 | 0 | 0
1 | 78.695 | 0 | 1.056 | 4.175 | 0.979 | 5.777 | 1.909 | 2.779 | 0.849 | 1.575 | 1.022 | 0 | 0 | 0 | 0
1 | 65.111 | 0 | 8.569 | 5.591 | 1.703 | 7.885 | 2.528 | 3.179 | 0.23 | 0.629 | 1.532 | 0.06 | 0 | 0.3 | 0
1 | 59.821 | 0 | 7.678 | 5.409 | 1.729 | 10.047 | 6.038 | 2.18 | 0.35 | 0.97 | 4.499 | 0.12 | 0 | 0 | 0
1 | 61.58 | 0 | 10.95 | 7.35 | 1.77 | 7.5 | 2.62 | 3.27 | 0 | 0 | 0.94 | 0.06 | 0 | 0.47 | 0
1 | 92.719 | 0 | 0 | 0.94 | 0.54 | 2.51 | 0.2 | 1.54 | 0 | 0 | 0.36 | 0 | 0 | 0 | 1
1 | 78.882 | 0.504 | 7.218 | 4.448 | 0.429 | 3.399 | 0.84 | 2.245 | 0.026 | 0 | 0.552 | 0.01 | 0 | 0.136 | 0
1 | 62.71 | 0.835 | 11.748 | 7.591 | 1.352 | 7.323 | 1.893 | 2.519 | 0.233 | 0 | 0.673 | 0.046 | 0 | 0.317 | 0
1 | 96.021 | 0 | 0.925 | 0.375 | 0.041 | 1.016 | 0.328 | 0.921 | 0.035 | 0.066 | 0.042 | 0 | 0 | 0 | 1
1 | 63.404 | 0 | 10.401 | 7.177 | 1.682 | 7.084 | 2.412 | 2.903 | 0 | 0 | 0.882 | 0.041 | 0 | 0.429 | 0
1 | 67.54 | 1.259 | 12.539 | 6.719 | 0.932 | 5.765 | 0.761 | 1.181 | 0.066 | 0 | 0.404 | 0.035 | 0.361 | 0.089 | 0
1 | 74.384 | 0.014 | 3.084 | 5.214 | 1.11 | 5.513 | 2.174 | 3.453 | 0.697 | 1.364 | 1.119 | 0 | 0 | 0.118 | 0
1 | 79.901 | 0 | 0.488 | 3.991 | 0.974 | 5.176 | 1.955 | 2.972 | 0.772 | 1.52 | 0.96 | 0 | 0 | 0.015 | 0
1 | 63.517 | 2.906 | 13.077 | 8.232 | 0.608 | 8.102 | 0.47 | 0.693 | 1.065 | 0 | 0.102 | 0.015 | 0 | 0 | 0
1 | 85.878 | 0.896 | 2.481 | 0.358 | 0.438 | 1.944 | 0.461 | 1.164 | 0.053 | 0 | 0.174 | 0 | 0 | 0 | 1
1 | 84.217 | 0 | 3.772 | 2.748 | 0.333 | 4.642 | 0.647 | 1.463 | 0.455 | 0.538 | 0.78 | 0 | 0 | 0 | 0
1 | 77.137 | 0 | 2.108 | 4.536 | 1.05 | 5.855 | 1.92 | 2.714 | 0.745 | 1.382 | 0.986 | 0 | 0 | 0.045 | 0
1 | 62.206 | 0.55 | 10.837 | 7.258 | 1.582 | 7.84 | 2.264 | 2.797 | 0.29 | 0.077 | 0.895 | 0.05 | 0 | 0.372 | 0
1 | 92.686 | 0 | 0.035 | 1.058 | 0 | 1.962 | 0.174 | 3.185 | 0 | 0 | 0.594 | 0 | 0 | 0 | 1
1 | 92.535 | 0 | 0.266 | 1.279 | 0.228 | 2.519 | 0.234 | 2.279 | 0 | 0 | 0.466 | 0 | 0 | 0 | 1
1 | 66.682 | 1.296 | 12.205 | 7.39 | 0.686 | 5.483 | 1.062 | 2.327 | 0.218 | 0 | 0.565 | 0.017 | 0 | 0.176 | 0
1 | 82.702 | 0.149 | 4.411 | 3.094 | 0.769 | 4.296 | 0.849 | 1.781 | 0.455 | 0.778 | 0.341 | 0.027 | 0 | 0 | 1
1 | 61.675 | 0 | 11.593 | 6.662 | 1.469 | 6.581 | 2.405 | 4.092 | 0.642 | 1.302 | 0.832 | 0.078 | 0.005 | 0.255 | 0
1 | 67.639 | 0.856 | 11.836 | 7.115 | 0.727 | 4.847 | 1.202 | 2.729 | 0.045 | 0 | 0.693 | 0.016 | 0 | 0.231 | 0
1 | 62.998 | 1.421 | 6.257 | 0 | 1.223 | 3.677 | 1.485 | 1.558 | 0.193 | 0.455 | 1.499 | 0.036 | 0 | 0 | 0
1 | 68.108 | 0.81 | 11.222 | 6.989 | 0.753 | 4.914 | 1.263 | 2.76 | 0.094 | 0.101 | 0.715 | 0.015 | 0 | 0.22 | 0
1 | 89.669 | 0.7 | 3.272 | 1.87 | 0.137 | 2.553 | 0.31 | 0.763 | 0.335 | 0 | 0.033 | 0 | 0 | 0 | 1
1 | 92.308 | 0.003 | 0.754 | 1.669 | 0.639 | 3.504 | 0.354 | 0.555 | 0 | 0 | 0.212 | 0 | 0 | 0 | 1
1 | 73.071 | 0 | 3.705 | 2.171 | 1.544 | 8.42 | 2.287 | 2.79 | 0.558 | 1.59 | 2.583 | 0.055 | 0 | 0 | 0
1 | 62.048 | 3.316 | 12.31 | 8.287 | 0.579 | 8.855 | 0.79 | 0.99 | 1.422 | 0 | 0.296 | 0 | 0 | 0 | 0
1 | 91.828 | 0 | 0.355 | 1.213 | 0.041 | 2.09 | 0.236 | 3.211 | 0.018 | 0.036 | 0.601 | 0.002 | 0 | 0.007 | 1
1 | 65.439 | 1.194 | 12.441 | 7.776 | 0.971 | 6.303 | 1.133 | 1.56 | 0.063 | 0 | 0.342 | 0.023 | 0 | 0.156 | 0
1 | 68.732 | 0 | 6.753 | 0.407 | 1.882 | 10.625 | 2.342 | 2.536 | 0.263 | 1.399 | 3.871 | 0.099 | 0 | 0 | 0
1 | 79.353 | 0 | 5.323 | 3.826 | 0.882 | 4.297 | 1.286 | 2.233 | 0 | 0 | 0.531 | 0.019 | 0 | 0.204 | 1
1 | 71.626 | 1.053 | 4.063 | 5.919 | 0.963 | 6.849 | 2.019 | 2.829 | 1.024 | 1.323 | 0.914 | 0 | 0 | 0 | 0
1 | 82.743 | 0 | 6.486 | 2.828 | 0.28 | 3.972 | 0.379 | 1.406 | 0.181 | 0 | 0.813 | 0.004 | 0.14 | 0.085 | 0
1 | 62.703 | 0 | 8.628 | 6.225 | 1.649 | 8.329 | 4.143 | 2.18 | 0.183 | 0.508 | 2.732 | 0.063 | 0 | 0.172 | 0
1 | 61.592 | 0.015 | 11.042 | 7.264 | 1.725 | 7.386 | 2.583 | 3.368 | 0.093 | 0.174 | 0.922 | 0.062 | 0 | 0.439 | 0
1 | 61.58 | 0 | 10.95 | 7.35 | 1.77 | 7.5 | 2.62 | 3.27 | 0 | 0 | 0.94 | 0.06 | 0 | 0.47 | 0
1 | 65.401 | 1.399 | 12.905 | 7.887 | 0.868 | 6.27 | 0.969 | 1.444 | 0.073 | 0 | 0.264 | 0.027 | 0 | 0.12 | 0
1 | 59.089 | 2.6 | 12.086 | 8.4 | 0.157 | 6.513 | 3.166 | 4.498 | 0.032 | 0.089 | 1.563 | 0.011 | 0 | 0 | 0
1 | 64.459 | 1.929 | 13.633 | 8.178 | 0.586 | 6.211 | 0.955 | 1.694 | 0.081 | 0 | 0.269 | 0.03 | 0 | 0.046 | 0
1 | 61.916 | 0 | 10.85 | 7.332 | 1.754 | 7.417 | 2.576 | 3.185 | 0 | 0 | 0.928 | 0.055 | 0 | 0.461 | 0
1 | 92.721 | 0 | 0 | 0.94 | 0.54 | 2.51 | 0.2 | 1.54 | 0 | 0 | 0.36 | 0 | 0 | 0 | 1
1 | 79.47 | 0 | 9.414 | 0 | 1.529 | 3.049 | 0 | 0.001 | 0 | 0 | 1.359 | 0.07 | 2.359 | 0 | 0
1 | 61.717 | 0 | 12.364 | 5.863 | 1.111 | 5.506 | 2.16 | 5.087 | 1.409 | 2.858 | 0.704 | 0.1 | 0 | 0 | 0
1 | 68.073 | 0 | 7.076 | 1.335 | 1.843 | 10.065 | 2.38 | 2.705 | 0.251 | 1.262 | 3.486 | 0.091 | 0 | 0.056 | 0
1 | 66.739 | 0 | 9.76 | 6.731 | 1.468 | 5.986 | 1.955 | 2.384 | 0 | 0 | 0.874 | 0.005 | 0.094 | 0.355 | 0
1 | 93.591 | 0 | 0.952 | 0.468 | 0.314 | 2.036 | 0.361 | 1.195 | 0.012 | 0.08 | 0.374 | 0.006 | 0 | 0 | 1
1 | 59.084 | 2.599 | 12.09 | 8.401 | 0.158 | 6.513 | 3.166 | 4.498 | 0.032 | 0.089 | 1.562 | 0.011 | 0 | 0 | 0
1 | 65.19 | 2.095 | 14.509 | 8.265 | 0.521 | 6.175 | 0.423 | 1.077 | 0.11 | 0 | 0.003 | 0.04 | 0 | 0.001 | 0
1 | 93.832 | 0 | 0.716 | 0.784 | 0.157 | 1.766 | 0.264 | 1.619 | 0 | 0 | 0.211 | 0 | 0 | 0 | 1
1 | 69.216 | 0 | 10.026 | 6.179 | 0.941 | 4.101 | 1.734 | 3.715 | 0 | 0 | 1.163 | 0.006 | 0.074 | 0.382 | 0
1 | 61.303 | 3.204 | 12.364 | 8.388 | 0.438 | 8.194 | 1.303 | 1.908 | 1.073 | 0 | 0.535 | 0 | 0 | 0 | 0
1 | 75.186 | 0 | 1.936 | 5.031 | 1.162 | 5.79 | 2.257 | 3.388 | 0.807 | 1.59 | 1.111 | 0.001 | 0 | 0.076 | 0
1 | 67.531 | 1.989 | 9.387 | 6.572 | 0.12 | 5.292 | 2.497 | 3.806 | 0.024 | 0.067 | 1.278 | 0.008 | 0 | 0 | 0
1 | 73.869 | 0 | 7.935 | 5.261 | 0.732 | 3.697 | 1.454 | 3.695 | 0 | 0 | 1.037 | 0.003 | 0 | 0.312 | 0
1 | 65.656 | 0 | 9.738 | 7.13 | 1.57 | 6.493 | 2.089 | 2.239 | 0.001 | 0.003 | 0.798 | 0.003 | 0 | 0.365 | 0
1 | 65.999 | 1.686 | 13.626 | 7.885 | 0.589 | 5.736 | 0.68 | 1.622 | 0.088 | 0 | 0.231 | 0.032 | 0 | 0.077 | 0
1 | 67.297 | 0 | 7.828 | 1.419 | 1.896 | 10.211 | 2.324 | 2.444 | 0.16 | 1.105 | 3.504 | 0.088 | 0 | 0.072 | 0
1 | 66.153 | 1.516 | 12.065 | 7.453 | 0.682 | 5.894 | 1.068 | 2.23 | 0.388 | 0 | 0.566 | 0.013 | 0 | 0.164 | 0
1 | 59.176 | 2.836 | 12.433 | 8.662 | 0.008 | 6.157 | 2.872 | 4.714 | 0.007 | 0.013 | 1.268 | 0 | 0 | 0 | 0
1 | 62.47 | 3.38 | 12.28 | 8.23 | 0.66 | 9.23 | 0.5 | 0.47 | 1.62 | 0 | 0.16 | 0 | 0 | 0 | 0
1 | 59.835 | 0 | 7.678 | 5.407 | 1.728 | 10.045 | 6.034 | 2.179 | 0.35 | 0.969 | 4.496 | 0.12 | 0 | 0 | 0
1 | 59.404 | 2.56 | 12.048 | 8.269 | 0.179 | 6.458 | 3.117 | 4.428 | 0.031 | 0.087 | 1.56 | 0.012 | 0.037 | 0 | 0
1 | 93.396 | 0.042 | 0.894 | 0.891 | 0.164 | 1.857 | 0.267 | 1.605 | 0.015 | 0 | 0.21 | 0 | 0 | 0 | 1
1 | 94.489 | 0 | 0.64 | 0.644 | 0.184 | 1.625 | 0.25 | 1.373 | 0 | 0 | 0.177 | 0 | 0 | 0 | 1
1 | 76.339 | 0 | 0.464 | 4.785 | 1.204 | 6.085 | 2.341 | 3.307 | 0.954 | 1.878 | 1.103 | 0 | 0 | 0.018 | 0
1 | 65.18 | 2.1 | 14.52 | 8.27 | 0.52 | 6.18 | 0.42 | 1.07 | 0.11 | 0 | 0 | 0.04 | 0 | 0 | 0
1 | 61.672 | 0 | 11.583 | 6.679 | 1.47 | 6.587 | 2.408 | 4.085 | 0.638 | 1.294 | 0.83 | 0.078 | 0 | 0.257 | 0
1 | 84.384 | 0.979 | 2.55 | 0.53 | 0.311 | 2.023 | 0.507 | 1.842 | 0.058 | 0 | 0.38 | 0 | 0 | 0 | 1
1 | 84.088 | 0 | 0.503 | 3.021 | 0.796 | 4.19 | 1.475 | 2.406 | 0.561 | 1.106 | 0.708 | 0 | 0 | 0.011 | 0
1 | 93.634 | 0 | 0.248 | 0.881 | 0 | 1.703 | 0.233 | 2.53 | 0 | 0 | 0.501 | 0 | 0 | 0 | 1
1 | 95.118 | 0 | 0.553 | 0.515 | 0.213 | 1.503 | 0.237 | 1.14 | 0 | 0 | 0.149 | 0 | 0 | 0 | 1
1 | 61.582 | 0 | 10.969 | 7.331 | 1.761 | 7.474 | 2.614 | 3.294 | 0.018 | 0.037 | 0.937 | 0.061 | 0 | 0.464 | 0
1 | 67.637 | 0.919 | 11.921 | 7.146 | 0.712 | 4.905 | 1.154 | 2.64 | 0.048 | 0 | 0.655 | 0.018 | 0 | 0.217 | 0
1 | 61.743 | 0.673 | 11.217 | 7.528 | 1.545 | 7.833 | 2.207 | 2.729 | 0.317 | 0 | 0.789 | 0.048 | 0 | 0.376 | 0
1 | 72.509 | 0 | 6.168 | 0.088 | 1.668 | 9.443 | 2.01 | 2.264 | 0.165 | 1.136 | 3.467 | 0.091 | 0 | 0 | 0
1 | 74.435 | 0.001 | 3.051 | 5.202 | 1.113 | 5.501 | 2.177 | 3.459 | 0.695 | 1.369 | 1.121 | 0 | 0 | 0.119 | 0
1 | 67.178 | 1.457 | 12.145 | 7.513 | 0.662 | 5.714 | 0.887 | 1.87 | 0.175 | 0.195 | 0.352 | 0.028 | 0 | 0.081 | 0
1 | 90.772 | 0.124 | 0.994 | 1.447 | 0.543 | 2.746 | 0.234 | 1.545 | 0.006 | 0 | 0.35 | 0.002 | 0 | 0.005 | 1
1 | 84.843 | 0 | 5.657 | 2.543 | 0.163 | 4.308 | 0.215 | 0.926 | 0.224 | 0 | 0.674 | 0 | 0 | 0.038 | 0
1 | 87.05 | 0 | 5.19 | 2.01 | 0 | 4.06 | 0 | 0.78 | 0.25 | 0 | 0.66 | 0 | 0 | 0 | 0
1 | 62.134 | 0 | 12.222 | 5.803 | 1.096 | 5.447 | 2.136 | 5.045 | 1.392 | 2.823 | 0.693 | 0.099 | 0 | 0 | 0
1 | 61.709 | 0 | 10.908 | 7.278 | 1.743 | 7.421 | 2.602 | 3.332 | 0.056 | 0.114 | 0.933 | 0.061 | 0 | 0.45 | 0
1 | 75.287 | 0.306 | 3.173 | 4.965 | 0.933 | 5.878 | 2.019 | 2.926 | 0.67 | 1.242 | 1.016 | 0 | 0 | 0.038 | 0
1 | 68.574 | 0 | 6.36 | 4.148 | 1.649 | 8.168 | 2.405 | 2.899 | 0.364 | 1.037 | 2.021 | 0.051 | 0 | 0.164 | 0
1 | 60.675 | 1.099 | 9.175 | 6.327 | 1.382 | 9.783 | 4.239 | 1.624 | 0.763 | 0.655 | 3.089 | 0.081 | 0 | 0 | 0
1 | 62.996 | 2.453 | 11.487 | 7.749 | 0 | 5.861 | 2.471 | 4.169 | 0.036 | 0 | 1.183 | 0 | 0 | 0 | 0
1 | 62.418 | 3.372 | 12.284 | 8.237 | 0.65 | 9.184 | 0.536 | 0.534 | 1.596 | 0 | 0.177 | 0 | 0 | 0 | 0
1 | 61.909 | 0.587 | 11.202 | 7.49 | 1.554 | 7.707 | 2.225 | 2.788 | 0.269 | 0 | 0.802 | 0.049 | 0 | 0.385 | 0
1 | 62.533 | 3.373 | 12.255 | 8.216 | 0.659 | 9.216 | 0.499 | 0.474 | 1.617 | 0 | 0.161 | 0 | 0 | 0 | 0
1 | 94.23 | 0 | 1.031 | 0.729 | 0.002 | 1.467 | 0.293 | 1.656 | 0.003 | 0.005 | 0.151 | 0 | 0 | 0 | 1
1 | 67.395 | 1.017 | 12.152 | 7.248 | 0.699 | 5.015 | 1.096 | 2.509 | 0.053 | 0 | 0.601 | 0.019 | 0 | 0.2 | 0
1 | 93.829 | 0 | 0.717 | 0.785 | 0.157 | 1.767 | 0.264 | 1.618 | 0 | 0 | 0.211 | 0 | 0 | 0 | 1
1 | 66.097 | 2.233 | 9.283 | 7.279 | 0.754 | 7.76 | 1.244 | 1.797 | 1.185 | 0.448 | 0.565 | 0 | 0 | 0.039 | 0
1 | 60.569 | 0 | 7.502 | 5.31 | 1.69 | 9.863 | 5.904 | 2.205 | 0.342 | 0.948 | 4.41 | 0.117 | 0 | 0 | 0
1 | 96.763 | 0 | 0.92 | 0.211 | 0 | 0.812 | 0.26 | 0.842 | 0 | 0 | 0 | 0 | 0 | 0 | 1
1 | 67.514 | 0.924 | 11.98 | 7.176 | 0.716 | 4.919 | 1.159 | 2.637 | 0.048 | 0 | 0.655 | 0.018 | 0 | 0.218 | 0
1 | 67.329 | 0.273 | 8.3 | 1.076 | 1.79 | 10.504 | 2.134 | 2.323 | 0.188 | 1.2 | 3.636 | 0.101 | 0 | 0 | 0
1 | 95.175 | 0 | 0.562 | 0.498 | 0.212 | 1.478 | 0.236 | 1.115 | 0 | 0 | 0.141 | 0 | 0 | 0 | 1
1 | 94.846 | 0.146 | 1.511 | 0.643 | 0 | 1.083 | 0.393 | 1.038 | 0 | 0 | 0.065 | 0 | 0 | 0 | 1
1 | 73.087 | 0 | 4.733 | 5.487 | 1.069 | 5.179 | 2.086 | 3.549 | 0.528 | 1.04 | 1.129 | 0.001 | 0 | 0.185 | 0
1 | 93.255 | 0.07 | 1.363 | 0.964 | 0.246 | 1.722 | 0.296 | 1.211 | 0.004 | 0 | 0.173 | 0.001 | 0 | 0.014 | 1
1 | 72.856 | 0.797 | 9.536 | 5.911 | 0.547 | 4.354 | 0.897 | 2.657 | 0.042 | 0 | 0.6 | 0.015 | 0 | 0.157 | 0
1 | 62.47 | 3.38 | 12.28 | 8.229 | 0.66 | 9.229 | 0.5 | 0.47 | 1.62 | 0 | 0.16 | 0 | 0 | 0 | 0
1 | 96.754 | 0 | 0.925 | 0.214 | 0.001 | 0.813 | 0.261 | 0.841 | 0 | 0 | 0 | 0 | 0 | 0 | 1
1 | 69.439 | 0 | 6.927 | 0.032 | 1.865 | 10.521 | 2.25 | 2.419 | 0.187 | 1.29 | 3.918 | 0.103 | 0 | 0 | 0
1 | 62.236 | 1.958 | 11.997 | 7.927 | 0.367 | 5.899 | 2.443 | 3.846 | 0.037 | 0.056 | 1.242 | 0.013 | 0 | 0.085 | 0
1 | 70.348 | 0 | 10 | 5.235 | 1.098 | 4.172 | 1.511 | 3.073 | 0.006 | 0.011 | 1.178 | 0.02 | 0.448 | 0.323 | 0
1 | 94.268 | 0 | 0.996 | 0.723 | 0.007 | 1.475 | 0.289 | 1.648 | 0 | 0 | 0.153 | 0 | 0 | 0 | 1
1 | 62.467 | 3.376 | 12.274 | 8.227 | 0.661 | 9.231 | 0.507 | 0.472 | 1.618 | 0.001 | 0.165 | 0 | 0 | 0 | 0
1 | 71.983 | 0 | 3.839 | 2.263 | 1.615 | 8.765 | 2.379 | 2.88 | 0.583 | 1.662 | 2.7 | 0.057 | 0 | 0 | 0
1 | 63.857 | 2.107 | 7.416 | 0 | 1.35 | 5.9 | 1.504 | 1.709 | 0.193 | 0.474 | 1.608 | 0.038 | 0 | 0 | 0
1 | 74.6 | 0 | 9.849 | 1.984 | 1.589 | 4.241 | 0.708 | 0.906 | 0.013 | 0.027 | 1.244 | 0.068 | 1.718 | 0.123 | 0
1 | 67.716 | 0 | 7.354 | 0.001 | 1.975 | 11.126 | 2.385 | 2.508 | 0.2 | 1.377 | 4.171 | 0.11 | 0 | 0 | 0
1 | 59.083 | 2.601 | 12.09 | 8.402 | 0.157 | 6.513 | 3.167 | 4.499 | 0.032 | 0.088 | 1.563 | 0.011 | 0 | 0 | 0
1 | 61.773 | 1.084 | 11.831 | 7.202 | 1.178 | 7.329 | 1.881 | 3.084 | 0.898 | 0.878 | 0.656 | 0.053 | 0 | 0.172 | 0
1 | 78.649 | 0 | 0.439 | 4.287 | 1.067 | 5.583 | 2.041 | 3.149 | 0.817 | 1.61 | 1.011 | 0 | 0 | 0.016 | 0
1 | 60.861 | 0 | 9.93 | 6.137 | 1.58 | 8.061 | 3.955 | 3.283 | 0.518 | 1.162 | 2.392 | 0.096 | 0 | 0.147 | 0
1 | 61.167 | 1.082 | 9.694 | 6.463 | 1.313 | 9.33 | 3.97 | 1.626 | 0.616 | 0.61 | 2.865 | 0.081 | 0 | 0 | 0
1 | 94.217 | 0 | 1.019 | 0.725 | 0.005 | 1.484 | 0.297 | 1.654 | 0.002 | 0.005 | 0.158 | 0 | 0 | 0 | 1
1 | 94.264 | 0 | 0.404 | 0.763 | 0 | 1.529 | 0.273 | 2.084 | 0 | 0 | 0.432 | 0 | 0 | 0 | 1
1 | 61.305 | 3.204 | 12.362 | 8.387 | 0.438 | 8.194 | 1.303 | 1.908 | 1.073 | 0 | 0.535 | 0 | 0 | 0 | 0
1 | 88.153 | 0.612 | 2.81 | 2.132 | 0.248 | 3.117 | 0.307 | 1.41 | 0.293 | 0 | 0.202 | 0 | 0 | 0 | 1
1 | 65.968 | 1.695 | 13.645 | 7.897 | 0.59 | 5.755 | 0.676 | 1.604 | 0.089 | 0 | 0.224 | 0.032 | 0 | 0.075 | 0
1 | 69.515 | 0 | 5.494 | 6.047 | 1.472 | 6.7 | 2.409 | 3.098 | 0.479 | 0.944 | 0.992 | 0.022 | 0 | 0.227 | 0
1 | 82.451 | 0.63 | 5.897 | 3.722 | 0.349 | 3.413 | 0.566 | 1.484 | 0.033 | 0 | 0.299 | 0.012 | 0 | 0.045 | 1
1 | 61.737 | 0.579 | 11.182 | 7.501 | 1.579 | 7.793 | 2.256 | 2.79 | 0.276 | 0 | 0.806 | 0.05 | 0 | 0.389 | 0
1 | 62.712 | 0 | 10.324 | 5.942 | 1.791 | 8.122 | 2.564 | 3.18 | 0.077 | 0.337 | 1.536 | 0.07 | 0 | 0.369 | 0
1 | 94.986 | 0 | 0.602 | 0.626 | 0.001 | 1.325 | 0.322 | 1.553 | 0.001 | 0.002 | 0.35 | 0 | 0 | 0 | 1
1 | 96.718 | 0 | 0.918 | 0.227 | 0.008 | 0.842 | 0.261 | 0.837 | 0 | 0 | 0.002 | 0 | 0 | 0 | 1
1 | 94.289 | 0 | 1.01 | 0.72 | 0 | 1.46 | 0.29 | 1.65 | 0 | 0 | 0.15 | 0 | 0 | 0 | 1
1 | 61.696 | 0.795 | 11.313 | 7.536 | 1.467 | 7.773 | 2.169 | 2.771 | 0.378 | 0.075 | 0.779 | 0.047 | 0 | 0.345 | 0
1 | 86.882 | 0.008 | 5.249 | 2.055 | 0.006 | 4.067 | 0.01 | 0.796 | 0.248 | 0 | 0.66 | 0 | 0 | 0.002 | 0
1 | 67.822 | 0.247 | 7.927 | 5.724 | 1.079 | 5.774 | 2.047 | 3.977 | 1.085 | 1.942 | 0.861 | 0.045 | 0 | 0.057 | 0
1 | 94.069 | 0.012 | 0.435 | 0.758 | 0.005 | 1.519 | 0.277 | 2.078 | 0.001 | 0 | 0.431 | 0 | 0 | 0 | 1
1 | 70.546 | 0.406 | 6.182 | 3.609 | 1.369 | 8.047 | 1.972 | 2.575 | 0.465 | 1.265 | 2.109 | 0.051 | 0 | 0.018 | 0
1 | 68.301 | 0 | 8.987 | 6.544 | 1.437 | 6.012 | 1.933 | 2.117 | 0 | 0 | 0.73 | 0.003 | 0 | 0.335 | 0
1 | 62.035 | 3.209 | 12.266 | 8.257 | 0.619 | 8.814 | 0.848 | 1.06 | 1.378 | 0 | 0.315 | 0.002 | 0 | 0.015 | 0
1 | 59.077 | 2.811 | 12.496 | 8.676 | 0.029 | 6.177 | 2.873 | 4.699 | 0 | 0 | 1.264 | 0.001 | 0 | 0.007 | 0
1 | 76.029 | 0 | 8.083 | 4.127 | 0.817 | 3.275 | 1.165 | 2.752 | 0 | 0 | 1.045 | 0.012 | 0.409 | 0.247 | 0
1 | 90.264 | 0.18 | 2.611 | 1.691 | 0.298 | 2.103 | 0.389 | 1.361 | 0.009 | 0 | 0.223 | 0.003 | 0 | 0.035 | 1
1 | 69.31 | 0.799 | 11.048 | 6.703 | 0.715 | 4.691 | 1.135 | 2.65 | 0.042 | 0 | 0.671 | 0.015 | 0 | 0.216 | 0
1 | 78.728 | 0.275 | 5.869 | 3.961 | 0.756 | 4.488 | 1.231 | 2.196 | 0.132 | 0 | 0.464 | 0.024 | 0 | 0.186 | 1
1 | 93.837 | 0 | 0.421 | 0.856 | 0.027 | 1.645 | 0.317 | 2.103 | 0.023 | 0.044 | 0.448 | 0 | 0 | 0 | 1
1 | 67.314 | 1.02 | 12.191 | 7.267 | 0.7 | 5.023 | 1.099 | 2.51 | 0.054 | 0 | 0.602 | 0.019 | 0 | 0.201 | 0
1 | 69.244 | 2.357 | 10.743 | 6.825 | 0.523 | 6.905 | 0.431 | 0.866 | 0.864 | 0 | 0.122 | 0.012 | 0 | 0 | 0
1 | 62.379 | 1.383 | 11.134 | 7.865 | 0.802 | 6.311 | 2.471 | 3.494 | 0.027 | 0.055 | 1.024 | 0.003 | 0 | 0.182 | 0
1 | 61.728 | 0.237 | 11.979 | 6.436 | 1.257 | 6.303 | 2.168 | 4.274 | 1.043 | 1.885 | 0.727 | 0.082 | 0 | 0.127 | 0
1 | 65.271 | 2.093 | 14.473 | 8.247 | 0.519 | 6.168 | 0.419 | 1.074 | 0.11 | 0 | 0.002 | 0.04 | 0 | 0 | 0
1 | 83.437 | 0.692 | 1.98 | 0.925 | 0.435 | 2.064 | 0.471 | 1.892 | 0.055 | 0 | 0.382 | 0 | 0 | 0 | 1
1 | 78.737 | 0 | 1.045 | 4.173 | 0.977 | 5.765 | 1.897 | 2.782 | 0.85 | 1.576 | 1.012 | 0 | 0 | 0 | 0
1 | 74.377 | 0 | 3.192 | 5.195 | 1.111 | 5.463 | 2.16 | 3.451 | 0.68 | 1.34 | 1.123 | 0 | 0.011 | 0.123 | 0
1 | 61.953 | 3.175 | 12.114 | 8.165 | 0.628 | 8.906 | 1.014 | 1.041 | 1.377 | 0.041 | 0.474 | 0.005 | 0 | 0 | 0
1 | 68.448 | 0 | 10.102 | 6.435 | 0.971 | 4.333 | 1.839 | 3.805 | 0.003 | 0.005 | 1.143 | 0.007 | 0 | 0.398 | 0
1 | 62.18 | 0 | 8.513 | 6.108 | 1.665 | 8.609 | 4.439 | 2.203 | 0.208 | 0.577 | 3 | 0.073 | 0 | 0.148 | 0
1 | 81.353 | 0.503 | 6.312 | 3.899 | 0.345 | 3.147 | 0.704 | 2.023 | 0.026 | 0 | 0.474 | 0.01 | 0 | 0.099 | 1
1 | 65.662 | 0.001 | 9.737 | 7.132 | 1.57 | 6.493 | 2.088 | 2.236 | 0 | 0 | 0.798 | 0.003 | 0 | 0.365 | 0
1 | 71.507 | 0 | 9.867 | 4.962 | 1.012 | 3.741 | 1.366 | 3.039 | 0 | 0 | 1.211 | 0.015 | 0.507 | 0.306 | 0
1 | 63.623 | 3.166 | 11.794 | 7.921 | 0.553 | 8.49 | 0.766 | 0.983 | 1.358 | 0 | 0.282 | 0 | 0 | 0 | 0
1 | 92.464 | 0 | 0.007 | 1 | 0.55 | 2.566 | 0.233 | 1.568 | 0.015 | 0.029 | 0.372 | 0 | 0 | 0 | 1
1 | 66.507 | 1.414 | 12.259 | 7.441 | 0.69 | 5.707 | 0.989 | 2.157 | 0.299 | 0 | 0.519 | 0.017 | 0 | 0.165 | 0
1 | 67.193 | 0 | 7.499 | 6.412 | 1.483 | 6.628 | 2.427 | 3.353 | 0.303 | 0.598 | 1.019 | 0.034 | 0 | 0.317 | 0
1 | 64.735 | 0 | 10.011 | 7.181 | 1.616 | 6.722 | 2.209 | 2.47 | 0 | 0 | 0.83 | 0.016 | 0 | 0.389 | 0
1 | 66.578 | 0.353 | 8.196 | 1.502 | 1.824 | 10.63 | 2.213 | 2.364 | 0.331 | 1.115 | 3.477 | 0.094 | 0 | 0.041 | 0
1 | 92.521 | 0 | 0.288 | 1.299 | 0.249 | 2.571 | 0.24 | 2.195 | 0 | 0 | 0.455 | 0 | 0 | 0 | 1
1 | 67.402 | 0.822 | 11.827 | 7.097 | 0.757 | 4.916 | 1.25 | 2.783 | 0.068 | 0.051 | 0.699 | 0.019 | 0 | 0.232 | 0
1 | 61.341 | 0 | 10.543 | 7.04 | 1.745 | 7.791 | 3.076 | 3.174 | 0.09 | 0.218 | 1.421 | 0.069 | 0 | 0.392 | 0
1 | 96.653 | 0.008 | 0.937 | 0.209 | 0.003 | 0.81 | 0.263 | 0.841 | 0.001 | 0 | 0.001 | 0 | 0 | 0 | 1
1 | 94.329 | 0.025 | 0.879 | 0.786 | 0.017 | 1.412 | 0.339 | 1.574 | 0.001 | 0 | 0.356 | 0 | 0 | 0.005 | 1
1 | 61.816 | 0.471 | 12.357 | 6.199 | 1.047 | 6.02 | 1.928 | 4.446 | 1.439 | 2.461 | 0.625 | 0.086 | 0 | 0 | 0
1 | 67.001 | 1.134 | 12.2 | 7.326 | 0.686 | 5.188 | 1.109 | 2.479 | 0.106 | 0 | 0.598 | 0.018 | 0 | 0.19 | 0
1 | 61.99 | 2.848 | 12.21 | 8.06 | 0.705 | 8.535 | 1.019 | 1.429 | 1.312 | 0.184 | 0.371 | 0.011 | 0 | 0.036 | 0
1 | 61.732 | 0.576 | 11.176 | 7.5 | 1.581 | 7.795 | 2.258 | 2.793 | 0.276 | 0 | 0.807 | 0.05 | 0 | 0.39 | 0
1 | 68.926 | 0.955 | 11.418 | 6.873 | 0.656 | 4.829 | 1.04 | 2.553 | 0.05 | 0 | 0.601 | 0.018 | 0 | 0.188 | 0
1 | 59.01 | 2.86 | 12.53 | 8.7 | 0 | 6.16 | 2.88 | 4.73 | 0 | 0 | 1.27 | 0 | 0 | 0 | 0
1 | 67.643 | 0.856 | 11.834 | 7.114 | 0.727 | 4.846 | 1.202 | 2.729 | 0.045 | 0 | 0.693 | 0.016 | 0 | 0.231 | 0
1 | 61.84 | 2.339 | 5.996 | 0.028 | 0.871 | 0.846 | 1.017 | 1.197 | 0.185 | 0 | 0.211 | 0 | 0 | 0 | 0
1 | 68.383 | 0.897 | 11.652 | 6.969 | 0.694 | 4.797 | 1.132 | 2.584 | 0.047 | 0 | 0.635 | 0.017 | 0 | 0.212 | 0
1 | 71.759 | 0 | 3.987 | 2.371 | 1.619 | 8.742 | 2.386 | 2.888 | 0.571 | 1.627 | 2.664 | 0.057 | 0 | 0.01 | 0
1 | 92.448 | 0.004 | 0.322 | 1.317 | 0.25 | 2.58 | 0.242 | 2.194 | 0 | 0 | 0.454 | 0 | 0 | 0 | 1
1 | 67.927 | 0.911 | 11.824 | 7.077 | 0.706 | 4.861 | 1.146 | 2.612 | 0.048 | 0 | 0.646 | 0.017 | 0 | 0.215 | 0
1 | 66.632 | 1.658 | 13.359 | 7.73 | 0.573 | 5.649 | 0.664 | 1.607 | 0.087 | 0 | 0.222 | 0.032 | 0 | 0.073 | 0
1 | 94.885 | 0.006 | 0.634 | 0.65 | 0.003 | 1.341 | 0.329 | 1.558 | 0 | 0 | 0.353 | 0 | 0 | 0.001 | 1
1 | 62.656 | 1.661 | 12.198 | 7.839 | 1.098 | 7.82 | 1.387 | 1.825 | 0.629 | 0.042 | 0.458 | 0.035 | 0 | 0.195 | 0
1 | 78.75 | 0 | 1.037 | 4.171 | 0.976 | 5.765 | 1.897 | 2.781 | 0.85 | 1.577 | 1.012 | 0 | 0 | 0 | 0
1 | 89.635 | 0.103 | 1.419 | 1.794 | 0.087 | 2.324 | 0.294 | 3.179 | 0.005 | 0 | 0.62 | 0.002 | 0 | 0.028 | 1
1 | 66.903 | 0.27 | 7.234 | 0 | 1.858 | 9.988 | 2.238 | 2.356 | 0.199 | 1.225 | 3.732 | 0.098 | 0 | 0 | 0
1 | 61.621 | 0.005 | 11.004 | 7.298 | 1.741 | 7.415 | 2.596 | 3.329 | 0.048 | 0.098 | 0.93 | 0.061 | 0 | 0.452 | 0
1 | 92.35 | 0 | 0.74 | 1.66 | 0.64 | 3.5 | 0.35 | 0.55 | 0 | 0 | 0.21 | 0 | 0 | 0 | 1
1 | 67.545 | 0.903 | 11.938 | 7.159 | 0.719 | 4.898 | 1.172 | 2.666 | 0.047 | 0 | 0.667 | 0.017 | 0 | 0.222 | 0
1 | 59.995 | 0 | 7.643 | 5.385 | 1.721 | 10.004 | 6.01 | 2.177 | 0.348 | 0.965 | 4.478 | 0.119 | 0 | 0 | 0
1 | 61.586 | 0.001 | 10.951 | 7.35 | 1.769 | 7.498 | 2.619 | 3.269 | 0 | 0 | 0.94 | 0.06 | 0 | 0.47 | 0
1 | 61.802 | 0 | 10.923 | 7.321 | 1.744 | 7.398 | 2.595 | 3.287 | 0 | 0 | 0.947 | 0.058 | 0 | 0.468 | 0
1 | 62.412 | 1.444 | 11.114 | 7.918 | 0.772 | 6.299 | 2.474 | 3.467 | 0 | 0 | 1.032 | 0 | 0 | 0.178 | 0
1 | 92.107 | 0.047 | 0.22 | 1.076 | 0.533 | 2.583 | 0.254 | 1.594 | 0.001 | 0.002 | 0.382 | 0 | 0 | 0 | 1
1 | 61.026 | 1.802 | 10.196 | 6.973 | 1.105 | 9.401 | 3.188 | 1.533 | 0.933 | 0.443 | 2.216 | 0.055 | 0 | 0 | 0
1 | 62.42 | 0 | 10.402 | 7.157 | 1.717 | 7.355 | 2.589 | 3.331 | 0.1 | 0.199 | 0.941 | 0.058 | 0 | 0.429 | 0
1 | 61.589 | 0.099 | 10.842 | 7.124 | 1.747 | 7.366 | 2.572 | 3.209 | 0.006 | 0 | 0.919 | 0.058 | 0 | 0.456 | 0
1 | 62.108 | 0.186 | 11.786 | 6.832 | 1.388 | 6.546 | 2.221 | 3.762 | 0.572 | 1.141 | 0.756 | 0.072 | 0 | 0.237 | 0
1 | 68.095 | 0.165 | 10.173 | 6.561 | 0.911 | 4.406 | 1.874 | 3.79 | 0 | 0 | 1.141 | 0.003 | 0 | 0.37 | 0
1 | 78.935 | 0 | 1.035 | 4.13 | 0.966 | 5.714 | 1.88 | 2.761 | 0.842 | 1.561 | 1.002 | 0 | 0 | 0 | 0
1 | 85.828 | 0.375 | 3.304 | 2.703 | 0.612 | 3.455 | 0.376 | 1.503 | 0.02 | 0 | 0.327 | 0.007 | 0 | 0.027 | 1
1 | 65.66 | 1.822 | 12.006 | 7.542 | 0.702 | 6.525 | 0.933 | 1.864 | 0.648 | 0 | 0.489 | 0.01 | 0 | 0.143 | 0
1 | 60.713 | 2.122 | 5.722 | 0.016 | 0.849 | 0.017 | 1.04 | 1.09 | 0.192 | 0 | 0.18 | 0 | 0 | 0 | 0
1 | 93.624 | 0.211 | 1.381 | 0.192 | 0.079 | 0.81 | 0.329 | 0.867 | 0.017 | 0 | 0.018 | 0 | 0 | 0 | 1
1 | 63.765 | 0 | 10.311 | 7.102 | 1.662 | 7.011 | 2.391 | 2.878 | 0 | 0 | 0.871 | 0.04 | 0 | 0.425 | 0
1 | 61.591 | 0.021 | 11.014 | 7.298 | 1.737 | 7.433 | 2.589 | 3.323 | 0.065 | 0.111 | 0.926 | 0.061 | 0 | 0.449 | 0
1 | 74.715 | 0 | 5.286 | 0.303 | 1.42 | 8.557 | 1.762 | 2.716 | 0.143 | 0.99 | 3.17 | 0.079 | 0 | 0 | 0
1 | 76.332 | 0.001 | 0.469 | 4.786 | 1.204 | 6.085 | 2.341 | 3.307 | 0.953 | 1.878 | 1.103 | 0 | 0 | 0.018 | 0
1 | 92.679 | 0 | 0.011 | 1.059 | 0.004 | 1.97 | 0.171 | 3.199 | 0 | 0 | 0.601 | 0 | 0 | 0 | 1
1 | 67.63 | 0.858 | 11.829 | 7.106 | 0.728 | 4.842 | 1.202 | 2.727 | 0.045 | 0 | 0.693 | 0.016 | 0 | 0.231 | 0
1 | 59.01 | 2.86 | 12.53 | 8.7 | 0 | 6.16 | 2.88 | 4.73 | 0 | 0 | 1.27 | 0 | 0 | 0 | 0
1 | 87.636 | 0 | 4.654 | 1.899 | 0.056 | 3.9 | 0.021 | 0.859 | 0.224 | 0 | 0.629 | 0 | 0 | 0 | 0
1 | 61.856 | 0.471 | 12.346 | 6.193 | 1.046 | 6.017 | 1.925 | 4.44 | 1.437 | 2.457 | 0.625 | 0.086 | 0 | 0 | 0
1 | 65.885 | 0 | 9.664 | 7.102 | 1.561 | 6.452 | 2.061 | 2.181 | 0.001 | 0.004 | 0.799 | 0 | 0 | 0.359 | 0
1 | 76.68 | 0 | 0 | 4.71 | 1.22 | 6.19 | 2.37 | 3.28 | 1 | 1.97 | 1.1 | 0 | 0 | 0 | 0
1 | 88.174 | 0.284 | 2.282 | 2.211 | 0.098 | 2.61 | 0.254 | 2.967 | 0.015 | 0 | 0.545 | 0.005 | 0 | 0.012 | 1
1 | 64.716 | 2.712 | 10.065 | 7.635 | 0.696 | 8.369 | 1.079 | 1.408 | 1.345 | 0.359 | 0.442 | 0 | 0 | 0 | 0
1 | 64.095 | 2.6 | 12.926 | 8.078 | 0.625 | 7.613 | 0.578 | 0.994 | 0.908 | 0 | 0.188 | 0.015 | 0 | 0.034 | 0
1 | 61.87 | 3.187 | 7.481 | 0.051 | 1.02 | 3.174 | 1.047 | 1.316 | 0.2 | 0.02 | 0.263 | 0.001 | 0 | 0 | 0
1 | 65.834 | 1.66 | 13.569 | 7.883 | 0.62 | 5.817 | 0.726 | 1.646 | 0.095 | 0 | 0.244 | 0.033 | 0 | 0.085 | 0
1 | 68.717 | 0 | 6.866 | 4.298 | 1.164 | 8.091 | 4.065 | 1.722 | 0.317 | 0.653 | 3.244 | 0.081 | 0 | 0 | 0
1 | 67.701 | 0.091 | 10.231 | 6.563 | 1.032 | 4.738 | 1.87 | 3.666 | 0.044 | 0 | 1.1 | 0.011 | 0 | 0.394 | 0
1 | 62.527 | 3.36 | 12.229 | 8.194 | 0.666 | 9.227 | 0.511 | 0.484 | 1.614 | 0.01 | 0.175 | 0 | 0 | 0 | 0
1 | 68.746 | 0.037 | 10.022 | 6.314 | 0.93 | 4.151 | 1.789 | 3.802 | 0.002 | 0 | 1.145 | 0.004 | 0 | 0.391 | 0
1 | 94.262 | 0 | 0.406 | 0.763 | 0 | 1.53 | 0.273 | 2.083 | 0 | 0 | 0.432 | 0 | 0 | 0 | 1
1 | 72.224 | 0.485 | 5.8 | 5.927 | 0.973 | 5.635 | 1.765 | 2.914 | 0.55 | 1.033 | 0.863 | 0.009 | 0 | 0.095 | 0
1 | 71.029 | 0.488 | 7.423 | 6.19 | 0.915 | 5.272 | 1.661 | 3.005 | 0.388 | 0.714 | 0.873 | 0.009 | 0 | 0.158 | 0
1 | 66.38 | 1.985 | 14.008 | 7.927 | 0.491 | 6.064 | 0.397 | 1.054 | 0.118 | 0 | 0.036 | 0.038 | 0 | 0 | 0
1 | 67.051 | 0.005 | 7.729 | 0.731 | 1.957 | 10.789 | 2.409 | 2.581 | 0.182 | 1.243 | 3.857 | 0.105 | 0 | 0.046 | 0
1 | 94.265 | 0 | 0.404 | 0.762 | 0 | 1.528 | 0.273 | 2.084 | 0 | 0 | 0.432 | 0 | 0 | 0 | 1
1 | 71.502 | 0 | 9.867 | 4.964 | 1.012 | 3.743 | 1.367 | 3.038 | 0 | 0 | 1.211 | 0.015 | 0.507 | 0.306 | 0
1 | 79.229 | 0 | 9.436 | 0.101 | 1.532 | 3.107 | 0.034 | 0.041 | 0 | 0 | 1.353 | 0.07 | 2.327 | 0.006 | 0
1 | 61.58 | 0 | 10.95 | 7.35 | 1.77 | 7.5 | 2.62 | 3.27 | 0 | 0 | 0.94 | 0.06 | 0 | 0.47 | 0
1 | 94.263 | 0.001 | 1.021 | 0.727 | 0.001 | 1.463 | 0.291 | 1.651 | 0 | 0 | 0.151 | 0 | 0 | 0 | 1
1 | 73.997 | 1.901 | 8.805 | 5.657 | 0.452 | 5.911 | 0.399 | 1.012 | 0.697 | 0 | 0.139 | 0.01 | 0 | 0 | 0
1 | 78.725 | 0 | 9.542 | 0.243 | 1.513 | 3.151 | 0.089 | 0.211 | 0.058 | 0.118 | 1.333 | 0.071 | 2.262 | 0 | 0
1 | 92.676 | 0 | 0.028 | 1.06 | 0 | 1.966 | 0.173 | 3.196 | 0 | 0 | 0.597 | 0 | 0 | 0 | 1
1 | 74.585 | 0 | 3.021 | 5.169 | 1.106 | 5.478 | 2.163 | 3.45 | 0.69 | 1.359 | 1.116 | 0 | 0 | 0.118 | 0
1 | 87.8 | 0.641 | 1.808 | 0.61 | 0.204 | 1.852 | 0.426 | 1.925 | 0.038 | 0 | 0.398 | 0 | 0 | 0 | 1
1 | 71.37 | 0.048 | 9.903 | 5.01 | 1.006 | 3.815 | 1.358 | 3.009 | 0.02 | 0 | 1.198 | 0.015 | 0.5 | 0.302 | 0
1 | 92.449 | 0.018 | 0.048 | 0.932 | 0.543 | 2.489 | 0.207 | 1.536 | 0.002 | 0 | 0.358 | 0 | 0 | 0 | 1
1 | 61.896 | 0 | 10.916 | 7.274 | 1.746 | 7.381 | 2.58 | 3.263 | 0 | 0 | 0.949 | 0.059 | 0.016 | 0.465 | 0
1 | 62.92 | 0 | 10.551 | 7.278 | 1.705 | 7.17 | 2.445 | 2.93 | 0 | 0 | 0.893 | 0.041 | 0 | 0.436 | 0
1 | 76.545 | 0 | 0.108 | 4.654 | 1.23 | 6.255 | 2.371 | 3.27 | 0.989 | 1.96 | 1.139 | 0.001 | 0 | 0.001 | 0
1 | 67.65 | 0 | 7.37 | 0 | 1.98 | 11.15 | 2.39 | 2.51 | 0.2 | 1.38 | 4.18 | 0.11 | 0 | 0 | 0
1 | 93.114 | 0 | 0.898 | 0.763 | 0.207 | 2.023 | 0.322 | 1.642 | 0.005 | 0.038 | 0.32 | 0.003 | 0 | 0 | 1
1 | 77.061 | 0.651 | 7.928 | 4.915 | 0.447 | 3.759 | 0.8 | 2.356 | 0.034 | 0 | 0.54 | 0.012 | 0 | 0.128 | 0
1 | 91.536 | 0.098 | 0.462 | 1.319 | 0 | 2.106 | 0.267 | 3.238 | 0 | 0 | 0.617 | 0 | 0 | 0 | 1
1 | 61.86 | 3.21 | 7.53 | 0.154 | 1.009 | 3.243 | 1.045 | 1.301 | 0.206 | 0 | 0.265 | 0 | 0 | 0 | 0
1 | 62.573 | 3.198 | 11.869 | 8.159 | 0.602 | 8.76 | 0.847 | 1.072 | 1.407 | 0.071 | 0.324 | 0 | 0 | 0 | 0
1 | 87.441 | 0.274 | 4.416 | 2.421 | 0.233 | 2.103 | 0.562 | 1.445 | 0.014 | 0 | 0.222 | 0.005 | 0 | 0.074 | 1
1 | 61.808 | 0.036 | 10.99 | 7.343 | 1.729 | 7.401 | 2.564 | 3.246 | 0.002 | 0 | 0.929 | 0.058 | 0 | 0.46 | 0
1 | 62.93 | 0.53 | 10.281 | 7.276 | 1.552 | 7.666 | 2.267 | 2.832 | 0.334 | 0.158 | 0.83 | 0.046 | 0 | 0.359 | 0
1 | 94.263 | 0 | 0.405 | 0.763 | 0 | 1.529 | 0.273 | 2.084 | 0 | 0 | 0.432 | 0 | 0 | 0 | 1
1 | 65.972 | 0 | 5.519 | 5.007 | 1.485 | 8.656 | 4.692 | 2.375 | 0.513 | 1.167 | 3.365 | 0.081 | 0 | 0 | 0
1 | 92.61 | 0.005 | 0.074 | 1.078 | 0.002 | 1.973 | 0.176 | 3.181 | 0 | 0 | 0.593 | 0 | 0 | 0 | 1
1 | 60.835 | 2.725 | 12.495 | 8.339 | 0.338 | 7.153 | 2.088 | 2.975 | 0.446 | 0.053 | 0.978 | 0.012 | 0 | 0 | 0
1 | 61.275 | 2.457 | 6.907 | 0.889 | 0.863 | 1.602 | 0.979 | 1.093 | 0.285 | 0 | 0.19 | 0.002 | 0 | 0 | 0
1 | 75.353 | 0.591 | 8.256 | 5.312 | 0.579 | 4.141 | 0.904 | 2.564 | 0.031 | 0 | 0.619 | 0.011 | 0 | 0.159 | 0
1 | 65.501 | 0 | 9.783 | 7.14 | 1.579 | 6.533 | 2.109 | 2.276 | 0 | 0 | 0.803 | 0.005 | 0 | 0.37 | 0
1 | 65.868 | 0 | 9.661 | 7.084 | 1.563 | 6.464 | 2.074 | 2.23 | 0 | 0 | 0.794 | 0.003 | 0 | 0.363 | 0
1 | 67.645 | 0 | 7.373 | 0.006 | 1.98 | 11.147 | 2.39 | 2.511 | 0.2 | 1.379 | 4.177 | 0.11 | 0 | 0 | 0
1 | 67.004 | 0.846 | 11.901 | 7.188 | 0.803 | 5.132 | 1.281 | 2.696 | 0.048 | 0.008 | 0.678 | 0.021 | 0 | 0.238 | 0
1 | 61.724 | 0.345 | 11.667 | 6.834 | 1.386 | 6.857 | 2.215 | 3.73 | 0.743 | 1.171 | 0.762 | 0.07 | 0 | 0.23 | 0
1 | 59.103 | 2.599 | 12.084 | 8.397 | 0.157 | 6.51 | 3.165 | 4.497 | 0.032 | 0.088 | 1.562 | 0.011 | 0 | 0 | 0
1 | 90.285 | 0 | 0.03 | 1.606 | 0.183 | 2.596 | 0.504 | 3.2 | 0.15 | 0.296 | 0.67 | 0 | 0 | 0 | 1
1 | 61.733 | 0.576 | 11.176 | 7.498 | 1.581 | 7.796 | 2.259 | 2.792 | 0.276 | 0 | 0.808 | 0.05 | 0 | 0.39 | 0
1 | 65.949 | 1.558 | 13.33 | 7.833 | 0.668 | 5.81 | 0.789 | 1.658 | 0.082 | 0 | 0.271 | 0.03 | 0 | 0.099 | 0
1 | 62 | 3.185 | 7.391 | 0.032 | 1.02 | 3.17 | 1.047 | 1.301 | 0.195 | 0.012 | 0.266 | 0 | 0 | 0 | 0
1 | 61.792 | 0.424 | 12.215 | 6.316 | 1.12 | 6.17 | 1.999 | 4.326 | 1.293 | 2.212 | 0.657 | 0.083 | 0 | 0.048 | 0
1 | 71.618 | 0 | 3.949 | 2.355 | 1.619 | 8.808 | 2.49 | 2.859 | 0.577 | 1.642 | 2.756 | 0.059 | 0 | 0 | 0
1 | 71.321 | 0.207 | 4.007 | 5.71 | 1.349 | 6.765 | 2.33 | 3.105 | 0.741 | 1.264 | 0.995 | 0.018 | 0 | 0.14 | 0
1 | 61.134 | 1.88 | 7.199 | 1.597 | 1.084 | 2.268 | 1.383 | 1.604 | 0.149 | 0 | 0.361 | 0.013 | 0 | 0.102 | 0
1 | 68.309 | 0.817 | 10.946 | 6.949 | 0.762 | 4.988 | 1.277 | 2.733 | 0.124 | 0.159 | 0.709 | 0.016 | 0 | 0.207 | 0
1 | 92.637 | 0.156 | 0.939 | 0.46 | 0.259 | 1.368 | 0.296 | 1.113 | 0.014 | 0 | 0.144 | 0 | 0 | 0 | 1
1 | 61.943 | 0 | 10.777 | 7.241 | 1.73 | 7.377 | 2.592 | 3.336 | 0.067 | 0.134 | 0.937 | 0.06 | 0 | 0.445 | 0
1 | 93.957 | 0 | 0.458 | 0.907 | 0.103 | 1.846 | 0.285 | 1.837 | 0 | 0 | 0.396 | 0 | 0 | 0 | 1
1 | 61.344 | 2.437 | 11.366 | 7.912 | 0.147 | 6.186 | 2.987 | 4.313 | 0.03 | 0.082 | 1.487 | 0.01 | 0 | 0 | 0
1 | 72.689 | 0 | 7.425 | 5.088 | 1.215 | 5.525 | 1.808 | 2.701 | 0 | 0 | 0.689 | 0.039 | 0 | 0.308 | 0
1 | 95.016 | 0 | 0.591 | 0.621 | 0 | 1.321 | 0.32 | 1.55 | 0 | 0 | 0.35 | 0 | 0 | 0 | 1
1 | 66.537 | 0 | 4.618 | 5.131 | 1.527 | 8.511 | 4.577 | 2.619 | 0.609 | 1.369 | 3.144 | 0.072 | 0 | 0 | 0
1 | 61.716 | 0 | 12.369 | 5.868 | 1.11 | 5.499 | 2.159 | 5.088 | 1.409 | 2.859 | 0.7 | 0.1 | 0.001 | 0 | 0
1 | 62.629 | 1.747 | 11.524 | 7.985 | 0.739 | 6.674 | 2.06 | 2.893 | 0.22 | 0 | 0.84 | 0.003 | 0 | 0.141 | 0
1 | 62.033 | 0 | 11.294 | 6.624 | 1.462 | 6.577 | 2.409 | 4.079 | 0.652 | 1.322 | 0.838 | 0.076 | 0 | 0.249 | 0
1 | 77.861 | 0.621 | 7.819 | 4.707 | 0.426 | 3.63 | 0.783 | 2.174 | 0.033 | 0 | 0.425 | 0.012 | 0 | 0.122 | 0
1 | 72.704 | 0 | 7.582 | 4.904 | 1.06 | 4.308 | 1.599 | 3.095 | 0.232 | 0.456 | 1.185 | 0.012 | 0.39 | 0.235 | 0
1 | 67.541 | 0.917 | 11.916 | 7.137 | 0.723 | 4.952 | 1.169 | 2.64 | 0.053 | 0.014 | 0.672 | 0.018 | 0 | 0.217 | 0
1 | 64.276 | 0.73 | 11.533 | 7.358 | 1.2 | 6.528 | 1.774 | 2.724 | 0.176 | 0 | 0.74 | 0.036 | 0 | 0.314 | 0
1 | 59.083 | 2.601 | 12.09 | 8.402 | 0.157 | 6.513 | 3.166 | 4.498 | 0.032 | 0.088 | 1.563 | 0.011 | 0 | 0 | 0
1 | 93.833 | 0 | 0.716 | 0.784 | 0.157 | 1.766 | 0.264 | 1.618 | 0 | 0 | 0.211 | 0 | 0 | 0 | 1
1 | 76.04 | 0 | 6.178 | 4.649 | 1.227 | 5.584 | 1.545 | 2.025 | 0.026 | 0.052 | 0.593 | 0.033 | 0 | 0.241 | 0
1 | 69.531 | 0.85 | 11.017 | 6.685 | 0.658 | 4.683 | 1.079 | 2.686 | 0.045 | 0 | 0.651 | 0.016 | 0 | 0.201 | 0
1 | 93.575 | 0 | 1.228 | 0.881 | 0.039 | 1.585 | 0.335 | 1.663 | 0 | 0 | 0.166 | 0 | 0 | 0.009 | 1
1 | 59.944 | 0 | 7.668 | 5.393 | 1.722 | 10.021 | 6.01 | 2.173 | 0.35 | 0.965 | 4.481 | 0.119 | 0 | 0 | 0
1 | 94.197 | 0 | 0.426 | 0.776 | 0.004 | 1.541 | 0.278 | 2.086 | 0 | 0 | 0.433 | 0 | 0 | 0.001 | 1
1 | 60.473 | 0.199 | 8.887 | 6.131 | 1.678 | 9.272 | 4.735 | 2.391 | 0.325 | 0.635 | 3.226 | 0.096 | 0 | 0.135 | 0
1 | 66.106 | 0 | 10.297 | 6.419 | 1.448 | 5.898 | 2.045 | 2.97 | 0 | 0 | 1.011 | 0.032 | 0.188 | 0.388 | 0
1 | 92.322 | 0.299 | 1.572 | 0.184 | 0.111 | 0.811 | 0.357 | 0.878 | 0.024 | 0 | 0.025 | 0 | 0 | 0 | 1
1 | 70.514 | 0 | 7.868 | 5.691 | 1.27 | 5.841 | 1.866 | 2.995 | 0 | 0 | 0.817 | 0.031 | 0 | 0.325 | 0
1 | 93.833 | 0 | 0.716 | 0.784 | 0.157 | 1.766 | 0.264 | 1.618 | 0 | 0 | 0.211 | 0 | 0 | 0 | 1
1 | 71.31 | 0 | 5.084 | 5.765 | 1.274 | 5.955 | 2.251 | 3.316 | 0.506 | 0.998 | 1.059 | 0.011 | 0 | 0.205 | 0
1 | 60.318 | 2.382 | 12.289 | 8.31 | 0.288 | 6.462 | 2.722 | 3.89 | 0.041 | 0.071 | 1.302 | 0.014 | 0 | 0.021 | 0
1 | 65.797 | 1.784 | 13.613 | 7.921 | 0.589 | 5.916 | 0.659 | 1.542 | 0.158 | 0 | 0.215 | 0.031 | 0 | 0.069 | 0
1 | 61.816 | 0.471 | 12.357 | 6.199 | 1.047 | 6.02 | 1.928 | 4.446 | 1.439 | 2.461 | 0.625 | 0.086 | 0 | 0 | 0
1 | 79.169 | 0.179 | 7.054 | 3.719 | 0.492 | 5.223 | 0.703 | 1.406 | 0.258 | 0 | 0.706 | 0.015 | 0 | 0.121 | 0
1 | 92.507 | 0.001 | 0.29 | 1.298 | 0.249 | 2.569 | 0.24 | 2.195 | 0 | 0 | 0.455 | 0 | 0 | 0 | 1
1 | 67.503 | 0.924 | 11.984 | 7.178 | 0.716 | 4.92 | 1.159 | 2.638 | 0.048 | 0 | 0.655 | 0.018 | 0 | 0.218 | 0
1 | 92.521 | 0 | 0.287 | 1.299 | 0.248 | 2.57 | 0.24 | 2.196 | 0 | 0 | 0.455 | 0 | 0 | 0 | 1
1 | 63.459 | 2.989 | 11.14 | 7.941 | 0.641 | 8.582 | 0.944 | 1.219 | 1.376 | 0.186 | 0.375 | 0 | 0 | 0.002 | 0
1 | 61.535 | 0.05 | 10.978 | 7.374 | 1.739 | 7.477 | 2.625 | 3.296 | 0 | 0 | 0.946 | 0.059 | 0 | 0.462 | 0
1 | 62.922 | 0 | 10.55 | 7.278 | 1.704 | 7.169 | 2.445 | 2.93 | 0 | 0 | 0.893 | 0.041 | 0 | 0.436 | 0
1 | 61.889 | 3.208 | 7.435 | 0.001 | 1.02 | 3.15 | 1.039 | 1.29 | 0.19 | 0 | 0.26 | 0 | 0 | 0 | 0
1 | 71.9 | 0 | 3.895 | 2.307 | 1.616 | 8.755 | 2.381 | 2.88 | 0.579 | 1.648 | 2.685 | 0.057 | 0 | 0.004 | 0
1 | 61.767 | 0.254 | 12.363 | 6.047 | 1.076 | 5.78 | 2.035 | 4.743 | 1.426 | 2.645 | 0.659 | 0.092 | 0 | 0 | 0
1 | 61.594 | 0.001 | 11 | 7.299 | 1.746 | 7.427 | 2.602 | 3.332 | 0.048 | 0.098 | 0.931 | 0.061 | 0 | 0.453 | 0
1 | 59.267 | 2.828 | 12.613 | 8.682 | 0.022 | 6.161 | 2.778 | 4.578 | 0.005 | 0 | 1.217 | 0.002 | 0 | 0 | 0
1 | 85.384 | 0 | 4.356 | 2.444 | 0.196 | 4.402 | 0.381 | 1.182 | 0.371 | 0.317 | 0.731 | 0 | 0 | 0 | 0
1 | 67.545 | 0.923 | 11.966 | 7.168 | 0.715 | 4.915 | 1.158 | 2.636 | 0.048 | 0 | 0.654 | 0.018 | 0 | 0.218 | 0
1 | 64.638 | 3.146 | 11.48 | 7.715 | 0.625 | 8.714 | 0.484 | 0.549 | 1.508 | 0 | 0.164 | 0 | 0 | 0 | 0
1 | 60.72 | 2.1 | 5.773 | 0.056 | 0.852 | 0.052 | 1.051 | 1.128 | 0.202 | 0.027 | 0.185 | 0.001 | 0 | 0 | 0
1 | 66.074 | 0.838 | 11.784 | 7.258 | 0.93 | 5.632 | 1.431 | 2.676 | 0.105 | 0 | 0.693 | 0.026 | 0 | 0.261 | 0
1 | 61.674 | 0.014 | 11.614 | 6.685 | 1.462 | 6.581 | 2.396 | 4.08 | 0.639 | 1.294 | 0.826 | 0.078 | 0 | 0.254 | 0
1 | 74.416 | 0 | 3.102 | 5.198 | 1.113 | 5.486 | 2.171 | 3.456 | 0.689 | 1.358 | 1.122 | 0 | 0.004 | 0.12 | 0
1 | 86.82 | 0.756 | 3.841 | 2.601 | 0.158 | 3.085 | 0.359 | 1.326 | 0.277 | 0 | 0.285 | 0.004 | 0 | 0 | 1
1 | 61.632 | 0.026 | 11.539 | 6.603 | 1.463 | 6.525 | 2.395 | 4.068 | 0.638 | 1.29 | 0.824 | 0.077 | 0 | 0.253 | 0
1 | 66.984 | 0.843 | 11.897 | 7.189 | 0.806 | 5.141 | 1.286 | 2.699 | 0.048 | 0.009 | 0.679 | 0.021 | 0 | 0.239 | 0
1 | 64.095 | 0 | 10.452 | 7.101 | 1.55 | 6.571 | 2.317 | 3.109 | 0 | 0 | 0.945 | 0.034 | 0 | 0.428 | 0
1 | 65.087 | 0.422 | 10.081 | 7.297 | 1.422 | 6.718 | 1.985 | 2.193 | 0.141 | 0 | 0.763 | 0.003 | 0 | 0.318 | 0
1 | 95.019 | 0 | 0.59 | 0.62 | 0 | 1.32 | 0.32 | 1.55 | 0 | 0 | 0.35 | 0 | 0 | 0 | 1
1 | 92.309 | 0 | 1.213 | 1.167 | 0.111 | 1.863 | 0.478 | 1.831 | 0.069 | 0.137 | 0.247 | 0 | 0 | 0.012 | 1
1 | 87.769 | 0 | 4.775 | 1.885 | 0 | 3.813 | 0.029 | 0.849 | 0.227 | 0 | 0.632 | 0 | 0 | 0 | 0
1 | 59.894 | 2.463 | 11.612 | 8.232 | 0.207 | 6.459 | 3.114 | 4.444 | 0.067 | 0.156 | 1.54 | 0.01 | 0 | 0.006 | 0
1 | 93.826 | 0 | 0.481 | 0.968 | 0.147 | 1.981 | 0.29 | 1.732 | 0 | 0 | 0.381 | 0 | 0 | 0 | 1
1 | 60.394 | 0 | 7.683 | 5.032 | 1.748 | 10.11 | 5.748 | 2.213 | 0.336 | 0.992 | 4.449 | 0.119 | 0 | 0.004 | 0
1 | 87.348 | 0.111 | 3.329 | 1.835 | 0.408 | 2.544 | 0.634 | 1.897 | 0.338 | 0.578 | 0.255 | 0.02 | 0 | 0 | 1
1 | 75.877 | 0 | 1.053 | 4.883 | 1.187 | 5.967 | 2.307 | 3.34 | 0.895 | 1.763 | 1.106 | 0 | 0 | 0.041 | 0
1 | 67.06 | 0 | 7.718 | 0.715 | 1.96 | 10.795 | 2.412 | 2.584 | 0.181 | 1.246 | 3.865 | 0.105 | 0 | 0.046 | 0
1 | 93.822 | 0 | 1.192 | 0.807 | 0.021 | 1.507 | 0.312 | 1.679 | 0 | 0 | 0.172 | 0 | 0.01 | 0.006 | 1
1 | 91.955 | 0 | 0.307 | 1.19 | 0.035 | 2.071 | 0.227 | 3.207 | 0.015 | 0.031 | 0.6 | 0.002 | 0 | 0.006 | 1
1 | 61.627 | 1.88 | 6.201 | 0.722 | 0.859 | 0.47 | 1.126 | 1.4 | 0.169 | 0 | 0.29 | 0 | 0 | 0.045 | 0
1 | 67.955 | 2.797 | 10.337 | 6.935 | 0.546 | 7.891 | 0.464 | 0.673 | 1.341 | 0 | 0.158 | 0 | 0 | 0 | 0
1 | 86.221 | 0.305 | 4.354 | 2.678 | 0.209 | 2.526 | 0.532 | 1.907 | 0.016 | 0 | 0.285 | 0.006 | 0 | 0.06 | 1
1 | 65.644 | 0 | 9.74 | 7.133 | 1.572 | 6.498 | 2.091 | 2.24 | 0 | 0 | 0.798 | 0.003 | 0 | 0.366 | 0
1 | 61.866 | 3.209 | 7.447 | 0.012 | 1.019 | 3.155 | 1.043 | 1.295 | 0.19 | 0 | 0.262 | 0 | 0 | 0 | 0
1 | 65.618 | 0.316 | 10.042 | 7.242 | 1.457 | 6.622 | 1.887 | 2.018 | 0.116 | 0 | 0.715 | 0.002 | 0 | 0.321 | 0
1 | 92.687 | 0 | 0.035 | 1.058 | 0 | 1.962 | 0.174 | 3.185 | 0 | 0 | 0.594 | 0 | 0 | 0 | 1
1 | 64.491 | 0.743 | 11.563 | 7.346 | 1.167 | 6.421 | 1.733 | 2.718 | 0.167 | 0 | 0.734 | 0.034 | 0 | 0.308 | 0
1 | 87.956 | 0 | 2.446 | 2.074 | 0.343 | 2.664 | 0.71 | 2.254 | 0 | 0 | 0.525 | 0.008 | 0 | 0.088 | 1
1 | 62.028 | 0 | 10.941 | 7.243 | 1.697 | 7.231 | 2.555 | 3.363 | 0.046 | 0.092 | 0.945 | 0.058 | 0 | 0.45 | 0
1 | 73.175 | 1.057 | 9.531 | 6.121 | 0.771 | 5.46 | 0.74 | 1.15 | 0.055 | 0 | 0.225 | 0.02 | 0 | 0.075 | 0
1 | 61.71 | 0.226 | 10.976 | 7.439 | 1.614 | 7.312 | 2.597 | 3.301 | 0 | 0 | 0.954 | 0.051 | 0 | 0.424 | 0
1 | 62.638 | 1.421 | 10.938 | 7.867 | 0.78 | 6.297 | 2.472 | 3.464 | 0.016 | 0.031 | 1.033 | 0 | 0 | 0.175 | 0
1 | 61.041 | 2.449 | 11.385 | 7.974 | 0.148 | 6.248 | 2.992 | 4.425 | 0.03 | 0.083 | 1.507 | 0.01 | 0 | 0 | 0
1 | 65.974 | 1.697 | 13.651 | 7.896 | 0.587 | 5.749 | 0.673 | 1.607 | 0.089 | 0 | 0.224 | 0.032 | 0 | 0.075 | 0
1 | 67.838 | 0.456 | 9.682 | 5.48 | 0.942 | 4.019 | 1.69 | 3.47 | 0.027 | 0 | 1.028 | 0.003 | 0 | 0.339 | 0
1 | 75.022 | 0 | 2.253 | 5.073 | 1.141 | 5.68 | 2.228 | 3.413 | 0.774 | 1.526 | 1.116 | 0 | 0 | 0.088 | 0
1 | 73.105 | 1.483 | 3.802 | 0.409 | 0.552 | 1.261 | 0.707 | 1.944 | 0.117 | 0 | 0.357 | 0 | 0 | 0 | 0
1 | 61.348 | 0.262 | 11.139 | 7.428 | 1.587 | 7.315 | 2.629 | 3.461 | 0.044 | 0.089 | 0.963 | 0.056 | 0 | 0.412 | 0
1 | 62.426 | 0 | 11.906 | 6.085 | 1.187 | 5.661 | 2.143 | 4.59 | 1.168 | 2.369 | 0.715 | 0.083 | 0 | 0.062 | 0
1 | 64.343 | 2.194 | 10.203 | 7.252 | 0.132 | 5.8 | 2.698 | 4.293 | 0.027 | 0.074 | 1.411 | 0.009 | 0 | 0 | 0
1 | 62.123 | 0.34 | 11.855 | 6.499 | 1.23 | 6.34 | 2.072 | 4.024 | 1.039 | 1.776 | 0.699 | 0.074 | 0 | 0.121 | 0
1 | 74.39 | 0 | 3.059 | 5.201 | 1.116 | 5.517 | 2.192 | 3.455 | 0.694 | 1.369 | 1.133 | 0 | 0 | 0.118 | 0
1 | 67.464 | 0.902 | 11.928 | 7.177 | 0.736 | 4.957 | 1.181 | 2.626 | 0.047 | 0 | 0.658 | 0.017 | 0 | 0.222 | 0
1 | 62.045 | 3.314 | 12.298 | 8.272 | 0.58 | 8.839 | 0.791 | 0.99 | 1.42 | 0 | 0.295 | 0 | 0 | 0 | 0
1 | 65.975 | 1.698 | 13.652 | 7.896 | 0.587 | 5.749 | 0.673 | 1.606 | 0.089 | 0 | 0.224 | 0.032 | 0 | 0.075 | 0
1 | 66.383 | 0 | 10.452 | 6.169 | 1.392 | 5.647 | 2.006 | 3.19 | 0.025 | 0.051 | 1.067 | 0.039 | 0.245 | 0.382 | 0
1 | 80.983 | 0 | 0.495 | 3.749 | 0.904 | 4.9 | 1.838 | 2.87 | 0.716 | 1.411 | 0.916 | 0 | 0 | 0.014 | 0
1 | 76.427 | 0 | 0.183 | 4.754 | 1.229 | 6.212 | 2.374 | 3.28 | 0.983 | 1.937 | 1.097 | 0.001 | 0 | 0.008 | 0
1 | 67.521 | 0.92 | 11.974 | 7.168 | 0.717 | 4.915 | 1.16 | 2.639 | 0.048 | 0 | 0.658 | 0.018 | 0.002 | 0.219 | 0
1 | 94.252 | 0 | 0.4 | 0.764 | 0.005 | 1.537 | 0.272 | 2.079 | 0 | 0 | 0.431 | 0 | 0 | 0 | 1
1 | 59.655 | 2.487 | 12.083 | 8.319 | 0.195 | 6.405 | 3.03 | 4.372 | 0.033 | 0.082 | 1.501 | 0.011 | 0 | 0.015 | 0
1 | 88.426 | 0 | 3.931 | 1.75 | 0.131 | 3.684 | 0.049 | 0.964 | 0.189 | 0 | 0.587 | 0 | 0 | 0 | 0
1 | 94.239 | 0 | 0.408 | 0.774 | 0.009 | 1.555 | 0.274 | 2.063 | 0 | 0 | 0.429 | 0 | 0 | 0 | 1
1 | 71.995 | 0.712 | 10.423 | 5.991 | 0.551 | 4.723 | 0.893 | 2.211 | 0.095 | 0 | 0.656 | 0.014 | 0 | 0.168 | 0
1 | 61.011 | 2.404 | 6.173 | 0.021 | 0.893 | 0.833 | 1.041 | 1.144 | 0.192 | 0 | 0.202 | 0 | 0 | 0 | 0
1 | 61.684 | 0 | 12.091 | 6.161 | 1.24 | 5.893 | 2.25 | 4.732 | 1.133 | 2.298 | 0.747 | 0.092 | 0 | 0.092 | 0
1 | 61.095 | 1.085 | 12.402 | 6.842 | 0.778 | 6.056 | 2.173 | 4.519 | 1.069 | 1.829 | 0.791 | 0.064 | 0 | 0 | 0
1 | 65.32 | 1.461 | 13.067 | 7.923 | 0.839 | 6.276 | 0.928 | 1.427 | 0.077 | 0.002 | 0.243 | 0.029 | 0 | 0.111 | 0
1 | 76.651 | 0.006 | 0.029 | 4.718 | 1.219 | 6.194 | 2.366 | 3.274 | 1 | 1.966 | 1.098 | 0 | 0 | 0 | 0
1 | 62.112 | 0 | 11.435 | 6.589 | 1.448 | 6.514 | 2.379 | 4.071 | 0.634 | 1.285 | 0.825 | 0.077 | 0 | 0.252 | 0
1 | 65.119 | 0.279 | 9.319 | 6.302 | 1.492 | 5.834 | 1.967 | 2.108 | 0.022 | 0 | 0.728 | 0.003 | 0 | 0.323 | 0
1 | 64.235 | 2.158 | 5.532 | 0.096 | 0.858 | 0.987 | 0.955 | 1.182 | 0.171 | 0 | 0.217 | 0 | 0 | 0 | 0
1 | 66.733 | 0.804 | 11.856 | 7.194 | 0.85 | 5.247 | 1.347 | 2.728 | 0.048 | 0.013 | 0.691 | 0.023 | 0 | 0.249 | 0
1 | 61.635 | 0.11 | 11.278 | 7.082 | 1.602 | 7.156 | 2.459 | 3.544 | 0.335 | 0.573 | 0.867 | 0.066 | 0 | 0.361 | 0
1 | 65.53 | 0.702 | 11.327 | 7.511 | 1.218 | 6.382 | 1.527 | 1.838 | 0.037 | 0 | 0.53 | 0.015 | 0 | 0.243 | 0
1 | 87.05 | 0 | 5.19 | 2.01 | 0 | 4.06 | 0 | 0.78 | 0.25 | 0 | 0.66 | 0 | 0 | 0 | 0
1 | 67.694 | 0 | 7.969 | 6.685 | 1.501 | 6.416 | 2.137 | 2.44 | 0.182 | 0.358 | 0.856 | 0.002 | 0 | 0.299 | 0
1 | 59.532 | 2.741 | 12.496 | 8.606 | 0.044 | 6.084 | 2.774 | 4.601 | 0.003 | 0 | 1.232 | 0.001 | 0 | 0.013 | 0
1 | 62.961 | 0 | 10.542 | 7.269 | 1.702 | 7.164 | 2.441 | 2.927 | 0 | 0 | 0.893 | 0.041 | 0 | 0.435 | 0
1 | 79.002 | 0.253 | 5.069 | 4.022 | 0.833 | 4.864 | 1.126 | 2.458 | 0.121 | 0 | 0.609 | 0.022 | 0 | 0.171 | 1
1 | 61.87 | 3.21 | 7.44 | 0.001 | 1.02 | 3.15 | 1.04 | 1.29 | 0.19 | 0 | 0.26 | 0 | 0 | 0 | 0
1 | 95.198 | 0 | 0.563 | 0.493 | 0.21 | 1.47 | 0.237 | 1.112 | 0 | 0 | 0.14 | 0 | 0 | 0 | 1
1 | 62.314 | 3.357 | 12.291 | 8.251 | 0.63 | 9.091 | 0.608 | 0.662 | 1.547 | 0 | 0.21 | 0 | 0 | 0 | 0
1 | 61.024 | 2.345 | 6.272 | 0.175 | 0.915 | 0.975 | 1.078 | 1.193 | 0.185 | 0 | 0.218 | 0.001 | 0 | 0.011 | 0
1 | 65.027 | 1.347 | 12.901 | 7.879 | 0.913 | 6.373 | 1.061 | 1.571 | 0.071 | 0 | 0.297 | 0.031 | 0 | 0.139 | 0
1 | 61.69 | 0 | 11.591 | 6.656 | 1.469 | 6.578 | 2.403 | 4.088 | 0.641 | 1.301 | 0.832 | 0.078 | 0.007 | 0.255 | 0
1 | 67.638 | 0.856 | 11.837 | 7.115 | 0.727 | 4.847 | 1.202 | 2.728 | 0.045 | 0 | 0.693 | 0.016 | 0 | 0.231 | 0
1 | 59.252 | 2.583 | 11.57 | 7.665 | 0.222 | 6.013 | 2.98 | 4.204 | 0.046 | 0.08 | 1.443 | 0.01 | 0 | 0 | 0
1 | 89.497 | 0.35 | 1.408 | 0.415 | 0.317 | 1.234 | 0.369 | 1.111 | 0.031 | 0 | 0.148 | 0 | 0 | 0 | 1
1 | 92.72 | 0 | 0 | 0.94 | 0.54 | 2.51 | 0.2 | 1.54 | 0 | 0 | 0.36 | 0 | 0 | 0 | 1
1 | 68.375 | 0 | 7.487 | 5.519 | 1.112 | 5.501 | 2.169 | 4.237 | 1.036 | 2.08 | 0.921 | 0.048 | 0 | 0.062 | 0
1 | 61.816 | 0.472 | 12.357 | 6.199 | 1.047 | 6.021 | 1.928 | 4.445 | 1.439 | 2.461 | 0.625 | 0.086 | 0 | 0 | 0
1 | 71.865 | 0 | 9.701 | 4.896 | 0.995 | 3.711 | 1.346 | 3.041 | 0 | 0 | 1.2 | 0.015 | 0.498 | 0.301 | 0
1 | 75.381 | 0.038 | 1.166 | 4.963 | 1.228 | 6.197 | 2.335 | 3.274 | 0.909 | 1.755 | 1.084 | 0.003 | 0 | 0.042 | 0
1 | 62.675 | 2.838 | 7.743 | 0.74 | 1.009 | 3.267 | 1.128 | 1.584 | 0.168 | 0 | 0.364 | 0 | 0 | 0.046 | 0
1 | 90.149 | 0.278 | 1.032 | 1.556 | 0.543 | 3.042 | 0.249 | 1.494 | 0.119 | 0 | 0.355 | 0 | 0 | 0 | 1
1 | 69.202 | 0.944 | 11.299 | 6.82 | 0.666 | 4.839 | 1.034 | 2.486 | 0.049 | 0 | 0.591 | 0.018 | 0 | 0.186 | 0
1 | 94.29 | 0 | 1.01 | 0.72 | 0 | 1.46 | 0.29 | 1.65 | 0 | 0 | 0.15 | 0 | 0 | 0 | 1
1 | 66.257 | 0.703 | 8.466 | 1.84 | 1.642 | 10.502 | 2.152 | 2.378 | 0.392 | 1.077 | 3.38 | 0.086 | 0 | 0 | 0
1 | 71.982 | 0 | 3.834 | 2.261 | 1.615 | 8.769 | 2.38 | 2.879 | 0.584 | 1.663 | 2.701 | 0.057 | 0 | 0 | 0
1 | 64.799 | 2.778 | 12.5 | 7.916 | 0.581 | 7.832 | 0.457 | 0.807 | 1.018 | 0 | 0.125 | 0.014 | 0 | 0 | 0
1 | 68.388 | 0.214 | 10.198 | 6.51 | 0.906 | 4.466 | 1.732 | 3.647 | 0.092 | 0 | 1.099 | 0.004 | 0 | 0.37 | 0
1 | 93.68 | 0.044 | 1.104 | 0.707 | 0.016 | 1.448 | 0.304 | 1.641 | 0.003 | 0 | 0.151 | 0 | 0 | 0 | 1
1 | 93.738 | 0.008 | 0.748 | 0.806 | 0.157 | 1.778 | 0.271 | 1.626 | 0 | 0 | 0.214 | 0 | 0 | 0 | 1
1 | 63.708 | 0 | 10.037 | 7.136 | 1.664 | 7.055 | 2.427 | 2.966 | 0.048 | 0.094 | 0.909 | 0.038 | 0 | 0.414 | 0
1 | 66.691 | 1.655 | 13.317 | 7.716 | 0.572 | 5.642 | 0.663 | 1.619 | 0.087 | 0 | 0.229 | 0.032 | 0 | 0.073 | 0
1 | 79.458 | 0 | 9.42 | 0.001 | 1.53 | 3.05 | 0 | 0 | 0 | 0 | 1.36 | 0.07 | 2.36 | 0 | 0
1 | 60.506 | 1.766 | 11.773 | 8.156 | 0.652 | 6.546 | 2.714 | 4.041 | 0 | 0 | 1.126 | 0.016 | 0 | 0.167 | 0
1 | 81.931 | 0 | 7.653 | 0.201 | 1.243 | 2.849 | 0.032 | 0.608 | 0 | 0 | 1.219 | 0.057 | 1.917 | 0 | 0
1 | 78.782 | 0 | 6.417 | 3.171 | 0.528 | 3.383 | 1.18 | 3.287 | 0.671 | 1.361 | 0.412 | 0.048 | 0 | 0 | 1
1 | 61.742 | 0 | 10.963 | 7.266 | 1.736 | 7.41 | 2.588 | 3.317 | 0.05 | 0.098 | 0.93 | 0.061 | 0 | 0.451 | 0
1 | 65.713 | 0.502 | 10.83 | 7.395 | 1.311 | 6.378 | 1.668 | 1.914 | 0.026 | 0 | 0.601 | 0.01 | 0 | 0.274 | 0
1 | 65.893 | 0.362 | 8.571 | 2.523 | 1.662 | 9.667 | 2.428 | 2.806 | 0.135 | 0.933 | 3.154 | 0.079 | 0 | 0.079 | 0
1 | 78.713 | 0.003 | 1.073 | 4.181 | 0.976 | 5.762 | 1.894 | 2.78 | 0.848 | 1.571 | 1.011 | 0 | 0 | 0.001 | 0
1 | 71.986 | 0 | 3.834 | 2.26 | 1.615 | 8.768 | 2.38 | 2.879 | 0.584 | 1.663 | 2.701 | 0.057 | 0.001 | 0 | 0
1 | 62.67 | 2.111 | 9.573 | 3.626 | 0.705 | 2.71 | 0.768 | 1.081 | 0.155 | 0 | 0.101 | 0.018 | 0 | 0 | 0
1 | 60.71 | 2.119 | 5.713 | 0.004 | 0.85 | 0.004 | 1.041 | 1.091 | 0.19 | 0 | 0.18 | 0 | 0 | 0 | 0
1 | 92.856 | 0 | 0.31 | 1.196 | 0.201 | 2.37 | 0.246 | 2.174 | 0 | 0 | 0.45 | 0 | 0 | 0 | 1
1 | 79.46 | 0 | 9.42 | 0 | 1.53 | 3.05 | 0 | 0 | 0 | 0 | 1.36 | 0.07 | 2.36 | 0 | 0
1 | 61.544 | 2.365 | 6.07 | 0.008 | 0.883 | 0.826 | 1.027 | 1.141 | 0.187 | 0 | 0.2 | 0 | 0 | 0 | 0
1 | 91.347 | 0 | 2.457 | 1.417 | 0.274 | 1.801 | 0.579 | 1.083 | 0 | 0 | 0.139 | 0.001 | 0 | 0.064 | 1
1 | 79.339 | 0 | 9.33 | 0.037 | 1.531 | 3.143 | 0.039 | 0.047 | 0.009 | 0.027 | 1.382 | 0.07 | 2.322 | 0 | 0
1 | 61.721 | 0.641 | 11.206 | 7.522 | 1.553 | 7.805 | 2.235 | 2.771 | 0.296 | 0 | 0.8 | 0.049 | 0 | 0.38 | 0
1 | 73.711 | 0 | 3.278 | 4.326 | 1.263 | 6.473 | 2.238 | 3.287 | 0.662 | 1.457 | 1.591 | 0.017 | 0 | 0.083 | 0
1 | 65.937 | 0 | 7.714 | 1.443 | 1.924 | 10.679 | 2.973 | 2.522 | 0.207 | 1.203 | 3.962 | 0.107 | 0 | 0.039 | 0
1 | 90.881 | 0 | 0.376 | 1.641 | 0.335 | 2.951 | 0.437 | 2.266 | 0.101 | 0.188 | 0.521 | 0 | 0 | 0 | 1
1 | 64.401 | 0 | 10.027 | 6.963 | 1.647 | 6.938 | 2.334 | 2.861 | 0 | 0 | 0.867 | 0.039 | 0 | 0.414 | 0
1 | 63.453 | 2.914 | 13.095 | 8.245 | 0.609 | 8.118 | 0.473 | 0.692 | 1.069 | 0 | 0.103 | 0.015 | 0 | 0 | 0
1 | 61.848 | 2.102 | 9.43 | 2.509 | 1.031 | 4.312 | 1.4 | 2.567 | 0.696 | 0.996 | 0.408 | 0.035 | 0 | 0 | 0
1 | 92.63 | 0 | 0 | 1.07 | 0 | 1.98 | 0.17 | 3.24 | 0 | 0 | 0.61 | 0 | 0 | 0 | 1
1 | 91.452 | 0.124 | 1.752 | 1.382 | 0.213 | 2.141 | 0.317 | 1.599 | 0.007 | 0 | 0.213 | 0.002 | 0 | 0.009 | 1
1 | 60.276 | 0 | 8.541 | 5.921 | 1.741 | 9.379 | 5.14 | 2.467 | 0.258 | 0.715 | 3.563 | 0.104 | 0 | 0.124 | 0
1 | 59.445 | 2.671 | 10.784 | 6.473 | 0.218 | 4.583 | 2.409 | 3.798 | 0.049 | 0 | 0.991 | 0 | 0 | 0 | 0
1 | 66.658 | 1.814 | 11.162 | 6.716 | 0.823 | 6.686 | 0.901 | 1.66 | 0.869 | 0 | 0.647 | 0.007 | 0.235 | 0.142 | 0
1 | 64.55 | 0.378 | 11.159 | 7.274 | 1.332 | 6.373 | 1.946 | 2.774 | 0.02 | 0 | 0.785 | 0.033 | 0 | 0.348 | 0
1 | 92.452 | 0.026 | 0.13 | 1.114 | 0.005 | 2.019 | 0.177 | 3.164 | 0.013 | 0 | 0.591 | 0 | 0 | 0 | 1
1 | 61.024 | 2.398 | 6.165 | 0.011 | 0.894 | 0.821 | 1.041 | 1.147 | 0.19 | 0 | 0.202 | 0 | 0 | 0.001 | 0
1 | 89.571 | 0 | 1.115 | 1.61 | 0.663 | 3.002 | 0.437 | 1.687 | 0 | 0 | 0.416 | 0.004 | 0 | 0.046 | 1
1 | 69.865 | 0 | 6.531 | 6.207 | 1.352 | 6.019 | 2.131 | 2.822 | 0.333 | 0.656 | 0.953 | 0.002 | 0 | 0.247 | 0
1 | 71.946 | 0.99 | 7.618 | 5.723 | 0.699 | 5.107 | 1.759 | 2.861 | 0 | 0 | 0.821 | 0 | 0 | 0.122 | 0
1 | 64.22 | 0.407 | 11.768 | 6.897 | 1.138 | 5.854 | 1.86 | 3.456 | 0.381 | 0.73 | 0.753 | 0.052 | 0 | 0.239 | 0
1 | 63.152 | 0 | 10.469 | 7.23 | 1.691 | 7.129 | 2.428 | 2.932 | 0 | 0 | 0.891 | 0.041 | 0 | 0.432 | 0
1 | 67.299 | 1.023 | 12.176 | 7.249 | 0.7 | 5.013 | 1.099 | 2.507 | 0.054 | 0 | 0.601 | 0.019 | 0 | 0.2 | 0
1 | 65.18 | 2.1 | 14.52 | 8.27 | 0.52 | 6.18 | 0.42 | 1.07 | 0.11 | 0 | 0 | 0.04 | 0 | 0 | 0
1 | 74.567 | 0.59 | 9.529 | 5.311 | 0.457 | 4.609 | 0.74 | 1.966 | 0.121 | 0 | 0.657 | 0.011 | 0 | 0.139 | 0
1 | 63.206 | 2.403 | 12.709 | 8.177 | 0.618 | 7.29 | 1.115 | 1.668 | 0.609 | 0 | 0.393 | 0.013 | 0 | 0.049 | 0
1 | 63.033 | 0 | 10.475 | 7.104 | 1.711 | 7.265 | 2.444 | 2.92 | 0.005 | 0.033 | 0.972 | 0.043 | 0 | 0.425 | 0
1 | 72.066 | 0 | 3.806 | 2.359 | 1.598 | 8.66 | 2.374 | 2.899 | 0.588 | 1.653 | 2.649 | 0.055 | 0 | 0.004 | 0
1 | 61.585 | 0 | 10.999 | 7.299 | 1.747 | 7.431 | 2.604 | 3.333 | 0.048 | 0.098 | 0.932 | 0.061 | 0 | 0.454 | 0
1 | 65.845 | 2.097 | 10.509 | 6.572 | 0.89 | 8.296 | 1.005 | 1.302 | 0.932 | 0.465 | 0.828 | 0.027 | 0 | 0 | 0
1 | 66.483 | 0.765 | 11.806 | 7.208 | 0.898 | 5.365 | 1.411 | 2.747 | 0.04 | 0 | 0.704 | 0.025 | 0 | 0.262 | 0
1 | 67.1 | 0 | 10.424 | 6.456 | 1.058 | 4.745 | 1.944 | 3.896 | 0.154 | 0.313 | 1.077 | 0.022 | 0 | 0.362 | 0
1 | 62.854 | 0 | 11.439 | 5.785 | 1.117 | 5.546 | 2.174 | 4.951 | 1.374 | 2.783 | 0.732 | 0.092 | 0 | 0.001 | 0
1 | 77.599 | 0 | 9.454 | 0.976 | 1.534 | 3.515 | 0.282 | 0.299 | 0 | 0 | 1.282 | 0.06 | 2.037 | 0.049 | 0
1 | 74.691 | 0 | 9.704 | 2.864 | 1.26 | 3.549 | 0.806 | 1.718 | 0 | 0 | 1.268 | 0.04 | 1.302 | 0.177 | 0
1 | 62.926 | 0 | 10.547 | 7.269 | 1.705 | 7.175 | 2.445 | 2.93 | 0 | 0.002 | 0.897 | 0.041 | 0 | 0.435 | 0
1 | 62.413 | 1.444 | 11.113 | 7.917 | 0.772 | 6.298 | 2.474 | 3.467 | 0 | 0 | 1.032 | 0 | 0 | 0.178 | 0
1 | 76.18 | 0.302 | 1.702 | 3.577 | 0.958 | 4.943 | 1.775 | 2.54 | 0.756 | 1.352 | 0.894 | 0 | 0 | 0 | 0
1 | 61.716 | 0 | 10.909 | 7.343 | 1.763 | 7.466 | 2.602 | 3.235 | 0 | 0 | 0.935 | 0.058 | 0 | 0.467 | 0
1 | 62.822 | 3.307 | 12.037 | 8.142 | 0.667 | 9.155 | 0.53 | 0.52 | 1.603 | 0.034 | 0.178 | 0 | 0 | 0 | 0
1 | 74.166 | 1.007 | 8.88 | 5.722 | 0.558 | 4.878 | 0.664 | 1.989 | 0.053 | 0 | 0.353 | 0.019 | 0 | 0.071 | 0
1 | 62.907 | 0.338 | 11.613 | 6.464 | 1.196 | 6.155 | 1.974 | 3.818 | 1.031 | 1.762 | 0.674 | 0.062 | 0 | 0.104 | 0
1 | 62.92 | 0.001 | 10.551 | 7.279 | 1.704 | 7.17 | 2.445 | 2.93 | 0 | 0 | 0.893 | 0.041 | 0 | 0.436 | 0
1 | 65.891 | 2.032 | 14.217 | 8.067 | 0.503 | 6.111 | 0.406 | 1.061 | 0.115 | 0 | 0.021 | 0.039 | 0 | 0 | 0
1 | 85.655 | 0.277 | 4.518 | 2.792 | 0.236 | 2.557 | 0.585 | 1.999 | 0.015 | 0 | 0.326 | 0.005 | 0 | 0.075 | 1
1 | 68.768 | 0.027 | 10.031 | 6.334 | 0.929 | 4.154 | 1.791 | 3.81 | 0.002 | 0 | 1.148 | 0.004 | 0 | 0.392 | 0
1 | 68.276 | 0.237 | 10.539 | 6.634 | 0.912 | 4.497 | 1.654 | 3.442 | 0.012 | 0 | 1.007 | 0.008 | 0 | 0.349 | 0
1 | 75.791 | 0.09 | 1.161 | 4.949 | 1.171 | 6.067 | 2.253 | 3.217 | 0.908 | 1.779 | 1.057 | 0.002 | 0 | 0.021 | 0
1 | 79.458 | 0 | 9.42 | 0 | 1.53 | 3.05 | 0 | 0 | 0 | 0 | 1.36 | 0.07 | 2.36 | 0 | 0
1 | 67.057 | 0 | 7.72 | 0.718 | 1.959 | 10.793 | 2.412 | 2.584 | 0.18 | 1.245 | 3.863 | 0.105 | 0 | 0.046 | 0
1 | 77.684 | 0 | 4.325 | 2.722 | 1.344 | 4.776 | 1.332 | 1.881 | 0.542 | 1.069 | 1.214 | 0.03 | 1.018 | 0.01 | 0
1 | 65.39 | 1.47 | 13.064 | 7.925 | 0.832 | 6.258 | 0.912 | 1.403 | 0.077 | 0 | 0.237 | 0.028 | 0 | 0.108 | 0
1 | 93.833 | 0 | 0.716 | 0.784 | 0.157 | 1.766 | 0.264 | 1.618 | 0 | 0 | 0.211 | 0 | 0 | 0 | 1
1 | 60.022 | 0 | 8.202 | 5.461 | 1.661 | 9.543 | 5.608 | 2.504 | 0.468 | 1.18 | 4.077 | 0.118 | 0 | 0 | 0
1 | 61.713 | 2.838 | 9.454 | 4.69 | 0.742 | 5.26 | 0.732 | 0.737 | 1.005 | 0 | 0.169 | 0 | 0 | 0 | 0
1 | 76.271 | 0.01 | 0.51 | 4.799 | 1.2 | 6.087 | 2.344 | 3.312 | 0.95 | 1.871 | 1.105 | 0 | 0 | 0.018 | 0
1 | 75.063 | 0.385 | 1.397 | 5.111 | 1.156 | 6.536 | 2.157 | 2.96 | 1.071 | 1.746 | 0.993 | 0 | 0 | 0 | 0
0 | 41.715 | 0 | 0.289 | 0.789 | 1.232 | 3.844 | 0 | 1.512 | 26.474 | 16.714 | 1.731 | 0.48 | 0 | 4.18 | 0
0 | 23.854 | 0 | 0 | 3.453 | 0.4 | 2.698 | 0.585 | 1.307 | 44.953 | 11.388 | 5.402 | 0.198 | 0 | 0 | 1
0 | 52.526 | 7.364 | 0.018 | 0.52 | 0.66 | 1.434 | 0.033 | 2.886 | 19.056 | 11.729 | 0.024 | 0.322 | 0 | 0 | 1
0 | 35.35 | 0 | 0.044 | 0.974 | 0 | 0.889 | 0.209 | 0.719 | 52.389 | 6.73 | 0.953 | 0.482 | 0 | 0 | 1
0 | 37.741 | 0 | 0.061 | 2.672 | 0.844 | 4.409 | 1.135 | 1.003 | 34.277 | 7.758 | 5.791 | 0.276 | 0.333 | 0 | 1
0 | 36.409 | 0.364 | 0.32 | 3.022 | 1.398 | 8.473 | 0.469 | 0.452 | 37.372 | 7.163 | 2.811 | 0.593 | 0.596 | 0 | 1
0 | 24.636 | 0 | 0 | 3.579 | 1.19 | 5.251 | 1.19 | 1.369 | 40.225 | 8.936 | 8.097 | 0.39 | 0.47 | 0 | 1
0 | 56.192 | 4.224 | 0.13 | 0.815 | 0.918 | 4.254 | 0 | 1.617 | 18.981 | 10.711 | 0.041 | 0.291 | 0 | 0 | 1
0 | 28.79 | 0 | 0 | 4.58 | 1.47 | 5.38 | 2.74 | 0.7 | 34.18 | 6.1 | 11.1 | 0.46 | 0 | 0 | 1
0 | 26.996 | 0 | 0.746 | 3.698 | 1.163 | 4.228 | 0.829 | 0.505 | 49.109 | 8.311 | 2.582 | 0.673 | 0.156 | 0 | 1
0 | 47.965 | 4.555 | 0.56 | 0.889 | 1.124 | 5.401 | 0.42 | 2.181 | 23.903 | 10.763 | 0 | 0.069 | 0.079 | 0 | 1
0 | 6.24 | 0 | 0.361 | 3.002 | 0.057 | 1.412 | 0.129 | 3.591 | 31.174 | 32.524 | 6.311 | 0.578 | 0 | 14.4 | 1
0 | 61.278 | 2.66 | 0.11 | 0.84 | 0.74 | 5 | 0 | 0.53 | 15.989 | 10.961 | 0 | 0.23 | 0 | 0 | 0
0 | 35.78 | 0 | 0.25 | 0.78 | 0 | 1.62 | 0.47 | 1.51 | 46.55 | 10 | 0.34 | 0.22 | 0 | 0 | 1
0 | 33.532 | 0.121 | 0.192 | 3.261 | 0.648 | 2.679 | 0.026 | 4.56 | 27.495 | 14.186 | 8.597 | 0.374 | 0 | 0 | 1
0 | 26.155 | 0 | 0.002 | 1.118 | 0 | 0.503 | 0 | 0.891 | 60.899 | 7.339 | 1.181 | 0.61 | 0 | 0.067 | 1
0 | 51.472 | 0 | 0.144 | 2.139 | 0.19 | 3.145 | 1.022 | 1.887 | 24.885 | 10.344 | 1.441 | 0.373 | 0.164 | 2.295 | 0
0 | 43.103 | 0 | 0.052 | 2.634 | 0.428 | 3.633 | 0.098 | 0.868 | 33.918 | 7.004 | 5.095 | 0.228 | 0 | 0 | 1
0 | 58.324 | 0.808 | 0.302 | 3.005 | 1.465 | 13.104 | 0.712 | 0.751 | 17.544 | 2.638 | 0.875 | 0.326 | 0 | 0 | 1
0 | 45.019 | 0 | 0 | 3.12 | 0.54 | 4.16 | 0 | 0.701 | 30.607 | 6.223 | 6.34 | 0.23 | 0 | 0 | 1
0 | 49.005 | 2.709 | 0.001 | 1.131 | 0 | 1.451 | 0.001 | 0.86 | 32.922 | 7.951 | 0.35 | 0 | 0 | 0 | 0
0 | 29.166 | 0.006 | 0 | 1.208 | 0 | 1.853 | 0.001 | 0.79 | 41.285 | 15.426 | 2.531 | 0.002 | 0 | 0 | 1
0 | 54.266 | 0.811 | 0.318 | 2.835 | 1.535 | 13.715 | 1.009 | 0.069 | 15.391 | 6.814 | 1.035 | 0.25 | 1.187 | 0 | 1
0 | 24.682 | 0 | 0.01 | 3.587 | 1.188 | 5.243 | 1.197 | 1.36 | 40.232 | 8.95 | 8.04 | 0.39 | 0.469 | 0 | 1
0 | 25.425 | 0.001 | 0 | 1.31 | 0 | 2.18 | 0 | 1.16 | 45.096 | 17.298 | 0 | 0 | 0 | 0 | 1
0 | 20.015 | 0 | 0 | 1.579 | 0.027 | 1.371 | 0.019 | 9.874 | 29.566 | 30.245 | 3.749 | 0.387 | 0 | 2.431 | 1
0 | 51.534 | 4.659 | 0.29 | 0.871 | 0.61 | 3.06 | 0 | 0.65 | 25.404 | 9.229 | 0.103 | 0.85 | 0 | 0 | 0
0 | 20.238 | 0 | 0 | 1.789 | 0.06 | 1.47 | 0.087 | 9.85 | 29.691 | 29.471 | 4.171 | 0.376 | 0 | 2.418 | 1
0 | 25.741 | 0 | 0 | 2.269 | 0.172 | 1.633 | 0.129 | 0.223 | 57.578 | 6.54 | 3.228 | 0.536 | 0 | 0 | 1
0 | 53.099 | 2.616 | 0.323 | 1.122 | 1.182 | 6.113 | 0.685 | 1.496 | 21.684 | 7.271 | 2.33 | 0.162 | 0 | 0 | 1
0 | 59.285 | 2.905 | 0.19 | 2.056 | 0 | 12.129 | 0.731 | 0.836 | 14.395 | 6.281 | 0.007 | 0.293 | 0 | 0 | 1
0 | 18.095 | 0 | 0.01 | 3.199 | 0.474 | 1.887 | 0.343 | 1.122 | 43.966 | 14.172 | 6.295 | 0.658 | 0.003 | 0 | 1
0 | 8.288 | 0 | 0 | 2.785 | 0 | 1.164 | 0 | 4.862 | 31.557 | 30.764 | 6.62 | 0.492 | 0 | 12.081 | 1
0 | 37.841 | 0.647 | 1.074 | 3.688 | 0.746 | 3.658 | 1.614 | 0.205 | 37.717 | 9.732 | 0.084 | 0.266 | 0.305 | 0 | 0
0 | 63.322 | 0.917 | 0.3 | 2.971 | 1.485 | 14.299 | 0.811 | 0.738 | 12.336 | 2.04 | 0.409 | 0.249 | 0 | 0 | 1
0 | 28.789 | 0 | 0 | 4.58 | 1.47 | 5.38 | 2.74 | 0.7 | 34.181 | 6.101 | 11.099 | 0.46 | 0 | 0 | 1
0 | 31.855 | 0 | 0 | 0.48 | 0 | 1.574 | 0 | 8.346 | 29.618 | 25.945 | 0.155 | 0.905 | 0 | 0 | 0
0 | 24.269 | 0.205 | 0 | 5.887 | 0.866 | 3.276 | 1.404 | 1.475 | 43.608 | 3.561 | 11.707 | 0.446 | 0 | 0 | 1
0 | 60.183 | 0 | 0.23 | 0.887 | 0 | 2.718 | 0.007 | 2.991 | 17.256 | 10.304 | 1.452 | 0.308 | 0 | 3.636 | 0
0 | 40.456 | 0 | 0.048 | 3.422 | 0.734 | 4.039 | 2.211 | 0.149 | 35.331 | 10.294 | 1.177 | 0.47 | 0.355 | 0 | 0
0 | 24.662 | 0 | 0 | 3.577 | 1.19 | 5.249 | 1.189 | 1.369 | 40.212 | 8.934 | 8.092 | 0.39 | 0.47 | 0 | 1
0 | 21.969 | 0 | 0.274 | 2.942 | 1.094 | 3.742 | 0 | 2.221 | 51.57 | 10.553 | 4.146 | 0.806 | 0 | 0.375 | 1
0 | 65.748 | 0 | 0.004 | 0.374 | 0.025 | 1.491 | 0.167 | 0.169 | 22.099 | 5.746 | 0.417 | 0.007 | 0 | 0 | 0
0 | 29.108 | 0 | 0.002 | 1.225 | 0.011 | 1.856 | 0.007 | 0.788 | 41.261 | 15.428 | 2.559 | 0.002 | 0 | 0 | 1
0 | 50.894 | 0.837 | 0.292 | 2.771 | 1.453 | 12.547 | 0.959 | 0.062 | 18.51 | 7.427 | 1.507 | 0.267 | 1.194 | 0 | 1
0 | 23.324 | 0 | 0 | 0.98 | 0.28 | 2.551 | 0 | 1.205 | 48.47 | 12.936 | 3.564 | 0.283 | 0 | 0 | 1
0 | 26.845 | 0 | 0.292 | 1.401 | 0 | 1.497 | 0.339 | 2.092 | 41.915 | 17.093 | 1.929 | 0.331 | 0 | 4.445 | 1
0 | 22.665 | 0.288 | 0.012 | 2.936 | 0.499 | 2.209 | 0.294 | 1.065 | 40.97 | 13.849 | 5.654 | 0.613 | 0 | 0 | 1
0 | 32.606 | 0.929 | 0 | 0.611 | 0 | 2.25 | 0.195 | 3.257 | 42.716 | 15.164 | 0.369 | 0.573 | 0 | 0 | 1
0 | 55.094 | 0.714 | 0.308 | 2.566 | 1.374 | 12.434 | 1.027 | 0.012 | 16.146 | 7.048 | 1 | 0.223 | 1.169 | 0 | 1
0 | 12.473 | 0.007 | 0 | 5.233 | 0.89 | 2.251 | 0.759 | 5.342 | 59.795 | 7.293 | 0 | 0.64 | 0 | 0 | 1
0 | 25.194 | 0 | 0.145 | 4.433 | 1.169 | 2.94 | 0.607 | 1.762 | 46.241 | 3.258 | 8.852 | 0.102 | 0 | 0 | 1
0 | 51.265 | 5.732 | 0.15 | 0.792 | 1.09 | 3.534 | 0.002 | 2.667 | 21.882 | 10.461 | 0.086 | 0.35 | 0 | 0 | 1
0 | 40.901 | 0.992 | 0.12 | 2.273 | 0.405 | 2.351 | 0.666 | 3.293 | 28.187 | 11.191 | 5.432 | 0.297 | 0 | 0 | 1
0 | 55.32 | 2.241 | 0.081 | 0.698 | 0.84 | 4.885 | 0 | 2.622 | 17.73 | 13.523 | 0.037 | 0.438 | 0 | 0 | 1
0 | 67.6 | 0 | 0.202 | 1.398 | 0.976 | 4.348 | 1.335 | 0.354 | 17.009 | 3.903 | 1.168 | 0.16 | 0.179 | 0 | 1
0 | 68.069 | 0 | 0.26 | 1.34 | 1 | 4.7 | 0.41 | 0.331 | 17.147 | 4.04 | 1.042 | 0.12 | 0.23 | 0 | 1
0 | 53.751 | 7.323 | 0.027 | 0.694 | 0.78 | 2.445 | 0.086 | 2.739 | 16.874 | 11.479 | 0.092 | 0.323 | 0.11 | 0 | 1
0 | 30.901 | 0 | 0.304 | 1.957 | 0.769 | 2.102 | 0.842 | 1.138 | 45.866 | 9.932 | 2.346 | 0.29 | 0 | 0 | 1
0 | 28.173 | 0 | 0 | 2.142 | 0.335 | 2.241 | 0.754 | 2.372 | 50.702 | 6.159 | 5.51 | 0.372 | 0 | 0 | 1
0 | 29.615 | 0 | 0 | 2.924 | 0.591 | 3.57 | 1.327 | 3.506 | 42.851 | 5.339 | 8.841 | 0.192 | 0 | 0 | 1
0 | 48.901 | 6.148 | 0 | 0.493 | 0.551 | 1.458 | 0 | 4.214 | 19.701 | 15.075 | 0.031 | 0.46 | 0 | 0 | 1
0 | 18.437 | 0 | 0.387 | 5.034 | 0.915 | 2.827 | 1.134 | 3.88 | 54.181 | 8.114 | 0 | 0.56 | 0.11 | 0 | 1
0 | 19.836 | 0 | 0.002 | 1.436 | 0 | 0.713 | 0.004 | 10.555 | 29.476 | 32.227 | 3.137 | 0.449 | 0 | 1.955 | 1
0 | 49.966 | 2.223 | 0.008 | 0.739 | 0.027 | 1.93 | 1.491 | 1.264 | 31.654 | 6.951 | 0.538 | 0.206 | 0 | 0 | 1
0 | 29.323 | 0 | 0.047 | 1.32 | 0.033 | 1.934 | 0.071 | 0.764 | 41.182 | 15.278 | 2.455 | 0.012 | 0.013 | 0 | 1
0 | 26.252 | 0.001 | 0 | 1.11 | 0 | 0.5 | 0 | 0.88 | 61.026 | 7.22 | 1.16 | 0.61 | 0 | 0 | 1
0 | 52.731 | 0.77 | 0.335 | 2.714 | 1.482 | 13.342 | 1.048 | 0.179 | 15.47 | 7.919 | 1.274 | 0.241 | 1.261 | 0 | 1
0 | 39.609 | 2.214 | 0.14 | 0.369 | 0.004 | 1.608 | 0.319 | 0.68 | 41.569 | 10.828 | 0.07 | 0.221 | 0 | 0 | 1
0 | 51.3 | 5.672 | 0.35 | 0.004 | 1.159 | 5.657 | 0.002 | 2.721 | 20.152 | 10.872 | 0.012 | 0 | 0 | 0 | 1
0 | 22.319 | 0 | 0.32 | 3.191 | 1.278 | 4.145 | 0 | 0.844 | 55.357 | 7.066 | 4.258 | 0.878 | 0 | 0 | 1
0 | 36.737 | 0.249 | 1.304 | 4.187 | 0.993 | 4.49 | 1.947 | 0.044 | 37.13 | 10.184 | 0 | 0.343 | 0.367 | 0 | 0
0 | 19.191 | 0 | 0 | 1.748 | 0.072 | 0.826 | 0.062 | 10.147 | 31.99 | 30.225 | 2.876 | 0.465 | 0 | 1.801 | 1
0 | 75.51 | 0 | 0.15 | 0.64 | 1 | 2.35 | 0 | 0.47 | 16.16 | 3.55 | 0.13 | 0 | 0 | 0 | 0
0 | 40.421 | 1.858 | 0 | 2.787 | 0.299 | 2.066 | 0.437 | 1.064 | 36.641 | 6.475 | 4.275 | 0.148 | 0 | 0 | 0
0 | 48.771 | 2.115 | 0 | 0.963 | 0.124 | 2.193 | 1.65 | 1.085 | 32.092 | 6.604 | 1.109 | 0.222 | 0 | 0 | 1
0 | 45.056 | 0.032 | 0.002 | 3.102 | 0.544 | 4.169 | 0 | 0.712 | 30.55 | 6.247 | 6.304 | 0.229 | 0 | 0 | 1
0 | 12.688 | 0 | 0 | 5.222 | 0.887 | 2.266 | 0.754 | 5.31 | 59.601 | 7.281 | 0.054 | 0.637 | 0 | 0 | 1
0 | 75.317 | 0.012 | 0.15 | 0.639 | 0.995 | 2.346 | 0.002 | 0.471 | 16.297 | 3.589 | 0.13 | 0.001 | 0 | 0 | 0
0 | 31.673 | 1.23 | 0 | 1.163 | 0.157 | 2.563 | 0.304 | 0.732 | 49.53 | 8.727 | 1.378 | 0.365 | 0 | 0 | 1
0 | 60.12 | 0 | 0.23 | 0.89 | 0 | 2.72 | 0 | 3.01 | 17.24 | 10.34 | 1.46 | 0.31 | 0 | 3.66 | 0
0 | 28.049 | 0 | 0 | 4.416 | 1.232 | 2.349 | 0.382 | 0.661 | 46.937 | 0.854 | 7.498 | 0 | 0 | 0 | 1
0 | 8.419 | 0 | 0 | 4.191 | 0.435 | 1.667 | 0.371 | 4.219 | 45.829 | 19.229 | 3.869 | 0.584 | 0 | 7.691 | 1
0 | 21.365 | 0.001 | 0 | 5.129 | 1.449 | 2.514 | 0.42 | 0.75 | 51.326 | 0.002 | 8.747 | 0 | 0 | 0 | 1
0 | 27.247 | 0 | 0.015 | 5.806 | 0.955 | 3.301 | 1.247 | 1.403 | 41.803 | 3.29 | 11.521 | 0.422 | 0 | 0 | 1
0 | 67.41 | 0 | 0.129 | 0.999 | 0.925 | 2.282 | 0.046 | 0.563 | 20.08 | 5.05 | 1.004 | 0.093 | 0 | 0 | 0
0 | 63.3 | 0.92 | 0.3 | 2.98 | 1.49 | 14.34 | 0.81 | 0.74 | 12.31 | 2.03 | 0.41 | 0.25 | 0 | 0 | 1
0 | 24.721 | 0.009 | 0 | 3.572 | 1.19 | 5.252 | 1.187 | 1.368 | 40.165 | 8.94 | 8.077 | 0.39 | 0.469 | 0 | 1
0 | 48.557 | 0 | 0.236 | 1.873 | 0.944 | 5.219 | 0.999 | 0.542 | 31.133 | 4.837 | 3.645 | 0.366 | 0 | 0 | 1
0 | 43.425 | 0 | 0.211 | 3.325 | 0.606 | 4.188 | 0.317 | 0.595 | 31.896 | 6.828 | 5.393 | 0.248 | 0.06 | 0 | 1
0 | 20.765 | 0 | 0 | 6.224 | 0.898 | 3.284 | 1.314 | 1.599 | 44.077 | 4.757 | 12.542 | 0.473 | 0 | 0.822 | 1
0 | 59.615 | 2.979 | 0.206 | 2.215 | 0.073 | 12.441 | 0.797 | 0.424 | 14.422 | 5.341 | 0.199 | 0.266 | 0 | 0 | 1
0 | 17.11 | 0 | 0 | 0 | 1.11 | 3.65 | 0 | 1.34 | 58.46 | 0 | 14.13 | 1.12 | 0 | 0 | 1
0 | 60.7 | 2.612 | 0.108 | 0.847 | 0.727 | 4.943 | 0 | 0.535 | 16.446 | 11.041 | 0.046 | 0.226 | 0 | 0 | 0
0 | 25.743 | 1.22 | 0 | 2.269 | 0.55 | 1.161 | 0.23 | 0.7 | 47.421 | 8.64 | 5.708 | 0.44 | 0 | 0 | 1
0 | 60.74 | 3.06 | 0.2 | 2.14 | 0 | 12.69 | 0.77 | 0.43 | 13.61 | 5.22 | 0 | 0.26 | 0 | 0 | 1
0 | 51.78 | 5.389 | 0.344 | 0.046 | 1.101 | 5.51 | 0 | 2.735 | 19.973 | 10.852 | 0.075 | 0.016 | 0 | 0.187 | 1
0 | 56.734 | 0.548 | 0.225 | 0.141 | 1.574 | 5.019 | 0 | 0.729 | 23.159 | 9.867 | 0.164 | 0.401 | 0 | 0 | 0
0 | 51.683 | 5.604 | 0.343 | 0.022 | 1.159 | 5.671 | 0 | 2.658 | 19.935 | 10.826 | 0 | 0.008 | 0 | 0 | 1
0 | 75.263 | 0 | 0.154 | 0.663 | 1 | 2.428 | 0.014 | 0.465 | 16.193 | 3.566 | 0.16 | 0.004 | 0.008 | 0 | 0
0 | 5.085 | 0 | 0 | 3.135 | 0 | 1.097 | 0 | 3.373 | 32.359 | 30.671 | 7.421 | 0.527 | 0 | 14.621 | 1
0 | 29.495 | 0 | 1.023 | 3.77 | 0.711 | 3.278 | 1.59 | 0 | 47.736 | 9.301 | 0.486 | 0.441 | 0.29 | 0 | 0
0 | 33.715 | 0 | 0.006 | 0.477 | 0.041 | 1.621 | 0 | 8.135 | 28.611 | 25.306 | 0.14 | 0.873 | 0 | 0 | 0
0 | 43.792 | 0 | 0.544 | 0 | 0.602 | 5.212 | 0.966 | 3.335 | 15.047 | 18.689 | 3.75 | 0.155 | 0 | 0 | 0
0 | 41.443 | 2.15 | 0 | 1.98 | 0.184 | 1.615 | 0.157 | 1.788 | 38.488 | 7.814 | 0.278 | 0.132 | 0 | 0 | 0
0 | 31.932 | 1.037 | 0 | 3.6 | 0.895 | 2.104 | 0.259 | 0.792 | 44.293 | 3.041 | 5.536 | 0 | 0 | 0 | 1
0 | 18.163 | 0 | 0 | 3.19 | 0.47 | 1.885 | 0.328 | 1.127 | 43.91 | 14.146 | 6.34 | 0.657 | 0 | 0 | 1
0 | 59.811 | 0 | 0.117 | 1.205 | 0.779 | 2.075 | 0 | 1.061 | 19.767 | 9.544 | 1.775 | 0.117 | 0 | 3.328 | 0
0 | 51.005 | 2.09 | 0.047 | 0.948 | 0.224 | 3.608 | 1.474 | 0.957 | 29.546 | 6.746 | 0.322 | 0.207 | 0.19 | 0 | 1
0 | 55.819 | 0 | 0 | 1.935 | 0.802 | 2.849 | 3.693 | 0.585 | 22.329 | 5.69 | 2.614 | 0.376 | 0 | 0 | 0
0 | 51.37 | 4.637 | 0.288 | 0.879 | 0.61 | 3.047 | 0.002 | 0.65 | 25.546 | 9.226 | 0.137 | 0.847 | 0 | 0 | 0
0 | 45.253 | 1.94 | 0.071 | 1.031 | 0 | 1.498 | 0.133 | 1.045 | 36.791 | 8.532 | 0.347 | 0.062 | 0 | 0 | 0
0 | 25.754 | 1.186 | 0 | 2.238 | 0.535 | 1.142 | 0.224 | 0.705 | 47.799 | 8.6 | 5.583 | 0.445 | 0 | 0 | 1
0 | 23.672 | 0.058 | 0.023 | 4.962 | 1.457 | 3.319 | 0.464 | 0.696 | 48.752 | 0.531 | 8.194 | 0.018 | 0.095 | 0 | 1
0 | 31.479 | 0 | 0.683 | 4.536 | 1.233 | 4.881 | 2.44 | 0.361 | 36.622 | 8.13 | 5.723 | 0.407 | 0.194 | 0 | 1
0 | 53.79 | 7.92 | 0 | 0.5 | 0.71 | 1.42 | 0 | 2.99 | 16.98 | 11.86 | 0 | 0.33 | 0 | 0 | 1
0 | 22.135 | 0 | 0.24 | 3.993 | 1.197 | 3.965 | 0.348 | 1 | 52.78 | 6.094 | 6.39 | 0.777 | 0 | 0 | 1
0 | 35.235 | 0 | 0.199 | 3.351 | 0.674 | 2.626 | 0.009 | 4.687 | 25.22 | 14.155 | 8.924 | 0.351 | 0 | 0 | 1
0 | 42.639 | 1.641 | 0.107 | 4.115 | 0.44 | 8.387 | 1.057 | 0.931 | 28.048 | 4.311 | 5.949 | 0.357 | 0 | 0 | 1
0 | 31.964 | 0 | 1.174 | 3.986 | 0.816 | 3.846 | 1.765 | 1.742 | 37.456 | 13.794 | 0.601 | 0.353 | 0.333 | 0.432 | 0
0 | 69.71 | 0 | 0.21 | 0.46 | 0 | 2.36 | 1 | 0.11 | 19.76 | 4.88 | 0.17 | 0 | 0 | 0 | 0
0 | 24.609 | 0 | 0 | 3.58 | 1.19 | 5.249 | 1.19 | 1.37 | 40.243 | 8.937 | 8.1 | 0.39 | 0.47 | 0 | 1
0 | 26.164 | 0.205 | 0 | 1.305 | 0.092 | 0.611 | 0.039 | 0.85 | 58.742 | 7.459 | 1.925 | 0.581 | 0 | 0 | 1
0 | 30.176 | 0 | 0 | 2.772 | 0.823 | 3.713 | 1.535 | 4.113 | 31.963 | 14.954 | 6.279 | 0.658 | 0 | 0 | 1
0 | 34.651 | 0 | 0 | 2.746 | 0.631 | 3.506 | 1.78 | 3.086 | 39.19 | 5.083 | 7.834 | 0.205 | 0 | 0 | 1
0 | 33.579 | 0 | 0.209 | 3.491 | 0.705 | 2.683 | 0 | 4.953 | 25.414 | 14.684 | 9.321 | 0.373 | 0 | 0 | 1
0 | 31.998 | 0.006 | 0 | 0.471 | 0.002 | 1.598 | 0 | 8.446 | 29.112 | 26.199 | 0.14 | 0.909 | 0 | 0 | 0
0 | 39.468 | 2.19 | 0.138 | 0.371 | 0 | 1.6 | 0.316 | 0.784 | 41.444 | 11.036 | 0.071 | 0.229 | 0 | 0 | 1
0 | 17.11 | 0 | 0 | 0 | 1.11 | 3.65 | 0 | 1.34 | 58.459 | 0 | 14.13 | 1.12 | 0 | 0 | 1
0 | 20.512 | 0.028 | 0.002 | 1.486 | 0 | 1.444 | 0.007 | 10.318 | 28.542 | 30.991 | 3.557 | 0.369 | 0 | 2.556 | 1
0 | 45.065 | 0 | 0.814 | 2.183 | 1.335 | 4.576 | 1.031 | 0.396 | 32.041 | 10.172 | 0.103 | 0.391 | 0.194 | 0 | 0
0 | 67.648 | 0 | 0.258 | 1.37 | 0.999 | 4.681 | 0.413 | 0.369 | 17.471 | 4.065 | 1.032 | 0.124 | 0.228 | 0 | 1
0 | 63.506 | 3.061 | 0.112 | 0.781 | 1.133 | 6.022 | 0 | 0.541 | 13.81 | 8.993 | 0.001 | 0.277 | 0 | 0 | 1
0 | 60.555 | 2.631 | 0.108 | 0.869 | 0.736 | 4.922 | 0.005 | 0.533 | 16.631 | 10.913 | 0.116 | 0.234 | 0 | 0 | 0
0 | 14.4 | 0.12 | 0 | 5 | 0.844 | 2.232 | 0.801 | 5.13 | 58.394 | 7.257 | 0.01 | 0.617 | 0 | 0 | 1
0 | 35.616 | 0 | 0 | 3.728 | 0.424 | 3.521 | 2.277 | 0.133 | 38.333 | 11.211 | 1.601 | 0.399 | 0.366 | 0 | 0
0 | 51.262 | 5.739 | 0.15 | 0.79 | 1.09 | 3.532 | 0 | 2.67 | 21.878 | 10.468 | 0.08 | 0.35 | 0 | 0 | 1
0 | 30.006 | 0.101 | 0.312 | 3.389 | 0.77 | 3.325 | 0.808 | 2.93 | 40.016 | 7.741 | 8.719 | 0.256 | 0 | 0 | 1
0 | 52.014 | 7.634 | 0 | 0.597 | 0.684 | 1.409 | 0 | 2.995 | 17.539 | 12.537 | 0.273 | 0.337 | 0 | 0.543 | 1
0 | 36.917 | 0 | 0.001 | 4.237 | 0.511 | 3.856 | 2.729 | 0.019 | 37.693 | 10.366 | 1.441 | 0.48 | 0.438 | 0 | 0
0 | 35.704 | 0 | 0.222 | 2.325 | 0.886 | 3.316 | 0.052 | 0.624 | 45.18 | 6.622 | 3.065 | 0.609 | 0 | 0 | 1
0 | 65.733 | 0 | 0 | 0.404 | 0.004 | 1.448 | 0.175 | 0.165 | 22.141 | 5.67 | 0.47 | 0.002 | 0 | 0 | 0
0 | 63.61 | 3.037 | 0.11 | 0.785 | 1.142 | 6.057 | 0.002 | 0.54 | 13.694 | 8.991 | 0.008 | 0.27 | 0 | 0 | 1
0 | 29.165 | 0 | 0.001 | 1.209 | 0 | 1.849 | 0.001 | 0.792 | 41.262 | 15.438 | 2.535 | 0 | 0 | 0 | 1
0 | 25.42 | 0 | 0 | 1.311 | 0.001 | 2.181 | 0.001 | 1.16 | 45.098 | 17.296 | 0.004 | 0 | 0 | 0 | 1
0 | 37.53 | 0 | 0 | 4.157 | 0.512 | 3.882 | 2.537 | 0.052 | 37.211 | 10.044 | 1.776 | 0.461 | 0.407 | 0 | 0
0 | 56.231 | 2.334 | 0.096 | 0.919 | 0.649 | 4.551 | 0 | 1.743 | 17.547 | 13.448 | 0.441 | 0.247 | 0 | 0.317 | 0
0 | 34.864 | 0 | 0.025 | 4.163 | 0.478 | 3.693 | 2.57 | 0.224 | 37.254 | 11.911 | 1.698 | 0.489 | 0.413 | 0.992 | 0
0 | 51.541 | 4.658 | 0.29 | 0.871 | 0.61 | 3.061 | 0.001 | 0.65 | 25.399 | 9.228 | 0.102 | 0.85 | 0 | 0 | 0
0 | 4.611 | 0 | 0 | 3.19 | 0 | 1.11 | 0 | 3.14 | 32.449 | 30.62 | 7.56 | 0.53 | 0 | 15.029 | 1
0 | 13.099 | 0 | 0 | 4.905 | 0.811 | 2.169 | 0.692 | 5.801 | 57.074 | 9.422 | 0.32 | 0.616 | 0 | 0.23 | 1
0 | 18.11 | 0 | 0.119 | 3.67 | 1.083 | 2.266 | 0.726 | 0.875 | 44.033 | 12.995 | 6.644 | 0.608 | 0 | 0 | 1
0 | 26.715 | 0 | 0 | 1.116 | 0.01 | 0.531 | 0.054 | 0.875 | 60.509 | 7.175 | 1.165 | 0.606 | 0 | 0 | 1
0 | 28.926 | 0 | 0.025 | 1.309 | 0.164 | 0.971 | 0 | 8.914 | 27.338 | 27.544 | 2.638 | 0.376 | 0 | 1.639 | 1
0 | 18.839 | 0.151 | 0 | 0.074 | 0.989 | 3.532 | 0.032 | 1.273 | 57.46 | 1.07 | 12.638 | 1.042 | 0 | 0 | 1
0 | 20.158 | 0 | 0.02 | 0 | 1.155 | 3.741 | 0 | 1.294 | 55.803 | 0.805 | 13.016 | 1.065 | 0 | 0 | 1
0 | 21.892 | 0 | 0.011 | 1.436 | 0.044 | 0.874 | 0.018 | 10.124 | 28.991 | 31.022 | 3.039 | 0.436 | 0.01 | 1.875 | 1
0 | 12.553 | 0.013 | 0 | 5.208 | 0.886 | 2.238 | 0.754 | 5.3 | 59.717 | 7.304 | 0.061 | 0.638 | 0 | 0 | 1
0 | 30.785 | 0.267 | 0 | 4.24 | 1.325 | 4.992 | 2.47 | 0.716 | 34.056 | 6.283 | 10.039 | 0.415 | 0 | 0 | 1
0 | 63.298 | 0.92 | 0.3 | 2.98 | 1.49 | 14.339 | 0.81 | 0.74 | 12.312 | 2.03 | 0.411 | 0.25 | 0 | 0 | 1
0 | 53.276 | 0 | 0.18 | 1.371 | 0.693 | 3.474 | 0.284 | 3.469 | 20.938 | 12.688 | 1.681 | 0.221 | 0.159 | 0.601 | 1
0 | 25.358 | 0 | 0.177 | 2.303 | 0.707 | 3.12 | 0 | 0.812 | 49.094 | 10.808 | 3.478 | 0.486 | 0 | 0 | 1
0 | 65.863 | 0.003 | 0.001 | 1.605 | 0.892 | 3.15 | 4.577 | 0.438 | 16.547 | 3.435 | 1.618 | 0.3 | 0.005 | 0 | 0
0 | 17.286 | 0 | 0 | 0.006 | 1.109 | 3.648 | 0.017 | 1.337 | 58.309 | 0.012 | 14.085 | 1.117 | 0 | 0 | 1
0 | 35.772 | 0 | 0.25 | 0.781 | 0.001 | 1.622 | 0.47 | 1.51 | 46.555 | 9.998 | 0.342 | 0.22 | 0 | 0 | 1
0 | 20.144 | 0 | 0 | 1.48 | 0 | 1.341 | 0 | 10.409 | 28.679 | 31.228 | 3.59 | 0.37 | 0 | 2.58 | 1
0 | 59.792 | 2.547 | 0.105 | 0.851 | 0.709 | 4.809 | 0 | 0.545 | 17.903 | 10.801 | 0.049 | 0.246 | 0 | 0 | 0
0 | 22.573 | 0.292 | 0 | 1.279 | 0 | 1.096 | 0.061 | 8.486 | 33.719 | 27.494 | 2.569 | 0.442 | 0 | 1.545 | 1
0 | 28.435 | 0 | 0.331 | 2.553 | 1.158 | 2.345 | 1.03 | 0.95 | 45.52 | 9.898 | 3.359 | 0.326 | 0 | 0 | 1
0 | 50.61 | 2.31 | 0 | 0.63 | 0 | 1.9 | 1.55 | 1.12 | 31.9 | 6.65 | 0.19 | 0.2 | 0 | 0 | 1
0 | 51.33 | 5.68 | 0.35 | 0 | 1.16 | 5.66 | 0 | 2.72 | 20.12 | 10.88 | 0 | 0 | 0 | 0 | 1
0 | 18.997 | 0.317 | 0.008 | 0.044 | 1.109 | 3.643 | 0 | 1.413 | 56.439 | 0.579 | 13.354 | 1.077 | 0 | 0 | 1
0 | 33.664 | 0 | 0.21 | 3.498 | 0.713 | 2.697 | 0 | 4.916 | 25.39 | 14.594 | 9.348 | 0.37 | 0 | 0 | 1
0 | 63.294 | 0.92 | 0.3 | 2.98 | 1.49 | 14.338 | 0.81 | 0.74 | 12.315 | 2.032 | 0.41 | 0.25 | 0 | 0 | 1
0 | 40.582 | 2.145 | 0.142 | 0.373 | 0 | 1.626 | 0.343 | 0.661 | 40.876 | 10.63 | 0.073 | 0.213 | 0 | 0 | 1
0 | 17.654 | 0 | 0 | 3.31 | 0.495 | 1.892 | 0.355 | 1.377 | 44.927 | 13.796 | 5.969 | 0.659 | 0 | 0 | 1
0 | 63.57 | 3.038 | 0.109 | 0.782 | 1.133 | 6.032 | 0 | 0.542 | 13.779 | 8.984 | 0.002 | 0.268 | 0 | 0 | 1
0 | 28.008 | 0 | 0 | 4.307 | 1.342 | 4.973 | 2.502 | 1.558 | 33.776 | 8.372 | 10.407 | 0.459 | 0 | 0.17 | 1
0 | 5.117 | 0.084 | 0.388 | 2.952 | 0 | 1.188 | 0 | 3.515 | 30.013 | 34.602 | 5.865 | 0.601 | 0 | 15.458 | 1
0 | 25.553 | 0.973 | 0 | 3.764 | 0.57 | 1.963 | 0.487 | 3.738 | 50.18 | 7.527 | 0.126 | 0.41 | 0 | 0 | 1
0 | 29.964 | 0 | 0.174 | 3.806 | 0.741 | 2.615 | 0.13 | 5.002 | 31.29 | 13.357 | 7.774 | 0.416 | 0 | 0 | 1
0 | 19.791 | 0 | 0 | 1.44 | 0 | 0.702 | 0 | 10.57 | 29.528 | 32.248 | 3.131 | 0.45 | 0 | 1.962 | 1
0 | 14.338 | 0 | 0 | 5.065 | 0.858 | 2.221 | 0.739 | 5.163 | 58.487 | 7.232 | 0.015 | 0.617 | 0 | 0 | 1
0 | 3.72 | 0 | 0.4 | 3.01 | 0 | 1.18 | 0 | 3.6 | 29.92 | 35.45 | 6.04 | 0.62 | 0 | 15.95 | 1
0 | 32.439 | 0 | 0.895 | 4.009 | 0.889 | 3.95 | 1.513 | 1.507 | 39.283 | 9.024 | 4.328 | 0.297 | 0.207 | 0 | 0
0 | 54.327 | 4.786 | 0.16 | 0.735 | 0.909 | 3.335 | 0.166 | 2.244 | 21.528 | 9.541 | 0.095 | 0.292 | 0 | 0 | 1
0 | 57.355 | 2.392 | 0.131 | 1.076 | 0.794 | 4.914 | 0 | 0.56 | 19.962 | 10.565 | 0.427 | 0.295 | 0 | 0 | 0
0 | 41.735 | 0.977 | 0.186 | 2.589 | 1.124 | 8.401 | 0.694 | 0.294 | 29.037 | 7.869 | 3.037 | 0.33 | 0.759 | 0 | 1
0 | 54.047 | 1.475 | 0.083 | 0.724 | 0 | 2.196 | 0.99 | 1.803 | 26.602 | 7.984 | 0.649 | 0.24 | 0 | 1.323 | 1
0 | 53.86 | 0 | 0.147 | 0.882 | 0 | 1.789 | 0.758 | 0.077 | 34.848 | 5.421 | 0.649 | 0.203 | 0 | 0 | 0
0 | 52.295 | 2.464 | 0.165 | 1.203 | 0.924 | 5.135 | 0 | 1.12 | 16.743 | 14.007 | 1.145 | 0.336 | 0 | 3.024 | 1
0 | 51.366 | 5.666 | 0.349 | 0.001 | 1.157 | 5.65 | 0 | 2.714 | 20.125 | 10.867 | 0.001 | 0 | 0 | 0 | 1
0 | 70.919 | 0 | 0.197 | 0.498 | 0.209 | 2.358 | 0.791 | 0.185 | 19.009 | 4.603 | 0.162 | 0 | 0 | 0 | 0
0 | 48.548 | 0.554 | 0.181 | 2.235 | 0.897 | 8.829 | 0.487 | 0.796 | 31.709 | 4.097 | 0.709 | 0.393 | 0 | 0 | 1
0 | 27.995 | 0 | 0 | 3.809 | 1.123 | 4.625 | 2.094 | 0.808 | 36.755 | 8.741 | 8.482 | 0.352 | 0 | 0 | 1
0 | 25.873 | 0.243 | 0.079 | 4.642 | 1.049 | 5.448 | 0.773 | 4.13 | 47.273 | 5.898 | 0.108 | 0.537 | 0 | 0 | 1
0 | 53.33 | 0.8 | 0.32 | 2.82 | 1.54 | 13.65 | 1.03 | 0 | 15.71 | 7.31 | 1.1 | 0.25 | 1.31 | 0 | 1
0 | 21.684 | 0 | 0.301 | 3.314 | 1.256 | 4.035 | 0.046 | 1.103 | 55.725 | 7.055 | 3.984 | 0.866 | 0 | 0 | 1
0 | 42.851 | 1.736 | 0.175 | 0.743 | 0.262 | 2.669 | 0.527 | 0.63 | 37.554 | 9.381 | 0.997 | 0.237 | 0 | 0 | 1
0 | 60.269 | 0.307 | 0.202 | 1.193 | 0.778 | 4.227 | 0.383 | 0.419 | 24.288 | 5.318 | 0.916 | 0.184 | 0.179 | 0 | 1
0 | 37.219 | 0.243 | 0.015 | 3.817 | 0.454 | 3.613 | 2.475 | 0.074 | 38.163 | 10.403 | 1.263 | 0.452 | 0.392 | 0 | 0
0 | 22.282 | 0 | 0.32 | 3.19 | 1.28 | 4.149 | 0 | 0.83 | 55.457 | 7.042 | 4.24 | 0.88 | 0 | 0 | 1
0 | 26.574 | 0 | 0.009 | 1.099 | 0 | 0.538 | 0.016 | 0.901 | 60.537 | 7.315 | 1.132 | 0.597 | 0 | 0 | 1
0 | 42.488 | 4.287 | 0 | 0.826 | 0.384 | 1.617 | 0 | 1.981 | 28.112 | 13.507 | 1.165 | 0.179 | 0 | 0 | 1
0 | 51.32 | 5.72 | 0.15 | 0.792 | 1.09 | 3.534 | 0.001 | 2.662 | 21.863 | 10.447 | 0.083 | 0.349 | 0.001 | 0 | 1
0 | 50.611 | 2.31 | 0 | 0.63 | 0 | 1.9 | 1.55 | 1.12 | 31.899 | 6.65 | 0.19 | 0.2 | 0 | 0 | 1
0 | 51.33 | 5.68 | 0.35 | 0 | 1.16 | 5.66 | 0 | 2.72 | 20.12 | 10.88 | 0 | 0 | 0 | 0 | 1
0 | 37.195 | 0.009 | 0.003 | 4.227 | 0.52 | 3.965 | 2.721 | 0.007 | 37.484 | 10.266 | 1.4 | 0.478 | 0.436 | 0 | 0
0 | 29.668 | 0.009 | 0 | 2.927 | 0.59 | 3.567 | 1.328 | 3.509 | 42.79 | 5.358 | 8.82 | 0.19 | 0 | 0 | 1
0 | 51.926 | 0 | 0.218 | 0.153 | 1.46 | 4.419 | 0 | 0.773 | 27.267 | 10.739 | 0.495 | 0.376 | 0 | 0 | 0
0 | 58.49 | 1.437 | 0.174 | 0.454 | 1.168 | 4.903 | 0 | 0.64 | 20.247 | 10.546 | 0.092 | 0.322 | 0 | 0 | 0
0 | 35.303 | 1.551 | 0.098 | 0.653 | 0 | 1.775 | 0.224 | 0.825 | 42.662 | 12.781 | 0.049 | 0.154 | 0 | 0 | 1
0 | 21.449 | 0.32 | 0 | 2.608 | 0.361 | 2.032 | 0.321 | 1.037 | 45.232 | 13.177 | 4.98 | 0.602 | 0 | 0 | 1
0 | 18.153 | 0.073 | 0.005 | 0.051 | 1.083 | 3.866 | 0.018 | 1.318 | 57.387 | 0.125 | 13.792 | 1.099 | 0 | 0 | 1
0 | 12.5 | 0.007 | 0 | 5.23 | 0.888 | 2.248 | 0.758 | 5.339 | 59.784 | 7.292 | 0.001 | 0.638 | 0 | 0 | 1
0 | 52.309 | 5.407 | 0.334 | 0.223 | 1.039 | 6.391 | 0.08 | 2.482 | 19.443 | 10.291 | 0 | 0.027 | 0 | 0 | 1
0 | 24.56 | 0 | 0 | 1.33 | 0 | 1.954 | 0 | 2.597 | 42.722 | 19.583 | 0.478 | 0.069 | 0 | 0.299 | 1
0 | 45.033 | 0.002 | 0 | 3.118 | 0.54 | 4.161 | 0 | 0.7 | 30.598 | 6.222 | 6.335 | 0.23 | 0 | 0 | 1
0 | 47.989 | 5.123 | 0.251 | 0.323 | 0.459 | 2.843 | 0.533 | 3.622 | 14.268 | 15.988 | 2.03 | 0.213 | 0 | 0 | 1
0 | 27.966 | 0 | 0.132 | 1.589 | 0.527 | 2.643 | 0 | 5.321 | 39.967 | 18.336 | 1.827 | 0.898 | 0 | 0 | 0
0 | 29.349 | 0 | 0.157 | 3.098 | 0.532 | 2.127 | 0.048 | 3.691 | 36.652 | 12.62 | 7.468 | 0.448 | 0 | 0 | 1
0 | 25.13 | 0 | 0.156 | 4.715 | 1.916 | 4.654 | 2.403 | 0.519 | 37.702 | 7.397 | 9.81 | 0.464 | 0 | 0 | 1
0 | 48.318 | 1.576 | 0.16 | 0.396 | 0 | 1.821 | 0.517 | 0.515 | 35.268 | 9.103 | 0.099 | 0.156 | 0 | 0 | 1
0 | 26.432 | 0 | 0.002 | 1.103 | 0.011 | 0.527 | 0 | 0.879 | 60.805 | 7.238 | 1.154 | 0.609 | 0 | 0 | 1
0 | 23.056 | 0 | 0 | 3.529 | 0.842 | 2.372 | 0.244 | 0.922 | 48.725 | 7.251 | 5.082 | 0 | 0 | 0 | 1
0 | 19.463 | 0 | 0 | 4.044 | 0.901 | 2.152 | 0.37 | 0.963 | 47.229 | 7.952 | 7.4 | 0.37 | 0 | 0 | 1
0 | 29.156 | 0 | 0 | 1.21 | 0 | 1.85 | 0 | 0.79 | 41.246 | 15.448 | 2.54 | 0 | 0 | 0 | 1
0 | 50.508 | 2.755 | 0.026 | 1.259 | 0 | 2.885 | 0.098 | 0.805 | 30.454 | 7.601 | 0.305 | 0.033 | 0 | 0 | 0
0 | 32.929 | 1.38 | 0 | 0.68 | 0 | 2.57 | 0.29 | 0.73 | 49.31 | 9.79 | 0.48 | 0.41 | 0 | 0 | 1
0 | 49.01 | 2.71 | 0 | 1.13 | 0 | 1.45 | 0 | 0.86 | 32.92 | 7.95 | 0.35 | 0 | 0 | 0 | 0
0 | 20.358 | 0.137 | 0.429 | 4.833 | 2.607 | 3.75 | 1.744 | 0.201 | 42.75 | 9.556 | 7.125 | 0.461 | 0 | 0 | 1
0 | 30.234 | 0 | 0.007 | 4.435 | 1.418 | 5.273 | 2.679 | 0.679 | 33.671 | 6.057 | 10.714 | 0.444 | 0 | 0 | 1
0 | 32.5 | 0 | 0 | 3.402 | 0.939 | 4.829 | 0.73 | 1.111 | 36.517 | 7.889 | 7.42 | 0.328 | 0.288 | 0 | 1
0 | 39.089 | 2.166 | 0.137 | 0.396 | 0 | 1.578 | 0.312 | 0.92 | 41.316 | 11.351 | 0.144 | 0.226 | 0 | 0.048 | 1
0 | 33.578 | 0 | 0.21 | 3.51 | 0.71 | 2.689 | 0 | 4.929 | 25.392 | 14.618 | 9.379 | 0.37 | 0 | 0.006 | 1
0 | 4.626 | 0 | 0 | 3.188 | 0 | 1.11 | 0 | 3.148 | 32.447 | 30.622 | 7.555 | 0.53 | 0 | 15.016 | 1
0 | 26.226 | 0 | 0 | 1.116 | 0 | 0.549 | 0 | 0.888 | 60.565 | 7.514 | 1.126 | 0.592 | 0 | 0 | 1
0 | 55.554 | 0 | 0.248 | 0.011 | 1.659 | 4.749 | 0 | 0.765 | 25.096 | 9.95 | 0.199 | 0.423 | 0 | 0 | 0
0 | 4.149 | 0 | 0.399 | 3.018 | 0.013 | 1.218 | 0.014 | 3.592 | 30.072 | 35.003 | 6.087 | 0.614 | 0 | 15.693 | 1
0 | 24.629 | 0.005 | 0 | 3.578 | 1.19 | 5.247 | 1.189 | 1.371 | 40.224 | 8.942 | 8.095 | 0.39 | 0.47 | 0 | 1
0 | 34.836 | 0.058 | 1.387 | 4.446 | 0.962 | 4.507 | 2.095 | 0.008 | 38.738 | 10.195 | 0 | 0.348 | 0.392 | 0 | 0
0 | 25.237 | 0.677 | 0 | 2.853 | 0.835 | 2.98 | 0.657 | 0.998 | 44.225 | 8.774 | 6.774 | 0.418 | 0.209 | 0 | 1
0 | 65.761 | 0 | 0.006 | 0.393 | 0 | 1.473 | 0.166 | 0.233 | 21.926 | 5.8 | 0.447 | 0.008 | 0 | 0.094 | 0
0 | 56.733 | 0 | 0.251 | 0.159 | 1.591 | 4.779 | 0.049 | 0.718 | 24.29 | 9.348 | 0.299 | 0.393 | 0.027 | 0 | 0
0 | 29.165 | 0 | 0.001 | 1.209 | 0 | 1.849 | 0.001 | 0.792 | 41.262 | 15.438 | 2.535 | 0 | 0 | 0 | 1
0 | 25.42 | 0 | 0 | 1.31 | 0 | 2.18 | 0 | 1.16 | 45.1 | 17.3 | 0 | 0 | 0 | 0 | 1
0 | 54.22 | 0 | 0.295 | 2.093 | 1.19 | 6.454 | 1.271 | 0.498 | 23.329 | 4.208 | 4.39 | 0.298 | 0 | 0 | 1
0 | 58.342 | 0.395 | 0.3 | 2.466 | 1.325 | 9.867 | 1.072 | 0.575 | 18.421 | 3.262 | 2.641 | 0.279 | 0 | 0 | 1
0 | 32.457 | 0 | 0.027 | 4.148 | 1.298 | 5.069 | 2.419 | 0.97 | 32.197 | 6.596 | 9.972 | 0.442 | 0 | 0.428 | 1
0 | 35.501 | 0 | 0.321 | 3.043 | 0.654 | 3.382 | 0.712 | 3.109 | 35.549 | 8.121 | 7.695 | 0.252 | 0 | 0.629 | 1
0 | 60.373 | 0.856 | 0.279 | 3.13 | 1.487 | 13.515 | 0.783 | 0.741 | 15.033 | 1.888 | 0.992 | 0.233 | 0 | 0 | 1
0 | 58.949 | 2.87 | 0.188 | 2.036 | 0 | 12 | 0.722 | 0.929 | 14.576 | 6.526 | 0.009 | 0.3 | 0 | 0 | 1
0 | 33.009 | 0.577 | 0.334 | 3.166 | 0.768 | 3.463 | 0.753 | 2.823 | 37.622 | 7.854 | 7.889 | 0.316 | 0 | 0 | 1
0 | 20.384 | 0 | 0.037 | 1.675 | 0.146 | 1.661 | 0 | 9.317 | 31.735 | 28.47 | 3.664 | 0.428 | 0 | 2.286 | 1
0 | 55.17 | 0 | 0.25 | 0.002 | 1.668 | 4.785 | 0 | 0.781 | 25.255 | 10.085 | 0.203 | 0.43 | 0 | 0.002 | 0
0 | 39.571 | 2.22 | 0.14 | 0.37 | 0 | 1.6 | 0.32 | 0.68 | 41.608 | 10.83 | 0.07 | 0.22 | 0 | 0 | 1
0 | 53.298 | 0.271 | 0.237 | 0.045 | 1.466 | 4.4 | 0.039 | 0.759 | 27.25 | 10.154 | 0.184 | 0.404 | 0 | 0 | 0
0 | 36.138 | 0 | 0.25 | 0.786 | 0.011 | 1.654 | 0.469 | 1.497 | 46.224 | 9.934 | 0.348 | 0.219 | 0.003 | 0 | 1
0 | 60.594 | 3.044 | 0.199 | 2.132 | 0 | 12.634 | 0.766 | 0.471 | 13.689 | 5.327 | 0.001 | 0.263 | 0 | 0 | 1
0 | 50.195 | 5.533 | 0.145 | 0.992 | 1.085 | 3.526 | 0.05 | 2.628 | 22.704 | 10.21 | 0.539 | 0.354 | 0 | 0 | 1
0 | 35.735 | 0 | 0.251 | 0.803 | 0.007 | 1.636 | 0.473 | 1.524 | 46.489 | 9.98 | 0.413 | 0.22 | 0 | 0 | 1
0 | 54.603 | 0 | 0.3 | 2.08 | 1.2 | 6.499 | 1.27 | 0.45 | 23.028 | 4.192 | 4.319 | 0.3 | 0 | 0 | 1
0 | 28.79 | 0 | 0 | 4.58 | 1.47 | 5.38 | 2.74 | 0.7 | 34.18 | 6.1 | 11.1 | 0.46 | 0 | 0 | 1
0 | 27.837 | 1.087 | 0 | 2.362 | 0.549 | 1.486 | 0.205 | 0.7 | 45.592 | 8.377 | 5.779 | 0.417 | 0 | 0 | 1
0 | 31.666 | 0 | 0.328 | 3.378 | 0.762 | 3.445 | 0.835 | 3.023 | 38.728 | 7.589 | 8.682 | 0.231 | 0 | 0 | 1
0 | 18.439 | 0 | 0.438 | 4.961 | 2.724 | 3.326 | 1.786 | 0.208 | 44.175 | 9.751 | 7.434 | 0.471 | 0 | 0 | 1
0 | 62.549 | 0 | 0 | 0.389 | 0 | 1.455 | 0.153 | 0.981 | 22.752 | 7.713 | 0.392 | 0.09 | 0 | 0 | 0
0 | 47.631 | 4.813 | 0.126 | 1.402 | 1.151 | 3.829 | 0.442 | 2.352 | 23.866 | 9.764 | 1.86 | 0.368 | 0 | 0 | 1
0 | 37.359 | 0 | 0.71 | 0.001 | 0 | 5.45 | 1.51 | 4.779 | 9.304 | 23.547 | 5.751 | 0 | 0 | 0 | 0
0 | 33.314 | 3.051 | 0.188 | 2.426 | 1.035 | 4.082 | 0.352 | 3.937 | 38.511 | 9.218 | 0 | 0.296 | 0 | 0 | 1
0 | 53.489 | 0 | 0 | 1.785 | 0.492 | 2.758 | 1.03 | 0.341 | 26.109 | 5.821 | 3.994 | 0.154 | 0 | 0 | 0
0 | 51.501 | 4.654 | 0.29 | 0.877 | 0.61 | 3.06 | 0.002 | 0.651 | 25.425 | 9.222 | 0.117 | 0.85 | 0 | 0 | 0
0 | 51.256 | 5.739 | 0.15 | 0.79 | 1.09 | 3.53 | 0 | 2.67 | 21.883 | 10.469 | 0.081 | 0.35 | 0 | 0 | 1
0 | 38.037 | 0 | 0.122 | 3.28 | 1.301 | 4.083 | 0.712 | 1.149 | 35.243 | 6.575 | 6.672 | 0.45 | 0 | 0 | 1
0 | 37.363 | 0 | 0.71 | 0 | 0 | 5.45 | 1.51 | 4.78 | 9.3 | 23.548 | 5.749 | 0 | 0 | 0 | 0
0 | 44.81 | 0 | 0 | 3.138 | 0.548 | 4.145 | 0.004 | 0.7 | 30.794 | 6.165 | 6.361 | 0.228 | 0 | 0 | 1
0 | 51.169 | 5.629 | 0.349 | 0.032 | 1.156 | 5.633 | 0 | 2.74 | 20.168 | 10.914 | 0.085 | 0.003 | 0 | 0 | 1
0 | 46.753 | 0 | 0.02 | 2.986 | 0.575 | 4.201 | 0.031 | 0.672 | 29.598 | 6.056 | 5.942 | 0.222 | 0.017 | 0 | 1
0 | 60.754 | 3.055 | 0.2 | 2.137 | 0 | 12.674 | 0.77 | 0.429 | 13.62 | 5.219 | 0 | 0.26 | 0 | 0 | 1
0 | 23.314 | 0 | 0.46 | 3.614 | 0.636 | 2.679 | 0.914 | 0.762 | 42.442 | 12.925 | 4.273 | 0.559 | 0.13 | 0 | 1
0 | 53.497 | 1.194 | 0.172 | 0.412 | 0 | 1.951 | 0.634 | 0.417 | 31.514 | 8.081 | 0.116 | 0.118 | 0 | 0 | 1
0 | 39.562 | 2.219 | 0.14 | 0.371 | 0 | 1.6 | 0.32 | 0.681 | 41.608 | 10.835 | 0.072 | 0.22 | 0 | 0.004 | 1
0 | 22.46 | 0 | 0 | 2.098 | 1.275 | 4.442 | 1.255 | 1.047 | 47.34 | 2.794 | 12.742 | 0.818 | 0 | 0 | 1
0 | 44.934 | 0.035 | 0.002 | 3.077 | 0.531 | 4.12 | 0.005 | 0.7 | 30.784 | 6.293 | 6.241 | 0.23 | 0 | 0 | 1
0 | 48.874 | 2.682 | 0.003 | 1.126 | 0 | 1.452 | 0.005 | 0.867 | 33.06 | 7.971 | 0.35 | 0.002 | 0 | 0 | 0
0 | 53.797 | 4.931 | 0.29 | 0.208 | 1.056 | 5.496 | 0 | 2.177 | 19.096 | 10.9 | 0 | 0.057 | 0 | 0 | 1
0 | 54.735 | 0 | 0.29 | 1.647 | 1.298 | 6.144 | 1.006 | 0.517 | 23.484 | 5.412 | 3.462 | 0.327 | 0 | 0 | 1
0 | 53.378 | 0.797 | 0.32 | 2.815 | 1.538 | 13.621 | 1.028 | 0.001 | 15.715 | 7.299 | 1.1 | 0.25 | 1.306 | 0 | 1
0 | 53.863 | 2.417 | 0.034 | 0.694 | 0.226 | 2.845 | 1.077 | 0.94 | 27.05 | 7.964 | 0.132 | 0.209 | 0 | 0 | 1
0 | 20.751 | 0 | 0 | 3.714 | 0.893 | 1.815 | 0.259 | 4.519 | 42.969 | 12.378 | 6.593 | 0.173 | 0 | 0.752 | 1
0 | 19.09 | 0 | 0 | 2.814 | 0.21 | 1.582 | 1.084 | 2.502 | 28.694 | 24.195 | 6.157 | 0.476 | 0 | 11.48 | 1
0 | 35.391 | 0 | 0.135 | 3.15 | 0.853 | 4.156 | 0 | 0.755 | 41.132 | 6.567 | 5.451 | 0.505 | 0 | 0 | 1
0 | 36.93 | 0 | 0 | 4.24 | 0.51 | 3.86 | 2.74 | 0 | 37.74 | 10.35 | 1.41 | 0.48 | 0.44 | 0 | 0
0 | 22.28 | 0 | 0.32 | 3.19 | 1.28 | 4.15 | 0 | 0.83 | 55.46 | 7.04 | 4.24 | 0.88 | 0 | 0 | 1
0 | 49.192 | 5.435 | 0.142 | 1.027 | 1.079 | 3.462 | 0.04 | 2.813 | 23.901 | 10.301 | 0.076 | 0.365 | 0 | 0 | 1
0 | 60.116 | 0.002 | 0.23 | 0.89 | 0 | 2.72 | 0 | 3.009 | 17.243 | 10.34 | 1.459 | 0.31 | 0 | 3.659 | 0
0 | 51.362 | 4.628 | 0.288 | 0.873 | 0.606 | 3.054 | 0 | 0.653 | 25.534 | 9.285 | 0.099 | 0.844 | 0 | 0 | 0
0 | 25.514 | 0.976 | 0 | 2.532 | 0.678 | 1.979 | 0.422 | 0.834 | 45.982 | 8.7 | 6.189 | 0.43 | 0.094 | 0 | 1
0 | 65.163 | 0.429 | 0.018 | 0.454 | 0.119 | 2.015 | 0.143 | 0.22 | 21.072 | 6.532 | 0.352 | 0.037 | 0 | 0 | 0
0 | 49.009 | 2.71 | 0 | 1.13 | 0 | 1.45 | 0 | 0.861 | 32.92 | 7.951 | 0.35 | 0 | 0 | 0 | 0
0 | 36.989 | 0.049 | 0.003 | 4.154 | 0.499 | 3.81 | 2.686 | 0.015 | 37.826 | 10.361 | 1.38 | 0.474 | 0.43 | 0 | 0
0 | 22.781 | 0 | 0 | 5.352 | 1.039 | 4.094 | 1.316 | 1.458 | 43.074 | 5.371 | 11.072 | 0.44 | 0.175 | 0 | 1
0 | 44.848 | 3.657 | 0.172 | 1.777 | 0.952 | 3.225 | 0 | 3.49 | 23.154 | 11.972 | 3.455 | 0.357 | 0 | 0 | 1
0 | 50.754 | 5.446 | 0.365 | 0 | 1.112 | 5.651 | 0.062 | 2.805 | 19.674 | 11.403 | 0.237 | 0 | 0 | 0 | 1
0 | 51.539 | 4.66 | 0.29 | 0.87 | 0.61 | 3.06 | 0 | 0.65 | 25.401 | 9.23 | 0.1 | 0.85 | 0 | 0 | 0
0 | 75.151 | 0.092 | 0.149 | 0.644 | 1.004 | 2.462 | 0 | 0.472 | 16.084 | 3.715 | 0.126 | 0.008 | 0 | 0 | 0
0 | 20.933 | 0 | 0.237 | 2.359 | 1.236 | 4.02 | 0 | 0.963 | 56.242 | 5.206 | 6.816 | 0.943 | 0 | 0 | 1
0 | 35.085 | 0 | 0 | 4.024 | 0.463 | 3.549 | 2.507 | 0 | 40.703 | 10.016 | 1.443 | 0.498 | 0.4 | 0 | 0
0 | 30.344 | 0 | 0.338 | 3.498 | 0.793 | 3.515 | 0.858 | 3.118 | 39.411 | 7.621 | 8.989 | 0.239 | 0 | 0 | 1
0 | 35.014 | 0 | 0.258 | 0.965 | 0.121 | 1.696 | 0.528 | 1.452 | 46.443 | 9.989 | 0.655 | 0.231 | 0 | 0 | 1
0 | 32.315 | 0.136 | 0 | 0.471 | 0.012 | 1.587 | 0 | 8.366 | 28.931 | 25.983 | 0.138 | 0.9 | 0 | 0 | 0
0 | 42.928 | 0 | 0.299 | 2.524 | 0.538 | 3.15 | 0.905 | 2.167 | 33.104 | 6.774 | 6.178 | 0.163 | 0 | 0 | 1
0 | 28.546 | 0 | 0.186 | 0.967 | 0 | 3.036 | 0.395 | 2.108 | 35.727 | 18.936 | 1.505 | 0 | 0 | 0 | 1
0 | 11.805 | 0.439 | 0 | 2.856 | 0 | 1.165 | 0 | 2.771 | 32.526 | 26.946 | 6.392 | 0.444 | 0 | 12.594 | 1
0 | 57.853 | 0 | 0.208 | 1.217 | 0.05 | 2.831 | 0.268 | 2.716 | 19.244 | 10.341 | 1.455 | 0.327 | 0.043 | 3.302 | 0
0 | 16.748 | 0.002 | 0 | 1.869 | 0.001 | 0.454 | 0.19 | 0 | 70.165 | 6.692 | 1.769 | 0.68 | 0 | 0 | 1
0 | 17.296 | 0.079 | 0 | 1.896 | 0.036 | 0.496 | 0.193 | 0.045 | 68.731 | 6.817 | 2.026 | 0.664 | 0 | 0 | 1
0 | 17.425 | 0 | 0 | 5.035 | 0.812 | 2.579 | 1.165 | 4.256 | 55.328 | 7.916 | 0.288 | 0.607 | 0.09 | 0 | 1
0 | 50.947 | 4.58 | 0.285 | 0.855 | 0.619 | 3.07 | 0 | 0.662 | 25.969 | 9.071 | 0.341 | 0.855 | 0 | 0 | 0
0 | 20.287 | 0 | 0.005 | 1.509 | 0.011 | 1.371 | 0.012 | 10.306 | 28.833 | 30.892 | 3.667 | 0.368 | 0 | 2.543 | 1
0 | 51.844 | 4.198 | 0.291 | 0.99 | 0.669 | 3.401 | 0.126 | 0.63 | 25.164 | 8.73 | 0.519 | 0.795 | 0 | 0 | 0
0 | 55.108 | 0.045 | 0.246 | 0.019 | 1.643 | 4.735 | 0 | 0.771 | 25.376 | 10.025 | 0.202 | 0.423 | 0 | 0 | 0
0 | 39.651 | 1.131 | 0.041 | 1.113 | 0.424 | 3.624 | 0 | 0.929 | 33.399 | 14.207 | 0 | 0.1 | 0 | 0 | 1
0 | 51.477 | 0 | 0.17 | 1.388 | 0.654 | 3.536 | 0.268 | 3.821 | 21.137 | 13.457 | 1.923 | 0.207 | 0.15 | 0.894 | 1
0 | 26.083 | 1.082 | 0.067 | 1.198 | 0.221 | 2.163 | 0 | 8.945 | 27.049 | 27.352 | 2.906 | 0.299 | 0 | 2.088 | 1
0 | 31.518 | 1.245 | 0.043 | 1.098 | 0.266 | 2.644 | 0.436 | 0.677 | 48.804 | 9.787 | 1.161 | 0.416 | 0 | 0 | 1
0 | 54.593 | 0.903 | 0.266 | 0 | 1.589 | 4.928 | 0 | 1.08 | 24.434 | 10.19 | 0.168 | 0.362 | 0 | 0 | 0
0 | 20.068 | 0 | 0 | 3.369 | 0.541 | 1.991 | 0.462 | 6.57 | 47.807 | 14.717 | 0.055 | 0.746 | 0 | 0 | 1
0 | 28.044 | 0 | 0.309 | 3.463 | 0.718 | 3.301 | 0.782 | 3.131 | 38.722 | 9.749 | 8.86 | 0.266 | 0 | 1.368 | 1
0 | 33.69 | 1.35 | 0.006 | 0.694 | 0.022 | 2.616 | 0.293 | 0.721 | 48.615 | 9.666 | 0.492 | 0.404 | 0.005 | 0 | 1
0 | 59.626 | 2.671 | 0.138 | 1.109 | 1.098 | 5.752 | 0.104 | 0.854 | 16.775 | 8.829 | 1.09 | 0.266 | 0 | 0 | 1
0 | 22.054 | 0 | 0 | 5.988 | 0.876 | 3.184 | 1.282 | 1.461 | 46.017 | 3.568 | 11.922 | 0.481 | 0 | 0 | 1
0 | 25.744 | 1.22 | 0 | 2.27 | 0.55 | 1.16 | 0.23 | 0.7 | 47.417 | 8.64 | 5.709 | 0.44 | 0 | 0 | 1
0 | 24.291 | 0 | 0.269 | 3.354 | 0.489 | 2.22 | 0 | 4.516 | 26.8 | 21.098 | 8.34 | 0.448 | 0 | 4.966 | 1
0 | 69.559 | 0 | 0.209 | 0.479 | 0.003 | 2.363 | 1.001 | 0.114 | 19.838 | 4.875 | 0.21 | 0.001 | 0 | 0 | 0
0 | 20.593 | 0 | 0.007 | 1.455 | 0.028 | 0.834 | 0.029 | 10.337 | 29.38 | 31.603 | 3.157 | 0.447 | 0 | 1.915 | 1
0 | 23.816 | 0 | 0.023 | 1.385 | 0 | 0.902 | 0 | 9.815 | 28.303 | 30.063 | 2.963 | 0.436 | 0 | 2.13 | 1
0 | 4.111 | 0 | 0.393 | 2.979 | 0 | 1.198 | 0 | 3.556 | 30.194 | 35.123 | 5.931 | 0.609 | 0 | 15.662 | 1
0 | 25.74 | 1.22 | 0 | 2.27 | 0.55 | 1.16 | 0.23 | 0.7 | 47.42 | 8.64 | 5.71 | 0.44 | 0 | 0 | 1
0 | 12.411 | 0 | 0 | 5.24 | 0.89 | 2.25 | 0.76 | 5.35 | 59.849 | 7.29 | 0 | 0.64 | 0 | 0 | 1
0 | 17.736 | 0 | 0 | 0.076 | 1.034 | 3.434 | 0 | 1.308 | 58.636 | 0.495 | 13.242 | 1.085 | 0 | 0 | 1
0 | 35.738 | 0 | 0.284 | 0.888 | 0.029 | 1.7 | 0.518 | 1.466 | 46.336 | 10.008 | 0.33 | 0.224 | 0.012 | 0 | 1
0 | 34.379 | 0 | 1.401 | 4.431 | 0.967 | 4.364 | 2.112 | 0.062 | 38.83 | 10.463 | 0.075 | 0.345 | 0.395 | 0 | 0
0 | 27.627 | 0 | 0.068 | 1.584 | 0.27 | 2.005 | 0.286 | 8.292 | 28.065 | 25.935 | 3.398 | 0.416 | 0 | 1.519 | 1
0 | 4.793 | 0 | 0 | 3.172 | 0 | 1.105 | 0 | 3.121 | 32.691 | 30.422 | 7.506 | 0.531 | 0 | 14.903 | 1
0 | 57.431 | 2.232 | 0.207 | 0.705 | 0.621 | 5.072 | 0.243 | 1.214 | 14.914 | 12.986 | 0.925 | 0.193 | 0 | 0 | 0
0 | 60.526 | 2.89 | 0.101 | 0.903 | 1.091 | 5.655 | 0.019 | 0.553 | 16.45 | 8.961 | 0.472 | 0.284 | 0 | 0 | 1
0 | 29.46 | 0 | 0.004 | 4.525 | 1.462 | 5.368 | 2.7 | 0.694 | 33.89 | 6.065 | 10.929 | 0.454 | 0.004 | 0 | 1
0 | 21.153 | 0.076 | 0.005 | 1.496 | 0 | 1.623 | 0.019 | 10.161 | 28.304 | 30.581 | 3.5 | 0.367 | 0 | 2.516 | 1
0 | 38.091 | 0 | 0.15 | 2.096 | 1.358 | 3.774 | 0.304 | 2.602 | 39.09 | 8.952 | 0.12 | 0.514 | 0 | 0 | 0
0 | 67.599 | 0 | 0.124 | 0.737 | 0.829 | 2.265 | 0 | 0.525 | 20.441 | 5.581 | 0.541 | 0 | 0 | 0 | 0
0 | 44.779 | 0 | 0.292 | 2.381 | 0.501 | 3.096 | 0.911 | 2.025 | 32.181 | 6.643 | 5.762 | 0.152 | 0 | 0 | 1
0 | 53.669 | 0 | 0.322 | 1.967 | 1.135 | 6.443 | 1.283 | 0.686 | 22.271 | 5.246 | 4.398 | 0.284 | 0 | 0 | 1
0 | 18.763 | 0 | 0.435 | 4.931 | 2.69 | 3.317 | 1.754 | 0.285 | 43.745 | 9.857 | 7.498 | 0.468 | 0 | 0 | 1
0 | 35.841 | 0.036 | 0.248 | 0.773 | 0 | 1.62 | 0.468 | 1.497 | 46.47 | 10.013 | 0.336 | 0.22 | 0 | 0 | 1
0 | 58.652 | 3.468 | 0.12 | 0.827 | 0.832 | 4.614 | 0 | 1.091 | 17.535 | 10.831 | 0.021 | 0.261 | 0 | 0 | 0
0 | 64.788 | 1.553 | 0.152 | 0.682 | 0.432 | 3.901 | 0.416 | 0.355 | 17.559 | 8.43 | 0.071 | 0.134 | 0 | 0 | 0
0 | 54.242 | 4.572 | 0.119 | 0.707 | 0.868 | 3.105 | 0.035 | 2.159 | 21.915 | 9.495 | 0.149 | 0.279 | 0 | 0 | 1
0 | 14.109 | 0.512 | 0.311 | 2.483 | 0 | 1.34 | 0.343 | 3.051 | 30.359 | 29.069 | 4.744 | 0.527 | 0 | 12.416 | 1
0 | 51.33 | 5.68 | 0.35 | 0 | 1.16 | 5.66 | 0 | 2.72 | 20.12 | 10.88 | 0 | 0 | 0 | 0 | 1
0 | 21.657 | 0 | 0 | 6.29 | 0.929 | 3.35 | 1.359 | 1.712 | 44.411 | 3.905 | 12.614 | 0.47 | 0 | 0.044 | 1
0 | 50.494 | 2.754 | 0.025 | 1.258 | 0 | 2.872 | 0.097 | 0.806 | 30.477 | 7.605 | 0.306 | 0.033 | 0 | 0 | 0
0 | 68.08 | 0 | 0.26 | 1.34 | 1 | 4.7 | 0.41 | 0.33 | 17.14 | 4.04 | 1.04 | 0.12 | 0.23 | 0 | 1
0 | 50.212 | 0 | 0 | 2.668 | 0.89 | 2.858 | 3.466 | 1.881 | 29.255 | 4.556 | 1.145 | 0.4 | 0 | 0 | 0
0 | 15.671 | 0 | 0 | 4.455 | 0.717 | 2.172 | 0.612 | 4.462 | 56.226 | 8.88 | 0.495 | 0.515 | 0 | 0 | 1
0 | 25.743 | 1.22 | 0 | 2.27 | 0.55 | 1.161 | 0.23 | 0.7 | 47.417 | 8.639 | 5.71 | 0.44 | 0 | 0 | 1
0 | 24.964 | 0 | 0.261 | 3.382 | 1.139 | 4.097 | 0.502 | 0.678 | 52.214 | 7.646 | 3.722 | 0.807 | 0.081 | 0 | 1
0 | 22.367 | 0 | 0.311 | 3.138 | 1.245 | 4.096 | 0 | 0.839 | 55.174 | 7.323 | 4.123 | 0.856 | 0 | 0 | 1
0 | 26.578 | 0 | 0.027 | 1.299 | 0.063 | 0.74 | 0.068 | 1.059 | 59.31 | 7.255 | 1.781 | 0.581 | 0 | 0 | 1
0 | 25.436 | 0.003 | 0 | 1.309 | 0 | 2.181 | 0.001 | 1.159 | 45.109 | 17.284 | 0.001 | 0.001 | 0 | 0 | 1
0 | 36.111 | 1.384 | 0.215 | 1.546 | 0.298 | 2.323 | 0.523 | 1.603 | 40.759 | 9.636 | 3.431 | 0.228 | 0 | 0 | 1
0 | 25.755 | 0 | 0.04 | 1.369 | 0.159 | 0.955 | 0 | 0.874 | 60.336 | 7.198 | 1.544 | 0.644 | 0 | 0 | 1
0 | 69.094 | 0.075 | 0.203 | 0.465 | 0 | 2.345 | 1.018 | 0.143 | 20.152 | 4.937 | 0.171 | 0.006 | 0 | 0 | 0
0 | 12.623 | 0.031 | 0.002 | 5.211 | 0.891 | 2.269 | 0.756 | 5.336 | 59.632 | 7.31 | 0 | 0.636 | 0 | 0 | 1
0 | 35.828 | 0 | 0 | 4.111 | 0.482 | 3.674 | 2.601 | 0 | 39.51 | 10.15 | 1.43 | 0.491 | 0.416 | 0 | 0
0 | 62.506 | 0 | 0 | 1.576 | 0.815 | 3.032 | 4.204 | 0.501 | 18.95 | 4.587 | 1.484 | 0.275 | 0 | 0 | 0
0 | 50.377 | 0 | 0.266 | 2.057 | 1.066 | 5.824 | 1.149 | 0.4 | 28.29 | 4.469 | 4.035 | 0.342 | 0 | 0 | 1
0 | 16.916 | 0.028 | 0 | 1.879 | 0.013 | 0.466 | 0.191 | 0.016 | 69.69 | 6.735 | 1.86 | 0.675 | 0 | 0 | 1
0 | 35.811 | 0 | 0.322 | 3.072 | 0.681 | 3.36 | 0.879 | 2.714 | 36.649 | 7.277 | 7.774 | 0.207 | 0 | 0 | 1
0 | 52.025 | 0 | 0.219 | 2.36 | 1.022 | 5.869 | 0.928 | 0.517 | 25.066 | 4.737 | 4.864 | 0.281 | 0 | 0 | 1
0 | 53.809 | 7.907 | 0 | 0.501 | 0.71 | 1.429 | 0 | 2.984 | 16.977 | 11.858 | 0 | 0.33 | 0 | 0 | 1
0 | 32.214 | 0 | 0 | 4.193 | 1.334 | 5.017 | 2.503 | 0.65 | 33.061 | 6.061 | 10.115 | 0.418 | 0 | 0 | 1
0 | 39.117 | 0.714 | 0.665 | 0 | 0.146 | 5.476 | 1.32 | 4.521 | 10.661 | 21.956 | 5.027 | 0 | 0 | 0 | 0
0 | 49.504 | 0 | 0.408 | 0.681 | 0.379 | 4.455 | 2.82 | 2.934 | 12.384 | 14.987 | 3.993 | 0.128 | 0 | 0 | 0
0 | 26.581 | 0 | 0 | 1.288 | 0.058 | 0.8 | 0.13 | 1.137 | 59.252 | 7.037 | 1.909 | 0.569 | 0 | 0 | 1
0 | 25.254 | 0 | 0 | 3.565 | 1.169 | 5.216 | 1.152 | 1.349 | 39.936 | 8.854 | 8.044 | 0.385 | 0.455 | 0 | 1
0 | 64.338 | 0 | 0 | 0.418 | 0 | 1.437 | 0.164 | 0.512 | 22.278 | 6.557 | 0.529 | 0.013 | 0 | 0.089 | 0
0 | 29.087 | 0.215 | 0.009 | 1.088 | 0.06 | 0.864 | 0 | 0.852 | 57.382 | 7.523 | 1.066 | 0.579 | 0 | 0 | 1
0 | 18.686 | 0 | 0.203 | 3.937 | 1.138 | 3.458 | 0.277 | 2.476 | 57.059 | 7.131 | 2.696 | 0.793 | 0 | 0 | 1
0 | 65.91 | 0 | 0 | 0.38 | 0 | 1.44 | 0.17 | 0.16 | 22.05 | 5.68 | 0.42 | 0 | 0 | 0 | 0
0 | 31.866 | 2.037 | 0.069 | 1.938 | 0.564 | 1.611 | 0.175 | 0.688 | 42.191 | 8.78 | 4.378 | 0.537 | 0 | 0 | 1
0 | 25.789 | 1.103 | 0 | 2.159 | 0.497 | 1.097 | 0.208 | 0.717 | 48.724 | 8.504 | 5.274 | 0.456 | 0 | 0 | 1
0 | 34.34 | 0 | 1.41 | 4.49 | 0.98 | 4.35 | 2.12 | 0 | 39.22 | 10.29 | 0 | 0.35 | 0.4 | 0 | 0
0 | 31.964 | 0 | 0 | 0.47 | 0 | 1.591 | 0 | 8.455 | 29.13 | 26.216 | 0.141 | 0.909 | 0 | 0.003 | 0
0 | 55.461 | 2.499 | 0.163 | 1.834 | 0 | 10.655 | 0.629 | 1.902 | 16.457 | 9.071 | 0.026 | 0.379 | 0 | 0 | 1
0 | 52.751 | 7.687 | 0.013 | 0.631 | 0.769 | 1.476 | 0.053 | 2.908 | 17.778 | 11.798 | 0.219 | 0.334 | 0 | 0 | 1
0 | 52.544 | 0 | 0.173 | 3.035 | 0.983 | 4.268 | 0.738 | 0.725 | 26.389 | 3.779 | 4.989 | 0.237 | 0.153 | 0 | 1
0 | 21.783 | 0.016 | 0 | 6.384 | 0.95 | 3.41 | 1.386 | 1.513 | 44.685 | 3.28 | 12.794 | 0.47 | 0 | 0 | 1
0 | 22.102 | 0.049 | 0 | 6.195 | 0.916 | 3.38 | 1.351 | 1.482 | 44.913 | 3.493 | 12.388 | 0.468 | 0 | 0 | 1
0 | 53.33 | 0.8 | 0.32 | 2.82 | 1.54 | 13.65 | 1.03 | 0 | 15.71 | 7.31 | 1.1 | 0.25 | 1.31 | 0 | 1
0 | 36.534 | 0 | 1.336 | 4.24 | 0.919 | 4.227 | 2.051 | 0.007 | 38.013 | 9.954 | 0.011 | 0.328 | 0.375 | 0 | 0
0 | 34.271 | 0 | 1.402 | 4.5 | 0.98 | 4.345 | 2.116 | 0.008 | 39.25 | 10.252 | 0.07 | 0.351 | 0.398 | 0 | 0
0 | 19.912 | 0 | 0 | 1.434 | 0 | 0.696 | 0 | 10.386 | 30.127 | 31.776 | 3.093 | 0.453 | 0 | 1.923 | 1
0 | 54.61 | 0 | 0.3 | 2.08 | 1.2 | 6.5 | 1.27 | 0.45 | 23.02 | 4.19 | 4.32 | 0.3 | 0 | 0 | 1
0 | 30.069 | 0 | 0 | 2.911 | 0.873 | 3.841 | 1.627 | 3.851 | 32.133 | 14.274 | 6.649 | 0.643 | 0 | 0 | 1
0 | 65.87 | 0.024 | 0.002 | 1.604 | 0.883 | 3.185 | 4.56 | 0.44 | 16.527 | 3.434 | 1.607 | 0.3 | 0 | 0 | 0
0 | 18.047 | 0 | 0 | 3.184 | 0.472 | 1.875 | 0.329 | 1.129 | 43.967 | 14.193 | 6.329 | 0.66 | 0 | 0 | 1
0 | 53.617 | 0 | 0.079 | 0.909 | 0.528 | 2.114 | 0 | 0.621 | 28.008 | 9.17 | 1.268 | 0 | 0 | 0 | 0
0 | 65.025 | 0.166 | 0.272 | 1.646 | 1.112 | 6.553 | 0.538 | 0.262 | 16.844 | 4.717 | 1.052 | 0.147 | 0.454 | 0 | 1
0 | 19.163 | 0.164 | 0.01 | 3.108 | 0.475 | 1.912 | 0.318 | 1.113 | 43.344 | 14.025 | 6.12 | 0.667 | 0 | 0 | 1
0 | 56.991 | 2.677 | 0.072 | 0.941 | 0.481 | 3.759 | 0 | 0.645 | 21.908 | 9.908 | 0.122 | 0.15 | 0 | 0 | 0
0 | 26.21 | 0 | 0.003 | 1.131 | 0.013 | 0.537 | 0 | 0.879 | 60.974 | 7.218 | 1.191 | 0.613 | 0 | 0 | 1
0 | 32.942 | 2.399 | 0.063 | 1.168 | 0.456 | 1.883 | 0 | 7.269 | 26.333 | 23.148 | 1.855 | 0.408 | 0 | 1.141 | 1
0 | 44.552 | 3.686 | 0.229 | 0.213 | 0.491 | 3.32 | 0.184 | 1.544 | 32.507 | 10.851 | 0.04 | 0.127 | 0 | 0 | 1
0 | 7.025 | 0 | 0.349 | 3 | 0.075 | 1.485 | 0.17 | 3.589 | 31.565 | 31.612 | 6.396 | 0.565 | 0 | 13.916 | 1
0 | 67.342 | 0.142 | 0.266 | 1.593 | 1.076 | 6.189 | 0.472 | 0.393 | 16.394 | 3.73 | 0.943 | 0.14 | 0.194 | 0 | 1
0 | 22.2 | 0.207 | 0 | 5.009 | 1.431 | 2.481 | 0.409 | 0.809 | 50.44 | 0.311 | 8.521 | 0.009 | 0 | 0 | 1
0 | 21.087 | 0 | 0 | 5.844 | 0.833 | 3.047 | 1.243 | 1.325 | 47.875 | 3.681 | 11.472 | 0.496 | 0 | 0 | 1
0 | 47.144 | 1.302 | 0.161 | 2.203 | 0.725 | 3.821 | 0 | 2.776 | 20.789 | 12.823 | 4.788 | 0.301 | 0 | 0 | 1
0 | 19.684 | 0.268 | 0 | 2.988 | 0.488 | 1.714 | 0.308 | 1.036 | 44.751 | 12.979 | 6.202 | 0.612 | 0 | 0 | 1
0 | 34.141 | 0.056 | 0.208 | 3.46 | 0.718 | 2.752 | 0 | 4.85 | 25.175 | 14.507 | 9.208 | 0.368 | 0 | 0 | 1
0 | 18.936 | 0 | 0.028 | 2.086 | 0.094 | 0.745 | 0.165 | 0.65 | 64.299 | 7.735 | 2.774 | 0.639 | 0 | 0 | 1
0 | 44.821 | 0 | 0.005 | 3.125 | 0.543 | 4.151 | 0.012 | 0.733 | 30.729 | 6.24 | 6.376 | 0.23 | 0 | 0 | 1
0 | 21.35 | 0 | 0 | 5.13 | 1.45 | 2.51 | 0.42 | 0.75 | 51.34 | 0 | 8.75 | 0 | 0 | 0 | 1
0 | 24.981 | 0 | 0 | 3.551 | 1.179 | 5.216 | 1.181 | 1.359 | 40.077 | 8.911 | 8.031 | 0.386 | 0.466 | 0 | 1
0 | 20.142 | 0 | 0 | 1.48 | 0 | 1.341 | 0 | 10.41 | 28.679 | 31.229 | 3.59 | 0.37 | 0 | 2.58 | 1
0 | 52.611 | 0 | 0 | 1.436 | 0.592 | 2.235 | 3.051 | 0.588 | 31.465 | 4.694 | 1.466 | 0.404 | 0 | 0 | 0
0 | 23.874 | 0 | 0.099 | 5.511 | 0.818 | 3.693 | 1.407 | 1.964 | 39.828 | 6.077 | 11.847 | 0.405 | 0 | 0 | 1
0 | 60.439 | 0 | 0.228 | 0.885 | 0.021 | 2.712 | 0 | 2.957 | 17.218 | 10.199 | 1.432 | 0.304 | 0 | 3.584 | 0
0 | 41.798 | 0.815 | 0.123 | 1.253 | 0.491 | 4.178 | 0.691 | 0.615 | 38.556 | 7.499 | 2.051 | 0.365 | 0 | 0 | 1
0 | 30.122 | 0 | 0.232 | 3.452 | 0.628 | 2.515 | 0 | 4.776 | 25.916 | 17.029 | 8.992 | 0.399 | 0 | 1.852 | 1
0 | 21.681 | 0 | 0 | 6.341 | 0.939 | 3.385 | 1.373 | 1.617 | 44.556 | 3.598 | 12.718 | 0.469 | 0 | 0.031 | 1
0 | 34.958 | 0 | 0 | 2.556 | 0.504 | 3.258 | 1.16 | 3.019 | 39.775 | 5.398 | 7.597 | 0.162 | 0 | 0 | 1
0 | 4.68 | 0 | 0 | 3.184 | 0 | 1.112 | 0 | 3.133 | 32.475 | 30.577 | 7.546 | 0.528 | 0 | 14.987 | 1
0 | 12.94 | 0 | 0 | 5.08 | 0.854 | 2.247 | 0.729 | 5.179 | 59.249 | 7.698 | 0 | 0.614 | 0 | 0 | 1
0 | 33.61 | 0.002 | 0.21 | 3.509 | 0.709 | 2.697 | 0.001 | 4.927 | 25.381 | 14.603 | 9.373 | 0.37 | 0 | 0 | 1
0 | 75.488 | 0 | 0.15 | 0.641 | 1 | 2.35 | 0 | 0.471 | 16.165 | 3.558 | 0.132 | 0 | 0 | 0.005 | 0
0 | 63.569 | 0 | 0 | 0.699 | 0.05 | 1.544 | 0.235 | 0.231 | 23.252 | 5.552 | 1.077 | 0.025 | 0 | 0 | 0
0 | 26.326 | 0 | 0.005 | 1.102 | 0 | 0.534 | 0.01 | 0.907 | 60.678 | 7.331 | 1.191 | 0.606 | 0 | 0 | 1
0 | 51.447 | 4.648 | 0.289 | 0.875 | 0.61 | 3.053 | 0.001 | 0.65 | 25.479 | 9.228 | 0.12 | 0.849 | 0 | 0 | 0
0 | 16.71 | 0 | 0 | 1.87 | 0 | 0.45 | 0.19 | 0 | 70.208 | 6.691 | 1.77 | 0.68 | 0 | 0 | 1
0 | 30.747 | 0 | 0.334 | 3.311 | 0.738 | 3.394 | 0.834 | 3.023 | 39.827 | 7.815 | 8.417 | 0.239 | 0 | 0 | 1
0 | 51.437 | 1.015 | 0.205 | 2.756 | 1.193 | 10.177 | 0.627 | 0.727 | 23.399 | 4.118 | 2.084 | 0.31 | 0 | 0 | 1
0 | 66.473 | 0 | 0.198 | 0.73 | 0.05 | 2.354 | 0.986 | 0.406 | 22.024 | 5.016 | 0.16 | 0.036 | 0 | 0 | 0
0 | 7.125 | 0 | 0.005 | 3.1 | 0.035 | 1.154 | 0 | 3.045 | 31.872 | 29.66 | 7.296 | 0.511 | 0 | 14.497 | 1
0 | 49.141 | 0 | 0.245 | 2.353 | 1.198 | 6.272 | 1.255 | 0.618 | 26.159 | 5.056 | 5.009 | 0.316 | 0.086 | 0 | 1
0 | 49.701 | 6.892 | 0.042 | 0.849 | 0.784 | 1.774 | 0 | 2.71 | 21.974 | 11.234 | 0.55 | 0.401 | 0 | 0 | 1
0 | 36.937 | 0 | 0 | 4.239 | 0.51 | 3.86 | 2.74 | 0 | 37.735 | 10.348 | 1.41 | 0.48 | 0.44 | 0 | 0
0 | 43.855 | 3.933 | 0.208 | 0.276 | 0.689 | 4.405 | 0.118 | 1.912 | 31.978 | 10.437 | 0.195 | 0.167 | 0 | 0 | 1
0 | 21.617 | 0 | 0 | 6.139 | 0.9 | 3.3 | 1.316 | 1.982 | 43.899 | 4.742 | 12.34 | 0.465 | 0 | 0.137 | 1
0 | 48.359 | 2.564 | 0 | 1.298 | 0.027 | 1.58 | 0.148 | 0.814 | 33.18 | 8.079 | 0.407 | 0.026 | 0.024 | 0 | 0
0 | 16.666 | 0 | 0.274 | 5.094 | 0.907 | 2.658 | 1.024 | 4.312 | 55.847 | 7.872 | 0 | 0.584 | 0.078 | 0 | 1
0 | 47.752 | 0 | 0.24 | 0.834 | 0 | 2.161 | 0.239 | 2.248 | 32.134 | 10.167 | 0.891 | 0.264 | 0 | 1.8 | 1
0 | 20.466 | 0.158 | 0 | 1.421 | 0.014 | 0.714 | 0 | 10.419 | 29.28 | 31.844 | 3.068 | 0.448 | 0 | 1.921 | 1
0 | 32.906 | 1.378 | 0.001 | 0.687 | 0.004 | 2.571 | 0.292 | 0.729 | 49.302 | 9.79 | 0.491 | 0.41 | 0 | 0 | 1
0 | 18.605 | 0.058 | 0 | 3.085 | 0.45 | 1.899 | 0.328 | 1.113 | 44.222 | 14.016 | 6.095 | 0.65 | 0 | 0 | 1
0 | 51.163 | 5.7 | 0.154 | 0.785 | 1.082 | 3.543 | 0.011 | 2.685 | 21.792 | 10.561 | 0.119 | 0.348 | 0 | 0 | 1
0 | 25.756 | 1.215 | 0 | 2.273 | 0.55 | 1.17 | 0.234 | 0.711 | 47.401 | 8.627 | 5.723 | 0.439 | 0 | 0 | 1
0 | 59.909 | 3.295 | 0.196 | 2.022 | 0.095 | 11.887 | 0.703 | 0.626 | 14.335 | 5.68 | 0.007 | 0.268 | 0 | 0 | 1
0 | 25.43 | 0.001 | 0 | 1.31 | 0 | 2.18 | 0 | 1.16 | 45.095 | 17.296 | 0 | 0 | 0 | 0 | 1
0 | 36.075 | 1.881 | 0.119 | 0.599 | 0 | 1.424 | 0.3 | 0.576 | 45.983 | 10.197 | 0.33 | 0.29 | 0 | 0 | 1
0 | 60.739 | 3.06 | 0.2 | 2.14 | 0 | 12.69 | 0.77 | 0.43 | 13.61 | 5.22 | 0 | 0.26 | 0 | 0 | 1
0 | 7.716 | 0 | 0.337 | 2.727 | 0 | 1.285 | 0 | 3.158 | 31.7 | 32.308 | 5.49 | 0.523 | 0 | 13.444 | 1
0 | 60.046 | 0 | 0.284 | 1.781 | 1.119 | 5.774 | 0.923 | 0.402 | 20.647 | 4.129 | 2.996 | 0.227 | 0.093 | 0 | 1
0 | 10.786 | 0 | 0.037 | 3.053 | 0.148 | 1.776 | 0.157 | 2.808 | 31.285 | 27.355 | 7.16 | 0.502 | 0 | 13.173 | 1
0 | 52.113 | 7.562 | 0 | 0.562 | 0.678 | 1.376 | 0.009 | 2.855 | 19.388 | 11.626 | 0.08 | 0.346 | 0 | 0 | 1
0 | 39.56 | 2.216 | 0.14 | 0.375 | 0.001 | 1.602 | 0.319 | 0.687 | 41.582 | 10.837 | 0.086 | 0.22 | 0 | 0 | 1
0 | 35.229 | 0 | 0.431 | 0.185 | 0 | 3.932 | 0.916 | 6.227 | 17.1 | 24.604 | 3.544 | 0.358 | 0 | 0 | 0
0 | 19.787 | 0 | 0.001 | 1.448 | 0.006 | 0.706 | 0.004 | 10.547 | 29.563 | 32.199 | 3.14 | 0.45 | 0 | 1.956 | 1
0 | 17.982 | 0 | 0.002 | 3.199 | 0.481 | 1.877 | 0.337 | 1.125 | 44.001 | 14.178 | 6.346 | 0.659 | 0 | 0 | 1
0 | 62.574 | 0.931 | 0.293 | 2.925 | 1.454 | 14.059 | 0.798 | 0.74 | 13.194 | 2.215 | 0.412 | 0.254 | 0 | 0 | 1
0 | 38.916 | 0.446 | 0 | 3.729 | 0.426 | 3.464 | 2.289 | 0.141 | 36.947 | 9.955 | 1.236 | 0.401 | 0.368 | 0 | 0
0 | 69.71 | 0 | 0.21 | 0.46 | 0 | 2.36 | 1 | 0.11 | 19.76 | 4.88 | 0.17 | 0 | 0 | 0 | 0
0 | 18.491 | 0 | 0.438 | 4.944 | 2.718 | 3.325 | 1.782 | 0.194 | 44.124 | 9.794 | 7.427 | 0.468 | 0 | 0 | 1
0 | 32.913 | 1.38 | 0 | 0.684 | 0.001 | 2.567 | 0.29 | 0.73 | 49.305 | 9.787 | 0.493 | 0.41 | 0 | 0 | 1
0 | 16.378 | 0 | 0 | 2.13 | 0.069 | 0.589 | 0.234 | 0.413 | 69.41 | 6.736 | 1.633 | 0.677 | 0 | 0 | 1
0 | 60.724 | 3.055 | 0.2 | 2.141 | 0.003 | 12.692 | 0.771 | 0.429 | 13.615 | 5.225 | 0.002 | 0.26 | 0.003 | 0 | 1
0 | 52.947 | 0.784 | 0.342 | 2.854 | 1.529 | 13.462 | 1.052 | 0 | 16.184 | 7.37 | 1.078 | 0.252 | 1.292 | 0 | 1
0 | 4.61 | 0 | 0 | 3.19 | 0 | 1.11 | 0 | 3.14 | 32.45 | 30.62 | 7.56 | 0.53 | 0 | 15.03 | 1
0 | 6.239 | 0 | 0.005 | 3.122 | 0 | 1.141 | 0.025 | 3.064 | 32.133 | 29.976 | 7.375 | 0.517 | 0 | 14.654 | 1
0 | 53.431 | 2.362 | 0.25 | 2.311 | 1.358 | 10.967 | 0.804 | 0.656 | 15.989 | 8.308 | 0.859 | 0.268 | 1.023 | 0 | 1
0 | 44.698 | 0 | 0.007 | 3.128 | 0.546 | 4.146 | 0.019 | 0.754 | 30.803 | 6.252 | 6.398 | 0.23 | 0 | 0 | 1
0 | 30.389 | 0 | 0.34 | 3.49 | 0.79 | 3.521 | 0.861 | 3.129 | 39.348 | 7.659 | 8.991 | 0.24 | 0 | 0 | 1
0 | 34.339 | 0 | 1.41 | 4.49 | 0.98 | 4.35 | 2.12 | 0.001 | 39.219 | 10.292 | 0 | 0.35 | 0.4 | 0 | 0
0 | 75.162 | 0.032 | 0.148 | 0.64 | 0.986 | 2.344 | 0.022 | 0.479 | 16.38 | 3.593 | 0.131 | 0.003 | 0 | 0 | 0
0 | 37.359 | 0 | 0.708 | 0.012 | 0.001 | 5.446 | 1.513 | 4.767 | 9.378 | 23.514 | 5.738 | 0.001 | 0.001 | 0 | 0
0 | 59.784 | 0.183 | 0.232 | 0.889 | 0.024 | 2.733 | 0 | 2.918 | 17.56 | 10.297 | 1.407 | 0.331 | 0 | 3.517 | 0
0 | 44.278 | 3.638 | 0.144 | 0.539 | 0.439 | 2.377 | 0.191 | 1.481 | 33.664 | 10.685 | 0.074 | 0.272 | 0 | 0 | 1
0 | 34.507 | 2.132 | 0.133 | 1.201 | 0.279 | 2.127 | 0 | 5.944 | 27.179 | 21.164 | 1.993 | 0.59 | 0 | 1.4 | 1
0 | 30.416 | 0 | 0.339 | 3.49 | 0.789 | 3.513 | 0.853 | 3.145 | 39.235 | 7.717 | 8.993 | 0.241 | 0 | 0 | 1
0 | 47.245 | 0 | 0.22 | 2.161 | 0.345 | 2.705 | 0 | 3.942 | 21.195 | 12.412 | 5.303 | 0.339 | 0 | 1.884 | 0
0 | 39.671 | 1.409 | 0.092 | 4.439 | 0.513 | 7.682 | 1.105 | 1.013 | 30.415 | 4.162 | 6.924 | 0.373 | 0 | 0 | 1
0 | 29.143 | 0 | 0 | 1.211 | 0 | 1.85 | 0 | 0.791 | 41.247 | 15.454 | 2.541 | 0 | 0 | 0.004 | 1
0 | 18.628 | 0 | 0.062 | 4.803 | 1.226 | 2.305 | 0.355 | 1.19 | 48.033 | 5.472 | 8.332 | 0.096 | 0 | 2.462 | 1
0 | 23.28 | 0.224 | 0.009 | 1.39 | 0.062 | 1.062 | 0 | 9.725 | 28.391 | 30.459 | 2.867 | 0.431 | 0 | 1.795 | 1
0 | 39.577 | 2.219 | 0.14 | 0.37 | 0 | 1.6 | 0.321 | 0.68 | 41.604 | 10.828 | 0.07 | 0.22 | 0 | 0 | 1
0 | 60.94 | 2.646 | 0.109 | 0.854 | 0.738 | 4.963 | 0.002 | 0.532 | 16.291 | 10.938 | 0.055 | 0.232 | 0 | 0 | 0
0 | 75.321 | 0.014 | 0.152 | 0.676 | 1.008 | 2.536 | 0.013 | 0.474 | 16.1 | 3.526 | 0.134 | 0.004 | 0 | 0 | 0
0 | 27.574 | 0 | 0.006 | 1.09 | 0 | 0.557 | 0.03 | 0.857 | 59.773 | 7.149 | 1.13 | 0.591 | 0 | 0 | 1
0 | 65.32 | 0.191 | 0.012 | 0.4 | 0.025 | 1.507 | 0.163 | 0.18 | 22.188 | 5.826 | 0.407 | 0.035 | 0 | 0 | 0
0 | 40.811 | 0 | 0.031 | 0.505 | 0.204 | 1.745 | 0 | 6.833 | 26.497 | 21.612 | 0.138 | 0.725 | 0 | 0 | 0
0 | 37.808 | 0 | 0.183 | 3.261 | 0.733 | 2.745 | 0.599 | 4.344 | 24.236 | 13.15 | 8.367 | 0.361 | 0 | 0 | 1
0 | 54.815 | 1.147 | 0.281 | 2.45 | 1.391 | 12.035 | 0.838 | 0.099 | 15.762 | 7.992 | 0.895 | 0.246 | 1.065 | 0 | 1
0 | 53.218 | 0 | 0.231 | 0.092 | 1.542 | 4.565 | 0 | 0.772 | 26.473 | 10.472 | 0.379 | 0.397 | 0 | 0 | 0
0 | 16.726 | 0 | 0 | 1.887 | 0.006 | 0.468 | 0.192 | 0.015 | 69.873 | 6.787 | 1.829 | 0.68 | 0 | 0 | 1
0 | 21.418 | 0 | 0 | 5.066 | 1.426 | 2.504 | 0.413 | 0.757 | 51.235 | 0.29 | 8.603 | 0 | 0 | 0 | 1
0 | 60.669 | 3.109 | 0.198 | 2.123 | 0.007 | 12.575 | 0.762 | 0.456 | 13.644 | 5.288 | 0 | 0.261 | 0 | 0 | 1
0 | 54.204 | 0 | 0.25 | 0.04 | 1.584 | 4.626 | 0.024 | 0.808 | 26.353 | 10.057 | 0.207 | 0.419 | 0 | 0 | 0
0 | 65.866 | 0 | 0 | 1.603 | 0.89 | 3.109 | 4.584 | 0.446 | 16.562 | 3.435 | 1.631 | 0.3 | 0 | 0 | 0
0 | 53.331 | 0.809 | 0.32 | 2.817 | 1.539 | 13.635 | 1.029 | 0.004 | 15.712 | 7.315 | 1.099 | 0.25 | 1.308 | 0 | 1
0 | 55.934 | 2.705 | 0.287 | 0.466 | 0.552 | 4.12 | 0 | 2.872 | 18.612 | 10.597 | 0.765 | 0.162 | 0 | 1.917 | 0
0 | 68.045 | 0 | 0.256 | 1.324 | 0.984 | 4.647 | 0.406 | 0.327 | 17.22 | 4.067 | 1.03 | 0.118 | 0.226 | 0 | 1
0 | 65.292 | 0 | 0.025 | 0.434 | 0 | 1.577 | 0.152 | 0.464 | 21.537 | 6.177 | 0.531 | 0.033 | 0 | 0.39 | 0
0 | 37.453 | 2.047 | 0.129 | 0.75 | 0.069 | 1.651 | 0.354 | 1.044 | 43.032 | 10.554 | 0.065 | 0.253 | 0 | 0 | 1
0 | 73.285 | 0.228 | 0.137 | 0.681 | 0.916 | 2.274 | 0 | 0.503 | 17.567 | 3.919 | 0.148 | 0 | 0 | 0 | 0
0 | 35.09 | 0.305 | 1.356 | 4.336 | 0.97 | 4.237 | 2.038 | 0.115 | 38.363 | 10.351 | 0 | 0.349 | 0.385 | 0 | 0
0 | 47.728 | 2.601 | 0 | 1.085 | 0.045 | 1.538 | 0 | 0.879 | 33.947 | 7.63 | 0.904 | 0.045 | 0 | 0 | 0
0 | 23.216 | 0 | 0 | 3.863 | 0.954 | 3.57 | 1.497 | 0.922 | 39.243 | 10.276 | 8.646 | 0.563 | 0 | 0 | 1
0 | 39.8 | 0 | 0.113 | 1.19 | 0 | 2.019 | 0 | 6.771 | 23.055 | 20.958 | 2.543 | 0.34 | 0 | 3.111 | 1
0 | 48.878 | 0 | 0.121 | 2.702 | 0.806 | 5.101 | 0.511 | 0.599 | 27.556 | 5.403 | 5.527 | 0.258 | 0 | 0 | 1
0 | 63.283 | 0.92 | 0.3 | 2.98 | 1.49 | 14.339 | 0.81 | 0.739 | 12.316 | 2.039 | 0.411 | 0.25 | 0.002 | 0 | 1
0 | 46.37 | 3.663 | 0.478 | 0 | 0.748 | 5.585 | 0.536 | 3.451 | 16.279 | 15.378 | 2.041 | 0 | 0 | 0 | 1
0 | 63.058 | 0.917 | 0.3 | 2.976 | 1.491 | 14.323 | 0.815 | 0.722 | 12.393 | 2.158 | 0.427 | 0.25 | 0.032 | 0 | 1
0 | 16.853 | 0 | 0 | 2.019 | 0.053 | 0.61 | 0.206 | 0.128 | 67.25 | 7.538 | 2.286 | 0.678 | 0 | 0 | 1
0 | 63.523 | 1.925 | 0.19 | 0.571 | 0.365 | 2.752 | 0.665 | 0.968 | 20.471 | 6.754 | 0.14 | 0.117 | 0 | 0 | 0
0 | 61.281 | 2.66 | 0.11 | 0.84 | 0.74 | 5.001 | 0 | 0.53 | 15.989 | 10.959 | 0 | 0.23 | 0 | 0 | 0
0 | 51.84 | 0 | 0.132 | 2.671 | 0.354 | 2.751 | 1.145 | 0.631 | 29.062 | 4.277 | 4.882 | 0.175 | 0 | 0 | 0
0 | 35.695 | 0 | 0.289 | 3.026 | 0.672 | 3.209 | 0.757 | 2.686 | 36.766 | 7.364 | 7.71 | 0.204 | 0 | 0 | 1
0 | 36.878 | 0 | 0.693 | 0 | 0.026 | 5.407 | 1.474 | 4.698 | 10.469 | 22.99 | 5.949 | 0.027 | 0 | 0 | 0
0 | 35.415 | 0 | 0 | 3.968 | 0.527 | 3.8 | 2.447 | 0.729 | 38.796 | 9.311 | 2.952 | 0.42 | 0.349 | 0 | 0
0 | 68.051 | 0.01 | 0.26 | 1.339 | 1 | 4.698 | 0.409 | 0.334 | 17.148 | 4.051 | 1.038 | 0.12 | 0.23 | 0 | 1
0 | 50.971 | 4.576 | 0.285 | 0.881 | 0.599 | 3.029 | 0 | 0.827 | 25.459 | 9.629 | 0.163 | 0.841 | 0 | 0.047 | 0
0 | 4.994 | 0.006 | 0.003 | 3.187 | 0.012 | 1.209 | 0.008 | 3.115 | 32.318 | 30.436 | 7.509 | 0.528 | 0.01 | 14.912 | 1
0 | 34.21 | 0 | 1.203 | 4.321 | 0.933 | 4.063 | 1.754 | 0.852 | 36.83 | 11.036 | 1.621 | 0.353 | 0.331 | 0 | 0
0 | 75.509 | 0 | 0.15 | 0.64 | 1 | 2.35 | 0 | 0.47 | 16.16 | 3.55 | 0.13 | 0 | 0 | 0 | 0
0 | 36.894 | 0 | 0.574 | 0.23 | 0 | 4.322 | 1.204 | 3.817 | 20.275 | 19.558 | 4.156 | 0.065 | 0 | 0 | 0
0 | 51.003 | 5.262 | 0.301 | 0.159 | 0.997 | 5.067 | 0 | 2.458 | 21.922 | 10.468 | 0.049 | 0 | 0 | 0 | 1
0 | 47.922 | 2.055 | 0 | 0.683 | 0 | 1.746 | 1.379 | 1.094 | 35.115 | 6.713 | 0.297 | 0.245 | 0 | 0 | 1
0 | 30.952 | 0 | 0.426 | 2.053 | 0.58 | 4.273 | 1.074 | 3.167 | 26.128 | 14.124 | 6.951 | 0 | 0 | 0 | 0
0 | 29.66 | 0 | 0.001 | 2.933 | 0.591 | 3.566 | 1.323 | 3.517 | 42.731 | 5.397 | 8.833 | 0.191 | 0 | 0 | 1
0 | 17.949 | 0 | 0 | 3.201 | 0.472 | 1.872 | 0.332 | 1.154 | 44.089 | 14.161 | 6.305 | 0.66 | 0 | 0 | 1
0 | 5.87 | 0 | 0 | 3.069 | 0 | 1.074 | 0 | 3.008 | 34.114 | 29.257 | 7.187 | 0.535 | 0 | 14.155 | 1
0 | 55.478 | 7.085 | 0.019 | 0.548 | 0.784 | 2.214 | 0 | 2.571 | 16.412 | 11.369 | 0 | 0.32 | 0 | 0 | 1
0 | 46.369 | 3.749 | 0.209 | 0.817 | 0.441 | 2.924 | 0.081 | 0.672 | 32.043 | 9.386 | 0.206 | 0.728 | 0 | 0 | 0
0 | 29.64 | 0 | 0 | 2.93 | 0.59 | 3.57 | 1.33 | 3.51 | 42.82 | 5.35 | 8.83 | 0.19 | 0 | 0 | 1
0 | 41.264 | 0 | 0 | 0.792 | 1.001 | 3.383 | 2.272 | 0.895 | 37.717 | 1.693 | 7.938 | 0.714 | 0 | 0 | 1
0 | 18.884 | 0 | 0 | 6.048 | 0.932 | 3.058 | 1.199 | 2.674 | 49.327 | 4.482 | 8.941 | 0.522 | 0 | 0 | 1
0 | 22.131 | 0.034 | 0.002 | 6.353 | 0.94 | 3.512 | 1.383 | 1.498 | 44.406 | 3.282 | 12.688 | 0.468 | 0 | 0 | 1
0 | 34.021 | 0 | 0.207 | 3.468 | 0.701 | 2.673 | 0.002 | 4.866 | 25.345 | 14.491 | 9.261 | 0.365 | 0 | 0 | 1
0 | 49 | 2.708 | 0.001 | 1.129 | 0 | 1.454 | 0.001 | 0.863 | 32.899 | 7.964 | 0.355 | 0 | 0 | 0 | 0
0 | 38.151 | 0.26 | 0.687 | 0.049 | 0.034 | 5.317 | 1.426 | 4.55 | 10.198 | 22.751 | 5.435 | 0.047 | 0 | 0 | 0
0 | 42.991 | 0 | 0.179 | 1.496 | 1.447 | 4.065 | 0.217 | 2.078 | 35.128 | 9.269 | 0.143 | 0.49 | 0 | 0 | 0
0 | 67.764 | 0 | 0.102 | 0.419 | 0 | 1.889 | 0.575 | 0.136 | 20.933 | 5.29 | 0.298 | 0 | 0 | 0 | 0
0 | 26.211 | 0 | 0.003 | 1.131 | 0.013 | 0.536 | 0 | 0.88 | 60.975 | 7.218 | 1.191 | 0.613 | 0 | 0 | 1
0 | 45.003 | 0 | 0.002 | 3.113 | 0.539 | 4.163 | 0.003 | 0.709 | 30.563 | 6.258 | 6.339 | 0.229 | 0 | 0 | 1
0 | 67.064 | 0.818 | 0.23 | 0.394 | 0.167 | 2.835 | 0.856 | 0.486 | 19.812 | 5.744 | 0.146 | 0 | 0 | 0 | 0
0 | 48.355 | 2.615 | 0.012 | 1.213 | 0.028 | 1.523 | 0.03 | 0.94 | 33.146 | 7.94 | 0.654 | 0.008 | 0 | 0 | 0
0 | 51.539 | 4.66 | 0.29 | 0.87 | 0.61 | 3.06 | 0 | 0.65 | 25.402 | 9.23 | 0.1 | 0.85 | 0 | 0 | 0
0 | 22.673 | 0 | 0.01 | 4.93 | 1.459 | 2.599 | 0.404 | 0.751 | 50.32 | 0.393 | 8.416 | 0.017 | 0 | 0 | 1
0 | 25.896 | 0 | 0 | 1.493 | 0.067 | 2.337 | 0.15 | 1.425 | 44.843 | 15.952 | 0.996 | 0.021 | 0 | 0 | 1
0 | 24.656 | 0 | 0 | 3.578 | 1.19 | 5.248 | 1.194 | 1.369 | 40.213 | 8.934 | 8.093 | 0.39 | 0.469 | 0 | 1
0 | 65.91 | 0 | 0 | 1.6 | 0.89 | 3.11 | 4.59 | 0.44 | 16.55 | 3.42 | 1.62 | 0.3 | 0 | 0 | 0
0 | 6.388 | 0 | 0.353 | 2.785 | 0 | 1.099 | 0 | 3.278 | 33.604 | 32.107 | 5.462 | 0.619 | 0 | 14.061 | 1
0 | 32.404 | 0 | 0.218 | 3.49 | 0.682 | 2.63 | 0 | 4.877 | 25.57 | 15.438 | 9.247 | 0.38 | 0 | 0.634 | 1
0 | 63.659 | 3.04 | 0.11 | 0.78 | 1.14 | 6.06 | 0 | 0.54 | 13.661 | 8.99 | 0 | 0.27 | 0 | 0 | 1
0 | 53.812 | 7.892 | 0.001 | 0.501 | 0.707 | 1.425 | 0 | 2.99 | 16.981 | 11.855 | 0.005 | 0.33 | 0 | 0.013 | 1
0 | 53.512 | 0.105 | 0.231 | 0.052 | 1.543 | 4.621 | 0.022 | 0.767 | 27.084 | 10.039 | 0.221 | 0.428 | 0 | 0 | 0
0 | 59.622 | 0 | 0.214 | 1.358 | 0.825 | 3.999 | 0.338 | 2.123 | 19.31 | 8.981 | 1.406 | 0.178 | 0.19 | 0.343 | 1
0 | 21.706 | 0 | 0 | 6.399 | 0.95 | 3.41 | 1.39 | 1.51 | 44.746 | 3.26 | 12.828 | 0.47 | 0 | 0 | 1
0 | 21.638 | 0.479 | 0.03 | 1.547 | 0 | 0.698 | 0.218 | 0.147 | 64.045 | 7.582 | 1.404 | 0.581 | 0 | 0 | 1
0 | 50.594 | 4.529 | 0.282 | 0.935 | 0.606 | 3.026 | 0.009 | 0.664 | 25.924 | 9.37 | 0.276 | 0.845 | 0 | 0 | 0
0 | 25.444 | 0 | 0.139 | 2.753 | 0.394 | 1.899 | 0.598 | 3.208 | 52.432 | 8.801 | 0.19 | 0.406 | 0 | 0 | 1
0 | 51.274 | 5.685 | 0.157 | 0.794 | 1.066 | 3.506 | 0 | 2.567 | 22.059 | 10.407 | 0.081 | 0.375 | 0 | 0 | 1
0 | 34.34 | 0 | 1.41 | 4.49 | 0.98 | 4.35 | 2.12 | 0 | 39.22 | 10.29 | 0 | 0.35 | 0.4 | 0 | 0
0 | 63.477 | 3.041 | 0.116 | 0.865 | 1.068 | 6.476 | 0.048 | 0.533 | 13.657 | 8.753 | 0 | 0.269 | 0 | 0 | 1
0 | 60.735 | 3.059 | 0.2 | 2.14 | 0 | 12.688 | 0.77 | 0.43 | 13.617 | 5.221 | 0 | 0.26 | 0 | 0 | 1
0 | 31.32 | 0 | 0 | 0.54 | 0 | 1.471 | 0 | 7.634 | 32.615 | 24.158 | 0.251 | 0.877 | 0 | 0 | 0
0 | 65.597 | 0.072 | 0.245 | 1.395 | 0.974 | 4.492 | 0.399 | 0.352 | 18.916 | 4.31 | 1.314 | 0.139 | 0.217 | 0 | 1
0 | 45.02 | 2.252 | 0 | 1.16 | 0 | 1.573 | 0 | 0.911 | 34.98 | 9.531 | 0.291 | 0 | 0 | 0 | 0
0 | 26.277 | 0 | 0 | 1.389 | 0.024 | 2.267 | 0 | 1.14 | 44.466 | 16.816 | 0.277 | 0.01 | 0 | 0 | 1
0 | 28.819 | 0.01 | 0 | 4.553 | 1.46 | 5.36 | 2.723 | 0.7 | 34.287 | 6.126 | 11.025 | 0.46 | 0 | 0 | 1
0 | 65.9 | 0 | 0 | 0.381 | 0 | 1.442 | 0.17 | 0.165 | 22.041 | 5.688 | 0.422 | 0.001 | 0 | 0.006 | 0
0 | 37.73 | 1.136 | 0.041 | 0.717 | 0 | 2.596 | 0.239 | 1.132 | 43.649 | 9.887 | 0.653 | 0.392 | 0 | 0.646 | 1
0 | 16.582 | 0 | 0 | 1.884 | 0 | 0.457 | 0.188 | 0.033 | 69.81 | 6.944 | 1.831 | 0.678 | 0 | 0.159 | 1
0 | 45.807 | 1.499 | 0 | 1.897 | 0.179 | 2.588 | 1.968 | 0.727 | 33.95 | 7.949 | 0.618 | 0.298 | 0.154 | 0 | 1
0 | 29.342 | 0 | 0.005 | 2.931 | 0.583 | 3.543 | 1.315 | 3.511 | 42.672 | 5.696 | 8.798 | 0.195 | 0 | 0.183 | 1
0 | 35.665 | 0 | 0.1 | 1.888 | 0 | 1.706 | 0.477 | 1.695 | 26.396 | 18.341 | 4.035 | 0.277 | 0 | 7.86 | 1
0 | 17.566 | 0 | 0 | 0.552 | 1.147 | 3.527 | 0.045 | 1.277 | 57.694 | 0 | 13.551 | 1 | 0 | 0 | 1
0 | 50.609 | 2.31 | 0 | 0.63 | 0 | 1.9 | 1.55 | 1.12 | 31.901 | 6.65 | 0.19 | 0.2 | 0 | 0 | 1
0 | 64.961 | 0.335 | 0.109 | 1.326 | 0.542 | 6.132 | 0.403 | 0.371 | 18.507 | 4.352 | 0.416 | 0.091 | 0 | 0 | 0
0 | 27.301 | 0 | 0 | 2.438 | 0.753 | 3.906 | 0.753 | 3.973 | 36.164 | 15.288 | 5.177 | 0.581 | 0.297 | 0 | 1
0 | 54.269 | 7.32 | 0.017 | 0.53 | 0.656 | 1.518 | 0 | 2.992 | 17 | 11.745 | 0.111 | 0.328 | 0 | 0.277 | 1
0 | 47.669 | 2.527 | 0 | 1.135 | 0 | 1.477 | 0 | 0.855 | 33.482 | 8.456 | 0.498 | 0 | 0 | 0 | 0
0 | 25.739 | 1.22 | 0 | 2.27 | 0.55 | 1.16 | 0.23 | 0.7 | 47.42 | 8.64 | 5.71 | 0.44 | 0 | 0 | 1
0 | 29.162 | 0.077 | 0.005 | 4.435 | 1.419 | 5.25 | 2.657 | 0.699 | 34.436 | 6.263 | 10.72 | 0.452 | 0 | 0 | 1
0 | 60.603 | 2.687 | 0.18 | 0.689 | 1.008 | 5.989 | 0.176 | 1.033 | 13.153 | 10.682 | 0.668 | 0.239 | 0 | 0 | 1
0 | 8.535 | 0 | 0.413 | 3.647 | 0.892 | 1.882 | 0.585 | 2.486 | 34.558 | 27.058 | 6.504 | 0.571 | 0 | 10.74 | 1
0 | 37.353 | 0 | 0.71 | 0.002 | 0.001 | 5.45 | 1.51 | 4.778 | 9.318 | 23.542 | 5.751 | 0 | 0 | 0 | 0
0 | 20.214 | 0.018 | 0 | 1.478 | 0.002 | 1.34 | 0 | 10.394 | 28.654 | 31.187 | 3.582 | 0.37 | 0 | 2.574 | 1
0 | 26.25 | 0 | 0 | 1.11 | 0 | 0.5 | 0 | 0.88 | 61.03 | 7.22 | 1.16 | 0.61 | 0 | 0 | 1
0 | 46.529 | 3.013 | 0.438 | 0.563 | 0.394 | 3.905 | 0.534 | 2.11 | 19.71 | 14.291 | 2.097 | 0.55 | 0 | 0 | 0
0 | 26.09 | 1.209 | 0 | 2.254 | 0.545 | 1.162 | 0.229 | 0.695 | 47.199 | 8.614 | 5.664 | 0.436 | 0 | 0 | 1
0 | 62.781 | 1.219 | 0.075 | 1.257 | 0.948 | 3.657 | 3.605 | 0.929 | 17.316 | 5.021 | 1.272 | 0.236 | 0 | 0 | 0
0 | 50.603 | 2.309 | 0 | 0.63 | 0 | 1.9 | 1.55 | 1.122 | 31.899 | 6.655 | 0.191 | 0.2 | 0 | 0.001 | 1
0 | 31.612 | 1.138 | 0 | 0.791 | 0 | 2.502 | 0.239 | 0.805 | 48.571 | 11.108 | 0.396 | 0.338 | 0 | 0 | 1
0 | 50.806 | 2.28 | 0 | 0.627 | 0 | 1.894 | 1.532 | 1.108 | 31.774 | 6.638 | 0.193 | 0.197 | 0 | 0 | 1
0 | 20.14 | 0 | 0 | 1.48 | 0 | 1.34 | 0 | 10.41 | 28.68 | 31.23 | 3.59 | 0.37 | 0 | 2.58 | 1
0 | 42.719 | 0 | 0.252 | 0.9 | 0.215 | 2.282 | 0.457 | 1.257 | 40.232 | 8.72 | 0.49 | 0.199 | 0.049 | 0 | 1
0 | 32.473 | 0 | 0.451 | 2.447 | 0.554 | 4.097 | 1.054 | 3.623 | 30.371 | 12.408 | 8.022 | 0.168 | 0 | 0 | 1
0 | 21.838 | 0 | 0.018 | 5.042 | 1.414 | 2.564 | 0.444 | 0.878 | 50.693 | 0.413 | 8.763 | 0.013 | 0 | 0 | 1
0 | 53.901 | 0.443 | 0.311 | 2.49 | 1.388 | 10.459 | 1.137 | 0.201 | 18.973 | 5.917 | 2.537 | 0.272 | 0.725 | 0 | 1
0 | 51.255 | 5.738 | 0.15 | 0.79 | 1.09 | 3.531 | 0.001 | 2.671 | 21.875 | 10.475 | 0.082 | 0.35 | 0 | 0 | 1
0 | 51.252 | 5.61 | 0.346 | 0.039 | 1.152 | 5.641 | 0 | 2.695 | 20.25 | 10.822 | 0.078 | 0.003 | 0 | 0 | 1
0 | 51.663 | 4.504 | 0.289 | 0.841 | 0.646 | 3.118 | 0 | 0.654 | 25.395 | 9.258 | 0.103 | 0.836 | 0 | 0 | 0
0 | 55.077 | 4.22 | 0.26 | 0.411 | 1.091 | 5.005 | 1.18 | 2.134 | 19.202 | 8.963 | 0.416 | 0.077 | 0 | 0 | 1
0 | 36.726 | 3.945 | 0 | 0.972 | 0.354 | 1.059 | 0 | 6.794 | 23.279 | 22.093 | 1.571 | 0.39 | 0 | 0.984 | 1
0 | 29.377 | 0 | 0 | 2.869 | 0.601 | 3.572 | 1.302 | 3.464 | 43.148 | 5.238 | 8.941 | 0.21 | 0 | 0 | 1
0 | 51.501 | 4.651 | 0.289 | 0.869 | 0.609 | 3.057 | 0 | 0.665 | 25.407 | 9.264 | 0.1 | 0.85 | 0 | 0 | 0
0 | 6.343 | 0 | 0.392 | 2.911 | 0 | 1.252 | 0 | 3.573 | 29.33 | 34.282 | 5.827 | 0.606 | 0 | 15.379 | 1
0 | 22.191 | 0 | 0.271 | 3.681 | 1.23 | 4.037 | 0.212 | 0.934 | 53.823 | 6.462 | 5.553 | 0.817 | 0 | 0 | 1
0 | 67.463 | 0 | 0.261 | 1.365 | 1.004 | 4.693 | 0.404 | 0.337 | 17.656 | 4.08 | 1.083 | 0.13 | 0.227 | 0 | 1
0 | 35.225 | 0.531 | 0.204 | 3.258 | 0.745 | 2.768 | 0 | 4.721 | 25.065 | 14.227 | 8.519 | 0.368 | 0 | 0 | 1
0 | 17.985 | 0 | 0 | 3.19 | 0.471 | 1.872 | 0.33 | 1.13 | 44.012 | 14.192 | 6.338 | 0.66 | 0 | 0 | 1
0 | 26.262 | 0.593 | 0.039 | 2.987 | 0.379 | 3.966 | 0.415 | 0.994 | 38.114 | 12.461 | 5.112 | 0.583 | 0 | 0 | 1
0 | 52.316 | 2.211 | 0.239 | 2.515 | 0.219 | 10.145 | 0.795 | 1.179 | 20.754 | 5.897 | 2.495 | 0.254 | 0 | 0 | 1
0 | 33.591 | 0 | 0.21 | 3.51 | 0.71 | 2.69 | 0 | 4.93 | 25.388 | 14.611 | 9.379 | 0.37 | 0 | 0 | 1
0 | 63.265 | 0.918 | 0.299 | 2.98 | 1.488 | 14.321 | 0.808 | 0.74 | 12.345 | 2.038 | 0.421 | 0.25 | 0 | 0 | 1
0 | 20.137 | 0 | 0.542 | 4.91 | 2.545 | 3.438 | 1.825 | 0.17 | 43.603 | 9.816 | 6.672 | 0.457 | 0.042 | 0 | 1
0 | 36.968 | 1.591 | 0.197 | 1.254 | 0.224 | 2.144 | 0.473 | 1.374 | 40.969 | 9.931 | 2.598 | 0.226 | 0 | 0 | 1
0 | 53.654 | 7.888 | 0 | 0.504 | 0.707 | 1.42 | 0 | 3.02 | 17.027 | 11.938 | 0.014 | 0.33 | 0 | 0.01 | 1
0 | 68.08 | 0 | 0.26 | 1.34 | 1 | 4.7 | 0.41 | 0.33 | 17.14 | 4.04 | 1.04 | 0.12 | 0.23 | 0 | 1
0 | 61.041 | 0 | 0.032 | 1.888 | 0.863 | 3.047 | 3.898 | 1.116 | 17.882 | 5.106 | 2.789 | 0.311 | 0 | 0 | 0
0 | 10.228 | 0.683 | 0.042 | 2.806 | 0.139 | 1.657 | 0 | 3.089 | 30.967 | 28.246 | 6.651 | 0.466 | 0 | 13.223 | 1
0 | 54.913 | 2.045 | 0.074 | 1.912 | 0.934 | 5.34 | 0.897 | 0.363 | 21.54 | 9.435 | 0.461 | 0.339 | 0.144 | 0 | 1
0 | 39.499 | 2.216 | 0.141 | 0.375 | 0 | 1.599 | 0.319 | 0.686 | 41.587 | 10.879 | 0.082 | 0.221 | 0 | 0.032 | 1
0 | 20.586 | 0 | 0.006 | 1.408 | 0.038 | 0.792 | 0 | 10.35 | 29.434 | 31.751 | 3.064 | 0.45 | 0 | 1.916 | 1
0 | 12.41 | 0 | 0 | 5.24 | 0.89 | 2.25 | 0.76 | 5.35 | 59.85 | 7.29 | 0 | 0.64 | 0 | 0 | 1
0 | 19.795 | 0 | 0 | 1.44 | 0 | 0.701 | 0 | 10.568 | 29.524 | 32.247 | 3.131 | 0.45 | 0 | 1.959 | 1
0 | 4.898 | 0 | 0 | 3.183 | 0.004 | 1.119 | 0.022 | 3.127 | 32.375 | 30.492 | 7.532 | 0.529 | 0 | 14.959 | 1
0 | 49.599 | 5.449 | 0.165 | 1.001 | 1.173 | 3.52 | 0.091 | 2.544 | 23.006 | 10.434 | 0.454 | 0.356 | 0 | 0 | 1
0 | 40.837 | 0.99 | 0.175 | 2.571 | 1.092 | 7.994 | 0.668 | 0.317 | 30.068 | 7.912 | 3.187 | 0.336 | 0.717 | 0 | 1
0 | 20.397 | 0 | 0 | 1.48 | 0.013 | 0.783 | 0 | 10.332 | 29.556 | 31.623 | 3.207 | 0.445 | 0 | 1.913 | 1
0 | 24.838 | 0 | 0.032 | 1.654 | 0 | 0.743 | 0.314 | 0.017 | 62.473 | 6.412 | 1.525 | 0.576 | 0 | 0 | 1
0 | 13.822 | 0 | 0 | 5.416 | 0.899 | 2.426 | 0.856 | 4.766 | 57.555 | 6.678 | 1.95 | 0.614 | 0 | 0 | 1
0 | 33.591 | 0 | 0.21 | 3.51 | 0.71 | 2.69 | 0 | 4.93 | 25.39 | 14.61 | 9.38 | 0.37 | 0 | 0 | 1
0 | 37.281 | 1.732 | 0.109 | 0.555 | 0 | 1.655 | 0.25 | 0.704 | 41.531 | 11.845 | 0.613 | 0.172 | 0 | 0 | 1
0 | 20.835 | 0 | 0.016 | 1.397 | 0 | 0.76 | 0.031 | 9.978 | 30.643 | 30.795 | 2.948 | 0.435 | 0 | 1.832 | 1
0 | 47.983 | 2.012 | 0 | 1.642 | 0.139 | 2.148 | 0 | 0.819 | 32.325 | 7.505 | 1.892 | 0.059 | 0 | 0 | 0
0 | 28.409 | 0 | 0.089 | 3.55 | 0.987 | 4.167 | 0.687 | 2.876 | 33.957 | 11.339 | 8.642 | 0.382 | 0.271 | 0 | 1
0 | 23.389 | 0 | 0.021 | 1.391 | 0 | 0.88 | 0 | 9.895 | 28.433 | 30.295 | 2.981 | 0.438 | 0 | 2.112 | 1
0 | 27.241 | 0 | 0 | 4.381 | 1.327 | 4.877 | 2.395 | 0.762 | 35.587 | 7.261 | 10.418 | 0.489 | 0 | 0 | 1
0 | 35.229 | 1.954 | 0 | 1.035 | 0.175 | 1.744 | 0 | 1.333 | 35.262 | 14.564 | 1.913 | 0.081 | 0 | 0 | 1
0 | 35.783 | 0 | 0.25 | 0.78 | 0 | 1.62 | 0.47 | 1.51 | 46.547 | 9.999 | 0.34 | 0.22 | 0 | 0 | 1
0 | 34.34 | 0 | 1.41 | 4.49 | 0.98 | 4.35 | 2.12 | 0.001 | 39.218 | 10.291 | 0.001 | 0.35 | 0.4 | 0 | 0
0 | 31.786 | 0.255 | 0.017 | 1.288 | 0 | 2.755 | 0.064 | 0.76 | 38.943 | 14.596 | 2.328 | 0.022 | 0 | 0 | 1
0 | 31.524 | 0 | 0.173 | 2.215 | 0.446 | 4.029 | 1.374 | 3.82 | 34.64 | 9.791 | 8.078 | 0.144 | 0 | 0 | 1
0 | 51.534 | 4.659 | 0.29 | 0.87 | 0.61 | 3.06 | 0 | 0.65 | 25.401 | 9.233 | 0.101 | 0.85 | 0 | 0.002 | 0
0 | 53.043 | 0.927 | 0.299 | 2.708 | 1.438 | 12.841 | 0.962 | 0.057 | 16.852 | 7.352 | 1.05 | 0.233 | 1.223 | 0 | 1
0 | 33.532 | 0.197 | 0 | 0.484 | 0 | 1.616 | 0.132 | 7.834 | 29.375 | 24.561 | 0.144 | 0.849 | 0 | 0 | 0
0 | 61.034 | 2.644 | 0.109 | 0.866 | 0.744 | 4.985 | 0.003 | 0.531 | 16.208 | 10.893 | 0.054 | 0.229 | 0 | 0 | 0
0 | 49.308 | 2.94 | 0.034 | 1.099 | 0.072 | 1.64 | 0 | 0.835 | 32.034 | 8.101 | 0.321 | 0.1 | 0 | 0 | 0
0 | 21.919 | 0 | 0.144 | 2.542 | 0.374 | 2.598 | 0.57 | 1.872 | 36.947 | 16.1 | 6.22 | 0.526 | 0 | 0 | 1
0 | 25.728 | 1.218 | 0 | 2.268 | 0.549 | 1.159 | 0.23 | 0.72 | 47.384 | 8.688 | 5.705 | 0.44 | 0 | 0.004 | 1
0 | 12.951 | 0 | 0.018 | 5.128 | 0.911 | 2.354 | 0.718 | 5.102 | 59.609 | 7.276 | 0.232 | 0.653 | 0 | 0 | 1
0 | 34.028 | 0 | 0.911 | 4.082 | 0.868 | 3.66 | 1.238 | 2.051 | 33.467 | 12.087 | 3.902 | 0.358 | 0.234 | 0 | 0
0 | 18.607 | 0 | 0.434 | 4.933 | 2.702 | 3.333 | 1.784 | 0.234 | 44.103 | 9.702 | 7.478 | 0.466 | 0 | 0 | 1
0 | 65.91 | 0 | 0 | 0.38 | 0 | 1.44 | 0.17 | 0.16 | 22.05 | 5.68 | 0.42 | 0 | 0 | 0 | 0
0 | 49.009 | 2.71 | 0 | 1.13 | 0 | 1.45 | 0 | 0.86 | 32.921 | 7.951 | 0.35 | 0 | 0 | 0 | 0
0 | 31.16 | 0 | 0.153 | 3.529 | 0.84 | 3.383 | 0.322 | 3.967 | 29.408 | 13.076 | 9.034 | 0.375 | 0.127 | 0 | 1
0 | 52.281 | 6.62 | 0.089 | 0.673 | 0.937 | 2.679 | 0 | 2.799 | 19.903 | 11.031 | 0.048 | 0.342 | 0 | 0 | 1
0 | 50.58 | 2.308 | 0 | 0.63 | 0 | 1.901 | 1.548 | 1.119 | 31.929 | 6.655 | 0.19 | 0.2 | 0 | 0 | 1
0 | 34.284 | 0 | 0 | 4.351 | 0.822 | 4.354 | 2.74 | 0.228 | 36.583 | 8.969 | 4.56 | 0.473 | 0.297 | 0 | 0
0 | 44.826 | 0 | 0 | 3.099 | 0.534 | 4.122 | 0 | 0.702 | 30.924 | 6.23 | 6.287 | 0.234 | 0 | 0 | 1
0 | 25.012 | 0.01 | 0.003 | 3.574 | 1.193 | 5.344 | 1.186 | 1.363 | 39.95 | 8.868 | 8.02 | 0.389 | 0.465 | 0 | 1
0 | 45.027 | 0.007 | 0 | 3.116 | 0.541 | 4.162 | 0 | 0.702 | 30.598 | 6.225 | 6.333 | 0.23 | 0 | 0 | 1
0 | 29.542 | 0 | 0.004 | 4.504 | 1.443 | 5.324 | 2.708 | 0.689 | 33.915 | 6.078 | 10.899 | 0.452 | 0 | 0 | 1
0 | 46.652 | 2.227 | 0.045 | 1.068 | 0 | 1.48 | 0.084 | 0.976 | 35.349 | 8.315 | 0.348 | 0.039 | 0 | 0 | 0
0 | 55.177 | 2.685 | 0.265 | 0.878 | 0.351 | 2.916 | 0 | 1.65 | 21.941 | 9.701 | 0.677 | 0.621 | 0 | 1.551 | 0
0 | 44.64 | 3.14 | 0.306 | 1.725 | 0.669 | 3.21 | 0.281 | 1.459 | 29.951 | 8.718 | 3 | 0.651 | 0 | 0 | 0
0 | 55.079 | 0.057 | 0.245 | 0.024 | 1.635 | 4.72 | 0 | 0.772 | 25.412 | 10.016 | 0.203 | 0.421 | 0 | 0 | 0
0 | 29.21 | 0 | 0.065 | 1.097 | 0.432 | 2.232 | 0 | 7.917 | 27.793 | 25.755 | 2.713 | 0.386 | 0 | 1.913 | 1
0 | 25.814 | 0 | 0.062 | 1.451 | 0.043 | 2.276 | 0.094 | 1.109 | 44.84 | 16.99 | 0 | 0.015 | 0.018 | 0 | 1
0 | 21.624 | 0 | 0.024 | 0.093 | 0.993 | 3.552 | 0 | 1.515 | 54.133 | 1.085 | 12.8 | 1.035 | 0 | 0.384 | 1
0 | 21.351 | 0 | 0 | 5.13 | 1.45 | 2.51 | 0.42 | 0.75 | 51.34 | 0 | 8.75 | 0 | 0 | 0 | 1
0 | 73.108 | 0 | 0.143 | 0.897 | 0.998 | 2.397 | 0.062 | 0.516 | 17.436 | 3.537 | 0.697 | 0.021 | 0 | 0 | 0
0 | 49.826 | 2.24 | 0 | 0.719 | 0.036 | 2.001 | 1.539 | 1.128 | 32.151 | 6.719 | 0.428 | 0.206 | 0.014 | 0 | 1
0 | 39.023 | 0 | 0 | 1.507 | 0.371 | 1.705 | 1.914 | 6.346 | 24.117 | 20.227 | 2.5 | 0.387 | 0 | 1.143 | 1
0 | 43.45 | 0 | 0 | 3.646 | 0.595 | 3.691 | 3.156 | 0.099 | 32.973 | 8.791 | 1.457 | 0.44 | 0.341 | 0 | 0
0 | 45.929 | 1.775 | 0.079 | 1.292 | 0.183 | 2.275 | 1.39 | 1.585 | 33.625 | 6.884 | 2.227 | 0.209 | 0 | 0 | 1
0 | 18.016 | 0.003 | 0 | 3.184 | 0.469 | 1.872 | 0.33 | 1.129 | 44.013 | 14.19 | 6.326 | 0.659 | 0 | 0 | 1
0 | 49.613 | 5.424 | 0.142 | 1.029 | 1.11 | 3.474 | 0.023 | 2.564 | 23.502 | 9.894 | 0.557 | 0.331 | 0 | 0 | 1
0 | 55.265 | 0.02 | 0.249 | 0.005 | 1.667 | 4.798 | 0 | 0.768 | 25.174 | 10.053 | 0.199 | 0.429 | 0 | 0 | 0
0 | 29.156 | 0.951 | 0.06 | 3.091 | 0.829 | 2.12 | 0.377 | 0.72 | 47.171 | 4.64 | 5.031 | 0.094 | 0 | 0 | 1
0 | 21.205 | 0 | 0.244 | 4.344 | 2.043 | 4.187 | 1.522 | 0.717 | 42.388 | 9.394 | 7.746 | 0.434 | 0.21 | 0 | 1
0 | 26.197 | 0 | 0 | 1.114 | 0 | 0.5 | 0.001 | 0.875 | 61.081 | 7.217 | 1.163 | 0.61 | 0 | 0 | 1
0 | 57.313 | 2.414 | 0.141 | 1.222 | 0.924 | 4.845 | 0.166 | 0.499 | 18.596 | 10.849 | 0.691 | 0.252 | 0 | 0 | 0
0 | 48.302 | 5.685 | 0.398 | 1.626 | 0.786 | 2.247 | 0.598 | 2.146 | 23.256 | 11.417 | 0 | 0.336 | 0.113 | 0 | 1
0 | 33.594 | 0.002 | 0.21 | 3.508 | 0.71 | 2.689 | 0 | 4.927 | 25.401 | 14.607 | 9.374 | 0.37 | 0 | 0 | 1
0 | 23.939 | 0 | 0 | 0.686 | 0.48 | 2.629 | 0 | 1.028 | 48.699 | 8.763 | 7.556 | 0.485 | 0 | 0 | 1
0 | 17.201 | 0 | 0 | 0.11 | 1.117 | 3.626 | 0.009 | 1.327 | 58.308 | 0 | 14.015 | 1.096 | 0 | 0 | 1
0 | 39.557 | 2.219 | 0.14 | 0.371 | 0 | 1.6 | 0.32 | 0.686 | 41.602 | 10.843 | 0.072 | 0.22 | 0 | 0.002 | 1
0 | 33.631 | 1.417 | 0 | 0.678 | 0 | 2.543 | 0.34 | 0.745 | 48.62 | 9.666 | 0.469 | 0.402 | 0 | 0 | 1
0 | 29.362 | 0 | 0 | 2.865 | 0.602 | 3.572 | 1.301 | 3.462 | 43.166 | 5.231 | 8.947 | 0.211 | 0 | 0 | 1
0 | 34.828 | 0 | 0.061 | 3.053 | 1.145 | 5.121 | 1.007 | 1.126 | 34.81 | 7.788 | 6.441 | 0.327 | 0.414 | 0 | 1
0 | 18.458 | 0 | 0.439 | 4.952 | 2.727 | 3.33 | 1.787 | 0.192 | 44.142 | 9.745 | 7.47 | 0.471 | 0 | 0 | 1
0 | 21.353 | 0 | 0 | 5.129 | 1.45 | 2.511 | 0.42 | 0.751 | 51.332 | 0.005 | 8.749 | 0 | 0 | 0 | 1
0 | 16.3 | 0 | 0.32 | 3.221 | 0.299 | 1.816 | 0 | 4.16 | 28.012 | 26.673 | 7.447 | 0.515 | 0 | 9.233 | 1
0 | 33.565 | 0.053 | 0.202 | 3.401 | 0.683 | 2.685 | 0.011 | 4.768 | 26.314 | 14.424 | 9.036 | 0.372 | 0 | 0 | 1
0 | 34.263 | 2.478 | 0.065 | 3.256 | 1.295 | 2.95 | 0.239 | 1.579 | 38.622 | 4.52 | 5.007 | 0.151 | 0 | 0 | 1
0 | 19.316 | 0.137 | 0.009 | 3.015 | 0.441 | 1.853 | 0.329 | 1.102 | 43.852 | 13.991 | 5.952 | 0.633 | 0 | 0 | 1
0 | 47.003 | 4.823 | 0.126 | 1.236 | 1.106 | 3.805 | 0.19 | 2.462 | 24.812 | 10.226 | 1.361 | 0.356 | 0.075 | 0 | 1
0 | 22.295 | 0 | 0.318 | 3.181 | 1.274 | 4.141 | 0 | 0.832 | 55.41 | 7.089 | 4.22 | 0.876 | 0 | 0 | 1
0 | 64.352 | 2.105 | 0.076 | 0.657 | 0.789 | 4.638 | 0.052 | 0.423 | 16.242 | 7.971 | 0.129 | 0.187 | 0 | 0 | 1
0 | 49.351 | 4.976 | 0.13 | 1.249 | 1.013 | 3.574 | 0.365 | 2.314 | 23.992 | 10.454 | 0.257 | 0.367 | 0.059 | 0 | 1
0 | 37.36 | 0 | 0.71 | 0 | 0 | 5.45 | 1.51 | 4.78 | 9.3 | 23.55 | 5.75 | 0 | 0 | 0 | 0
0 | 32.911 | 1.374 | 0 | 0.698 | 0.007 | 2.583 | 0.301 | 0.73 | 49.242 | 9.773 | 0.528 | 0.41 | 0 | 0 | 1
0 | 14.994 | 0.141 | 0.006 | 5.007 | 0.882 | 2.395 | 0.72 | 5.095 | 57.531 | 7.484 | 0 | 0.618 | 0 | 0 | 1
0 | 31.934 | 0 | 0 | 0.477 | 0.002 | 1.595 | 0.004 | 8.447 | 29.177 | 26.174 | 0.163 | 0.908 | 0 | 0 | 0
0 | 25.42 | 0 | 0 | 1.31 | 0 | 2.18 | 0 | 1.16 | 45.1 | 17.3 | 0 | 0 | 0 | 0 | 1
0 | 51.459 | 5.611 | 0.152 | 0.792 | 1.066 | 3.512 | 0 | 2.678 | 21.776 | 10.467 | 0.111 | 0.349 | 0 | 0.082 | 1
0 | 52.149 | 6.426 | 0.233 | 0.166 | 1.01 | 4.249 | 0 | 2.81 | 19.075 | 11.206 | 0 | 0.11 | 0 | 0 | 1
0 | 50.14 | 0 | 0 | 2.356 | 1.005 | 3.927 | 3.292 | 0.795 | 25.596 | 5.528 | 4.094 | 0.334 | 0.179 | 0 | 0
0 | 29.339 | 0 | 0 | 1.16 | 0 | 1.832 | 0 | 1.311 | 40.428 | 16.182 | 2.377 | 0.062 | 0 | 0 | 1
0 | 22.067 | 0 | 0.202 | 4.371 | 1.159 | 3.878 | 0.511 | 1.08 | 51.521 | 5.65 | 7.399 | 0.729 | 0 | 0 | 1
0 | 34.215 | 0 | 1.388 | 4.438 | 0.965 | 4.29 | 2.087 | 0.014 | 39.558 | 10.242 | 0.018 | 0.354 | 0.394 | 0 | 0
0 | 49.024 | 2.128 | 0.237 | 2.46 | 0.39 | 10.088 | 0.535 | 0.552 | 26.359 | 5.774 | 1.292 | 0.449 | 0 | 0 | 1
0 | 19.862 | 0 | 0 | 3.33 | 1.331 | 2.91 | 0.273 | 0.957 | 53.838 | 0 | 10.638 | 0.393 | 0 | 0 | 1
0 | 52.686 | 2.25 | 0.077 | 1.606 | 0.383 | 4.766 | 0.208 | 0.829 | 27.619 | 6.427 | 0.365 | 0.064 | 0 | 0 | 0
0 | 60.02 | 0 | 0.23 | 0.894 | 0 | 2.717 | 0 | 3.011 | 17.263 | 10.385 | 1.468 | 0.311 | 0 | 3.682 | 0
0 | 51.724 | 0 | 0.275 | 2.027 | 1.101 | 6.019 | 1.165 | 1.289 | 23.56 | 6.516 | 4.221 | 0.312 | 0 | 0.162 | 1
0 | 51.374 | 5.652 | 0.349 | 0.004 | 1.154 | 5.645 | 0 | 2.721 | 20.106 | 10.877 | 0.007 | 0.002 | 0 | 0.018 | 1
0 | 43.584 | 0.405 | 0.266 | 3.161 | 1.13 | 8.239 | 0.521 | 2.434 | 20.489 | 10.914 | 5.188 | 0.309 | 0.663 | 0 | 1
0 | 24.879 | 1.032 | 0 | 2.149 | 0.465 | 1.188 | 0.195 | 2.193 | 44.538 | 12.114 | 5.384 | 0.429 | 0 | 0.397 | 1
0 | 55.012 | 4.679 | 0.17 | 1.324 | 0.659 | 7.156 | 0.305 | 1.783 | 18.607 | 8.392 | 0.048 | 0.314 | 0 | 0 | 1
0 | 36.594 | 0.027 | 0.251 | 0.845 | 0.044 | 1.996 | 0.48 | 1.487 | 45.537 | 9.764 | 0.342 | 0.221 | 0 | 0 | 1
0 | 75.51 | 0 | 0.15 | 0.64 | 1 | 2.35 | 0 | 0.47 | 16.16 | 3.55 | 0.13 | 0 | 0 | 0 | 0
0 | 57.107 | 0 | 0.21 | 1.118 | 0.101 | 2.935 | 0.101 | 2.871 | 19.191 | 10.221 | 2.023 | 0.317 | 0.04 | 3.349 | 0
0 | 59.2 | 1.435 | 0.184 | 0.368 | 1.42 | 5.39 | 0 | 0.661 | 19.778 | 9.555 | 0.106 | 0.354 | 0 | 0 | 0
0 | 32.062 | 1.605 | 0.042 | 2.8 | 1.162 | 4.769 | 0.857 | 1.734 | 35.106 | 9.368 | 5.857 | 0.379 | 0.339 | 0 | 1
0 | 62.611 | 0 | 0 | 0.389 | 0 | 1.455 | 0.153 | 0.966 | 22.738 | 7.676 | 0.393 | 0.088 | 0 | 0 | 0
0 | 21.387 | 0 | 0.155 | 1.775 | 0.108 | 1.101 | 0.233 | 9.409 | 30.594 | 29.839 | 2.786 | 0.439 | 0.044 | 1.745 | 1
0 | 24.579 | 0 | 0 | 5.992 | 0.867 | 3.495 | 1.645 | 1.225 | 43.425 | 4.6 | 10.671 | 0.472 | 0.083 | 0 | 1
0 | 44.989 | 0 | 0 | 3.121 | 0.541 | 4.162 | 0.002 | 0.701 | 30.625 | 6.224 | 6.343 | 0.23 | 0.001 | 0 | 1
0 | 64.309 | 1.475 | 0.177 | 1.063 | 0.856 | 4.866 | 0.183 | 0.441 | 16.502 | 7.878 | 0.463 | 0.181 | 0.102 | 0 | 0
0 | 31.899 | 0.008 | 0 | 0.482 | 0.004 | 1.587 | 0.002 | 8.409 | 29.26 | 26.115 | 0.176 | 0.907 | 0 | 0 | 0
0 | 54.047 | 1.477 | 0.263 | 0.276 | 1.334 | 4.242 | 0 | 0.732 | 25.298 | 9.797 | 0.168 | 0.563 | 0 | 0 | 0
0 | 49.96 | 5.329 | 0.328 | 0.075 | 1.088 | 5.425 | 0 | 2.601 | 21.425 | 11.162 | 0.157 | 0 | 0 | 0 | 1
0 | 54.608 | 0.003 | 0.3 | 2.079 | 1.2 | 6.5 | 1.269 | 0.451 | 23.018 | 4.194 | 4.318 | 0.3 | 0 | 0 | 1
0 | 18.013 | 0.003 | 0 | 3.186 | 0.469 | 1.87 | 0.33 | 1.129 | 43.996 | 14.195 | 6.33 | 0.659 | 0 | 0 | 1
0 | 8.919 | 0 | 0.385 | 2.706 | 0.169 | 1.544 | 0 | 3.314 | 29.448 | 32.886 | 5.45 | 0.601 | 0 | 14.34 | 1
0 | 29.741 | 0 | 0.044 | 1.424 | 0.178 | 2.819 | 0.188 | 1.055 | 41.832 | 15.359 | 0.639 | 0.044 | 0 | 0 | 1
0 | 29.039 | 0 | 0 | 2.252 | 0.455 | 2.942 | 0.848 | 0.762 | 39.063 | 12.558 | 5.188 | 0.142 | 0 | 0 | 1
0 | 34.341 | 0 | 1.409 | 4.488 | 0.98 | 4.349 | 2.119 | 0.001 | 39.223 | 10.29 | 0 | 0.35 | 0.4 | 0 | 0
0 | 56.309 | 2.361 | 0.098 | 0.745 | 0.782 | 4.848 | 0 | 0.621 | 20.769 | 9.727 | 1.59 | 0.33 | 0 | 0 | 0
0 | 18.46 | 0 | 0.44 | 4.96 | 2.73 | 3.33 | 1.79 | 0.19 | 44.12 | 9.76 | 7.46 | 0.47 | 0 | 0 | 1
0 | 36.689 | 0 | 0.25 | 0.744 | 0.078 | 1.768 | 0.448 | 1.475 | 45.554 | 10.003 | 0.333 | 0.23 | 0 | 0 | 1
0 | 27.634 | 0.821 | 0 | 3.261 | 1.14 | 4.853 | 1.067 | 1.538 | 37.83 | 9.243 | 7.261 | 0.384 | 0.421 | 0 | 1
0 | 18.012 | 0.054 | 0.002 | 0.017 | 1.102 | 3.678 | 0 | 1.323 | 57.593 | 0.224 | 13.842 | 1.102 | 0 | 0 | 1
0 | 47.257 | 2.058 | 0.054 | 2.285 | 0.737 | 3.934 | 0 | 1.406 | 27.48 | 7.744 | 4.096 | 0.273 | 0 | 0 | 1
0 | 53.194 | 0 | 0.246 | 0.327 | 1.58 | 4.594 | 0 | 1.158 | 25.263 | 10.484 | 1.056 | 0.424 | 0 | 0 | 0
0 | 47.364 | 0 | 0.172 | 2.17 | 1.067 | 2.179 | 0.803 | 0.172 | 30.676 | 7.275 | 3.172 | 0.184 | 0 | 0 | 0
0 | 23.644 | 0 | 0.413 | 1.336 | 0 | 3.632 | 0.878 | 4.093 | 18.995 | 26.511 | 6.508 | 0.222 | 0 | 6.295 | 0
0 | 36.393 | 0 | 0 | 1.058 | 0 | 0.966 | 0.061 | 6.823 | 26.837 | 22.685 | 2.154 | 0.288 | 0 | 1.254 | 1
0 | 28.533 | 0 | 0 | 1.52 | 0.115 | 1.902 | 0.033 | 0.787 | 42.048 | 14.227 | 3.031 | 0 | 0 | 0 | 1
0 | 37.394 | 0 | 0.076 | 2.042 | 0.917 | 3.94 | 0.927 | 2.679 | 37.492 | 6.778 | 6.213 | 0.263 | 0 | 0 | 1
0 | 52.841 | 5.248 | 0.155 | 0.762 | 0.997 | 3.43 | 0.086 | 2.451 | 21.698 | 9.991 | 0.088 | 0.32 | 0 | 0 | 1
0 | 55.181 | 0 | 0.25 | 0.004 | 1.669 | 4.788 | 0.001 | 0.773 | 25.273 | 10.058 | 0.2 | 0.43 | 0 | 0 | 0
0 | 21.737 | 0.046 | 0 | 4.981 | 1.401 | 2.512 | 0.416 | 0.749 | 51.272 | 0.327 | 8.473 | 0.014 | 0 | 0 | 1
0 | 29.161 | 0 | 0 | 1.211 | 0.001 | 1.856 | 0 | 0.79 | 41.238 | 15.446 | 2.539 | 0 | 0.001 | 0 | 1
0 | 29.663 | 0 | 0 | 2.906 | 0.584 | 3.55 | 1.317 | 3.559 | 42.684 | 5.558 | 8.744 | 0.197 | 0 | 0 | 1
0 | 33.723 | 0 | 0.202 | 3.539 | 0.702 | 2.737 | 0.109 | 4.733 | 25.882 | 14.44 | 9.062 | 0.374 | 0.018 | 0 | 1
0 | 44.764 | 0 | 0.006 | 3.126 | 0.544 | 4.149 | 0.015 | 0.742 | 30.763 | 6.245 | 6.386 | 0.23 | 0 | 0 | 1
0 | 25.74 | 1.22 | 0 | 2.27 | 0.55 | 1.16 | 0.23 | 0.7 | 47.42 | 8.64 | 5.71 | 0.44 | 0 | 0 | 1
0 | 29.178 | 0.007 | 0 | 1.208 | 0.001 | 1.855 | 0 | 0.792 | 41.223 | 15.444 | 2.537 | 0 | 0 | 0 | 1
0 | 33.031 | 1.388 | 0 | 0.683 | 0 | 2.563 | 0.288 | 0.731 | 49.207 | 9.778 | 0.479 | 0.407 | 0 | 0 | 1
0 | 22.562 | 0 | 0.002 | 6.308 | 0.951 | 3.393 | 1.368 | 1.493 | 44.292 | 3.265 | 12.626 | 0.462 | 0 | 0 | 1
0 | 33.598 | 0 | 0 | 3.527 | 0.611 | 3.825 | 2.279 | 0.225 | 41.224 | 8.61 | 3.549 | 0.588 | 0.366 | 0 | 0
0 | 56.261 | 4.624 | 0.254 | 0.312 | 1.152 | 5.82 | 0 | 1.848 | 17.536 | 10.124 | 0 | 0.108 | 0 | 0 | 1
0 | 39.66 | 2.212 | 0.14 | 0.37 | 0 | 1.599 | 0.319 | 0.678 | 41.543 | 10.812 | 0.071 | 0.219 | 0 | 0 | 1
0 | 61.545 | 0 | 0 | 0.58 | 0 | 1.417 | 0.158 | 0.372 | 22.79 | 7.456 | 0.928 | 0.038 | 0 | 1.07 | 0
0 | 25.792 | 0 | 0.111 | 1.849 | 0.899 | 3.144 | 0 | 3.231 | 41.037 | 7.697 | 11.627 | 0.725 | 0 | 0 | 1
0 | 22.362 | 0.01 | 0.319 | 3.177 | 1.274 | 4.138 | 0.002 | 0.829 | 55.395 | 7.058 | 4.22 | 0.877 | 0 | 0 | 1
0 | 49.513 | 2.49 | 0.02 | 1.038 | 0.135 | 1.721 | 0 | 0.853 | 32.298 | 8.121 | 0.338 | 0.035 | 0 | 0 | 0
0 | 35.752 | 0 | 0.249 | 0.787 | 0.003 | 1.629 | 0.472 | 1.51 | 46.534 | 9.997 | 0.36 | 0.22 | 0.001 | 0 | 1
0 | 26.077 | 1.183 | 0 | 2.329 | 0.549 | 1.241 | 0.306 | 0.679 | 47.129 | 8.691 | 5.581 | 0.441 | 0.013 | 0 | 1
0 | 55.067 | 6.323 | 0.046 | 0.579 | 0.567 | 1.682 | 0 | 2.994 | 17.032 | 11.553 | 0.294 | 0.326 | 0 | 0.738 | 1
0 | 12.419 | 0.001 | 0 | 5.239 | 0.89 | 2.251 | 0.76 | 5.349 | 59.842 | 7.29 | 0 | 0.64 | 0 | 0 | 1
0 | 22.977 | 0.068 | 0.027 | 1.595 | 0.132 | 2.392 | 0.088 | 9.52 | 27.571 | 29.185 | 3.377 | 0.36 | 0.112 | 2.359 | 1
0 | 50.05 | 1.642 | 0.068 | 0.698 | 0.457 | 3.695 | 0 | 3.565 | 21.023 | 16.805 | 0.054 | 0.49 | 0 | 0 | 0
0 | 47.268 | 0 | 0.011 | 2.937 | 0.574 | 4.027 | 0 | 0.683 | 29.544 | 6.023 | 5.882 | 0.213 | 0 | 0 | 1
0 | 17.98 | 0 | 0 | 3.19 | 0.47 | 1.87 | 0.33 | 1.13 | 44 | 14.2 | 6.34 | 0.66 | 0 | 0 | 1
0 | 43.14 | 3.583 | 0.221 | 0.447 | 0.732 | 4.253 | 0 | 2.007 | 27.922 | 12.567 | 0.938 | 0 | 0 | 0 | 1
0 | 46.137 | 2.075 | 0 | 0.643 | 0 | 2.07 | 1.231 | 1.021 | 36.305 | 7.444 | 0.263 | 0.253 | 0 | 0 | 1
0 | 55.531 | 0.141 | 0.243 | 0.044 | 1.621 | 4.801 | 0 | 0.757 | 24.76 | 10.108 | 0.189 | 0.419 | 0 | 0 | 0
0 | 35.94 | 0 | 1.039 | 2.112 | 0.461 | 4.933 | 1.797 | 2.532 | 23.373 | 17.313 | 3.045 | 0.165 | 0.188 | 0 | 0
0 | 16.51 | 0 | 0 | 5.752 | 0.916 | 2.762 | 1.038 | 3.655 | 53.185 | 5.511 | 5.663 | 0.565 | 0 | 0 | 1
0 | 47.136 | 2.06 | 0.048 | 1.098 | 0.295 | 2.055 | 1.576 | 1.02 | 33.22 | 6.986 | 0.976 | 0.229 | 0 | 0 | 1
0 | 33.472 | 0 | 0.211 | 3.508 | 0.707 | 2.684 | 0 | 4.925 | 25.408 | 14.692 | 9.367 | 0.371 | 0 | 0.063 | 1
0 | 53.003 | 0.789 | 0.316 | 2.822 | 1.527 | 13.511 | 1.034 | 0.048 | 16.084 | 7.283 | 1.207 | 0.249 | 1.292 | 0 | 1
0 | 55.435 | 0.552 | 0.292 | 2.222 | 1.063 | 10.261 | 0.711 | 0.933 | 16.184 | 8.249 | 1.212 | 0.269 | 0.904 | 1.135 | 1
0 | 33.309 | 0 | 0.221 | 3.508 | 0.717 | 2.763 | 0.075 | 4.772 | 26.614 | 14 | 9.346 | 0.359 | 0 | 0 | 1
0 | 28.951 | 0 | 1.081 | 4.649 | 1.574 | 4.004 | 2.008 | 0.064 | 40.883 | 10.11 | 2.531 | 0.391 | 0.264 | 0 | 0
0 | 20.071 | 0 | 0 | 1.413 | 1.142 | 4.282 | 0.47 | 1.352 | 51.267 | 3.529 | 11.75 | 0.832 | 0.186 | 0 | 1
0 | 43.794 | 1.882 | 0.123 | 2.036 | 0 | 7.979 | 0.547 | 0.265 | 35.394 | 5.786 | 0.681 | 0.422 | 0 | 0 | 1
0 | 12.841 | 0 | 0.014 | 5.151 | 0.907 | 2.333 | 0.727 | 5.153 | 59.658 | 7.279 | 0.185 | 0.65 | 0 | 0 | 1
0 | 16.711 | 0 | 0 | 1.87 | 0 | 0.45 | 0.19 | 0 | 70.209 | 6.69 | 1.77 | 0.68 | 0 | 0 | 1
0 | 47.66 | 5.046 | 0.36 | 0.554 | 1.335 | 5.4 | 0.2 | 2.438 | 22.799 | 10.755 | 0.833 | 0.052 | 0 | 0 | 1
0 | 28.987 | 1.255 | 0.045 | 2.195 | 0.471 | 3.153 | 0 | 2.067 | 24.693 | 21.691 | 4.439 | 0.423 | 0 | 8.825 | 1
0 | 35.512 | 0 | 0.221 | 3.36 | 0.702 | 3.744 | 0.559 | 2.279 | 36.29 | 7.156 | 8.062 | 0.236 | 0 | 0 | 1
0 | 50.609 | 2.31 | 0 | 0.63 | 0 | 1.9 | 1.55 | 1.12 | 31.9 | 6.65 | 0.191 | 0.2 | 0 | 0 | 1
0 | 30.12 | 0 | 0.336 | 3.487 | 0.782 | 3.495 | 0.851 | 3.13 | 39.278 | 7.901 | 8.975 | 0.243 | 0 | 0.158 | 1
0 | 34.053 | 2.034 | 0.053 | 2.591 | 1.155 | 4.641 | 0.768 | 1.831 | 33.735 | 9.482 | 5.258 | 0.376 | 0.303 | 0 | 1
0 | 26.608 | 1.213 | 0.007 | 2.286 | 0.572 | 1.465 | 0.243 | 0.701 | 46.609 | 8.487 | 5.588 | 0.436 | 0 | 0 | 1
0 | 46.247 | 2.481 | 0 | 1.053 | 0 | 1.642 | 0.05 | 0.838 | 35.736 | 8.266 | 0.372 | 0.07 | 0 | 0 | 0
0 | 31.94 | 0 | 0 | 0.47 | 0 | 1.59 | 0 | 8.46 | 29.14 | 26.23 | 0.14 | 0.91 | 0 | 0 | 0
0 | 57.588 | 2.325 | 0.096 | 0.793 | 0.647 | 4.571 | 0 | 1.528 | 17.645 | 12.881 | 0.018 | 0.316 | 0 | 0 | 0
0 | 61.259 | 2.659 | 0.11 | 0.84 | 0.739 | 4.994 | 0.003 | 0.531 | 16.022 | 10.951 | 0 | 0.23 | 0 | 0 | 0
0 | 4.202 | 0 | 0.385 | 2.968 | 0 | 1.153 | 0.007 | 3.466 | 31.416 | 34.382 | 5.881 | 0.622 | 0 | 15.358 | 1
0 | 53.019 | 2.068 | 0.135 | 2.821 | 0.165 | 9.827 | 1.409 | 0.291 | 21.435 | 6.884 | 0.457 | 0.331 | 0.143 | 0 | 1
0 | 59.261 | 0 | 0.202 | 2.067 | 1.106 | 4.853 | 0.933 | 0.413 | 20.965 | 4.502 | 3.298 | 0.196 | 0.178 | 0 | 1
0 | 62.661 | 0.905 | 0.295 | 2.99 | 1.485 | 14.19 | 0.816 | 0.75 | 12.771 | 2.144 | 0.537 | 0.252 | 0.008 | 0 | 1
0 | 58.413 | 2.476 | 0.102 | 0.881 | 0.689 | 4.703 | 0 | 1.224 | 16.926 | 12.431 | 0.216 | 0.245 | 0 | 0.135 | 0
0 | 66.305 | 0 | 0.047 | 0.555 | 0.182 | 2.033 | 0.214 | 0.191 | 21.157 | 5.382 | 0.533 | 0.022 | 0.042 | 0 | 0
0 | 24.514 | 0 | 0.191 | 2.836 | 1.184 | 2.492 | 0.776 | 0.53 | 42.495 | 12.982 | 4.674 | 0.204 | 0 | 0 | 1
0 | 46.862 | 2.508 | 0 | 1.156 | 0 | 1.442 | 0 | 1.571 | 32.605 | 9.682 | 0.591 | 0.028 | 0 | 0.192 | 0
0 | 50.475 | 1.859 | 0.077 | 0.982 | 0.517 | 4.15 | 0 | 0.72 | 24.761 | 12.87 | 0 | 0.161 | 0 | 0 | 0
0 | 43.201 | 1.083 | 0.206 | 3.025 | 0.459 | 6.23 | 0.273 | 3.337 | 21.22 | 11.286 | 6.06 | 0.331 | 0 | 0 | 1
0 | 17.22 | 0 | 0.128 | 2.77 | 0.795 | 1.289 | 0.656 | 0.055 | 62.611 | 7.584 | 3.427 | 0.619 | 0 | 0 | 1
0 | 49.207 | 2.714 | 0.001 | 1.125 | 0.015 | 1.512 | 0 | 0.856 | 32.661 | 7.964 | 0.345 | 0.004 | 0 | 0 | 0
0 | 32.865 | 1.372 | 0 | 0.713 | 0.006 | 2.575 | 0.296 | 0.735 | 49.284 | 9.752 | 0.552 | 0.41 | 0 | 0 | 1
0 | 36.493 | 0.327 | 0.209 | 3.364 | 0.634 | 3.759 | 0.082 | 4.449 | 24.13 | 13.606 | 8.377 | 0.358 | 0 | 0 | 1
0 | 26.391 | 0 | 0 | 2.434 | 0.388 | 2.807 | 0.875 | 5.87 | 37.984 | 14.201 | 7.038 | 0.252 | 0 | 0.882 | 1
0 | 30.355 | 0.064 | 0.002 | 2.885 | 0.602 | 3.622 | 1.302 | 3.448 | 42.207 | 5.427 | 8.644 | 0.192 | 0 | 0 | 1
0 | 4.625 | 0 | 0 | 3.19 | 0 | 1.112 | 0 | 3.139 | 32.447 | 30.612 | 7.559 | 0.53 | 0 | 15.026 | 1
0 | 53.256 | 7.147 | 0.069 | 0.588 | 0.686 | 1.809 | 0 | 2.435 | 18.978 | 11.236 | 0.024 | 0.453 | 0 | 0 | 1
0 | 7.034 | 0 | 0.325 | 3.409 | 0.273 | 1.43 | 0.079 | 3.064 | 33.947 | 28.786 | 6.549 | 0.503 | 0 | 12.952 | 1
0 | 39.558 | 2.218 | 0.14 | 0.373 | 0.001 | 1.603 | 0.321 | 0.681 | 41.609 | 10.829 | 0.076 | 0.22 | 0 | 0 | 1
0 | 41.409 | 2.021 | 0.148 | 0.417 | 0 | 1.7 | 0.291 | 0.888 | 39.43 | 10.786 | 0.194 | 0.228 | 0 | 0.327 | 1
0 | 42.318 | 1.518 | 0.063 | 0.479 | 0.899 | 4.42 | 0 | 0.878 | 34.222 | 6.255 | 6.066 | 0.612 | 0 | 0 | 0
0 | 62.271 | 0 | 0.238 | 1.012 | 0.27 | 3.255 | 0.111 | 2.286 | 17.213 | 8.638 | 1.347 | 0.259 | 0.062 | 2.671 | 0
0 | 25.509 | 0 | 0 | 2.226 | 0.538 | 2.647 | 0.538 | 1.101 | 51.634 | 7.997 | 4.297 | 0.511 | 0.212 | 0 | 1
0 | 34.341 | 0 | 1.41 | 4.49 | 0.98 | 4.35 | 2.12 | 0 | 39.219 | 10.29 | 0 | 0.35 | 0.4 | 0 | 0
0 | 24.529 | 0.094 | 0.031 | 1.633 | 0.152 | 2.662 | 0.082 | 9.427 | 27.015 | 28.26 | 3.267 | 0.358 | 0 | 2.318 | 1
0 | 67.841 | 0 | 0.259 | 1.352 | 1.001 | 4.703 | 0.414 | 0.336 | 17.267 | 4.067 | 1.079 | 0.121 | 0.231 | 0 | 1
0 | 50.671 | 5.638 | 0.147 | 0.832 | 1.079 | 3.501 | 0.006 | 2.643 | 22.271 | 10.536 | 0.191 | 0.355 | 0 | 0 | 1
0 | 39.314 | 0.098 | 0.662 | 0.345 | 0.188 | 6.453 | 1.451 | 4.195 | 10.084 | 21.563 | 5.181 | 0.031 | 0.16 | 0 | 0
0 | 47.281 | 1.652 | 0.158 | 0.393 | 0 | 1.794 | 0.494 | 0.534 | 36.02 | 9.308 | 0.096 | 0.164 | 0 | 0 | 1
0 | 22.794 | 0 | 0.05 | 5.953 | 0.884 | 3.553 | 1.398 | 1.738 | 42.273 | 4.678 | 12.335 | 0.437 | 0 | 0 | 1
0 | 29.641 | 0 | 0 | 2.93 | 0.59 | 3.57 | 1.33 | 3.51 | 42.816 | 5.352 | 8.83 | 0.19 | 0 | 0 | 1
0 | 43.68 | 1.874 | 0.118 | 0.562 | 0.139 | 1.836 | 0.986 | 0.643 | 37.699 | 9.674 | 0.312 | 0.232 | 0 | 0 | 1
0 | 24.846 | 0 | 0.036 | 1.611 | 0.225 | 2.275 | 0.148 | 1.08 | 45.019 | 16.678 | 0.616 | 0.039 | 0 | 0 | 1
0 | 22.28 | 0 | 0.32 | 3.19 | 1.28 | 4.15 | 0 | 0.83 | 55.46 | 7.04 | 4.24 | 0.88 | 0 | 0 | 1
0 | 45.452 | 0.179 | 0 | 2.927 | 0.498 | 3.985 | 0.12 | 0.732 | 30.71 | 6.253 | 5.864 | 0.228 | 0 | 0 | 1
0 | 68.711 | 0.341 | 0.209 | 0.647 | 0 | 3.51 | 0.974 | 0.146 | 19.075 | 4.918 | 0.151 | 0.029 | 0 | 0 | 0
0 | 25.397 | 0.229 | 0.304 | 3.008 | 1.269 | 4.294 | 0 | 0.808 | 52.311 | 7.187 | 3.921 | 0.834 | 0 | 0 | 1
0 | 67.256 | 0 | 0.125 | 0.75 | 0.835 | 2.322 | 0 | 0.584 | 20.929 | 5.816 | 0.109 | 0 | 0 | 0 | 0
0 | 38.978 | 1.967 | 0 | 2.256 | 0.244 | 1.669 | 0.208 | 2.091 | 40.301 | 7.769 | 0.254 | 0.175 | 0 | 0 | 0
0 | 49.837 | 3.824 | 0.055 | 1.005 | 0.401 | 2.215 | 0 | 1.525 | 28.861 | 8.876 | 0.251 | 0.129 | 0 | 0 | 0
0 | 49.886 | 2.252 | 0 | 0.775 | 0.024 | 1.938 | 1.546 | 1.13 | 32.222 | 6.565 | 0.507 | 0.207 | 0 | 0 | 1
0 | 5.804 | 0 | 0.349 | 2.816 | 0 | 1.2 | 0 | 4.464 | 29.763 | 34.915 | 5.729 | 0.588 | 0 | 14.253 | 1
0 | 26.874 | 0 | 0 | 1.132 | 0 | 0.79 | 0 | 0.861 | 56.776 | 8.99 | 1.457 | 0.479 | 0 | 0 | 1
0 | 23.387 | 0 | 0 | 4.092 | 0.519 | 2.852 | 0.76 | 1.351 | 44.909 | 9.626 | 7.013 | 0.257 | 0 | 0 | 1
0 | 23.301 | 0 | 0.195 | 2.314 | 0.341 | 2.853 | 0.654 | 2.132 | 34.473 | 16.767 | 6.178 | 0.479 | 0 | 0 | 1
0 | 24.327 | 0 | 0 | 3.445 | 1.187 | 5.19 | 1.145 | 1.369 | 40.927 | 8.603 | 8.327 | 0.418 | 0.452 | 0 | 1
0 | 21.7 | 0 | 0 | 6.4 | 0.95 | 3.41 | 1.39 | 1.51 | 44.75 | 3.26 | 12.83 | 0.47 | 0 | 0 | 1
0 | 54.356 | 4.865 | 0.166 | 1.231 | 0.734 | 6.522 | 0.251 | 1.938 | 19.179 | 8.755 | 0.054 | 0.321 | 0 | 0 | 1
0 | 39.576 | 2.22 | 0.14 | 0.37 | 0 | 1.601 | 0.32 | 0.68 | 41.603 | 10.83 | 0.07 | 0.22 | 0 | 0 | 1
0 | 53.386 | 7.788 | 0 | 0.541 | 0.708 | 1.456 | 0.022 | 2.999 | 17.412 | 11.751 | 0.148 | 0.328 | 0 | 0 | 1
0 | 55.148 | 0.079 | 0.251 | 0.015 | 1.652 | 4.761 | 0 | 0.768 | 25.253 | 10.046 | 0.198 | 0.437 | 0 | 0 | 0
0 | 12.717 | 0 | 0.022 | 5.226 | 0.983 | 2.305 | 0.812 | 5.088 | 59.052 | 7.415 | 0.379 | 0.631 | 0 | 0 | 1
0 | 42.607 | 3.867 | 0 | 0.485 | 0.347 | 1.507 | 0 | 5.789 | 23.203 | 19.214 | 0.072 | 0.627 | 0 | 0 | 0
0 | 21.238 | 0 | 0 | 4.146 | 1.011 | 4.046 | 1.884 | 1.462 | 33.64 | 13.758 | 9.994 | 0.482 | 0 | 4.694 | 1
0 | 50.611 | 5.611 | 0.154 | 0.844 | 1.094 | 3.544 | 0 | 2.629 | 22.632 | 10.393 | 0.173 | 0.362 | 0 | 0 | 1
0 | 73.656 | 0.436 | 0.165 | 0.591 | 1.012 | 2.604 | 0 | 0.643 | 16.464 | 4.112 | 0.12 | 0 | 0 | 0 | 0
0 | 21.527 | 0 | 0 | 5.052 | 1.426 | 2.495 | 0.413 | 0.879 | 50.97 | 0.438 | 8.606 | 0.015 | 0 | 0 | 1
0 | 29.639 | 0 | 0 | 2.93 | 0.59 | 3.57 | 1.33 | 3.511 | 42.819 | 5.353 | 8.829 | 0.19 | 0 | 0 | 1
0 | 67.868 | 0 | 0.258 | 1.335 | 0.994 | 4.682 | 0.408 | 0.378 | 17.21 | 4.17 | 1.035 | 0.125 | 0.229 | 0 | 1
0 | 54.227 | 0 | 0.298 | 2.089 | 1.191 | 6.459 | 1.26 | 0.471 | 23.092 | 4.393 | 4.345 | 0.302 | 0 | 0.115 | 1
0 | 37.03 | 0 | 0 | 4.231 | 0.511 | 3.857 | 2.746 | 0.002 | 37.667 | 10.326 | 1.411 | 0.479 | 0.438 | 0 | 0
0 | 20.029 | 0.349 | 0.022 | 2.994 | 0.512 | 2.103 | 0.31 | 1.228 | 42.533 | 13.996 | 5.95 | 0.619 | 0 | 0 | 1
0 | 26.261 | 0 | 0 | 1.116 | 0.002 | 0.51 | 0.004 | 0.889 | 60.969 | 7.214 | 1.186 | 0.609 | 0 | 0 | 1
0 | 23.809 | 0 | 0 | 1.362 | 0 | 1.924 | 0 | 3.982 | 40.091 | 21.549 | 1.095 | 0.113 | 0 | 0.787 | 1
0 | 23.181 | 0 | 0.343 | 2.999 | 1.204 | 4.228 | 0.09 | 1.066 | 52.702 | 8.026 | 4.33 | 0.827 | 0 | 0 | 1
0 | 19.791 | 0 | 0 | 1.44 | 0 | 0.701 | 0 | 10.569 | 29.531 | 32.247 | 3.131 | 0.45 | 0 | 1.96 | 1
0 | 20.221 | 0.75 | 0 | 1.74 | 0.067 | 0.542 | 0.172 | 0.283 | 65.17 | 7.18 | 1.602 | 0.647 | 0 | 0 | 1
0 | 8.806 | 0 | 0.276 | 2.536 | 0 | 1.23 | 0 | 5.709 | 29.536 | 34.143 | 5.281 | 0.543 | 0 | 11.808 | 1
0 | 40.872 | 0.884 | 0 | 3.225 | 0.344 | 3.073 | 1.846 | 0.281 | 36.167 | 9.567 | 1.064 | 0.323 | 0.296 | 0 | 0
0 | 62.622 | 2.971 | 0.107 | 0.835 | 1.125 | 5.965 | 0.008 | 0.553 | 14.35 | 9.108 | 0.144 | 0.279 | 0 | 0 | 1
0 | 29.683 | 0.011 | 0 | 2.926 | 0.591 | 3.57 | 1.327 | 3.508 | 42.778 | 5.36 | 8.813 | 0.19 | 0 | 0 | 1
0 | 68.636 | 0 | 0.216 | 0.575 | 0.085 | 2.655 | 1.019 | 0.134 | 19.992 | 4.831 | 0.465 | 0.021 | 0 | 0 | 0
0 | 69.706 | 0 | 0.21 | 0.46 | 0 | 2.36 | 1 | 0.11 | 19.762 | 4.88 | 0.171 | 0 | 0 | 0 | 0
0 | 45.051 | 0.021 | 0 | 3.105 | 0.536 | 4.139 | 0 | 0.701 | 30.628 | 6.233 | 6.294 | 0.228 | 0 | 0 | 1
0 | 63.668 | 3.029 | 0.11 | 0.783 | 1.139 | 6.049 | 0.017 | 0.54 | 13.671 | 8.97 | 0.006 | 0.27 | 0 | 0 | 1
0 | 25.392 | 0.022 | 0.009 | 3.559 | 1.2 | 5.479 | 1.186 | 1.333 | 39.572 | 8.896 | 7.909 | 0.386 | 0.493 | 0 | 1
0 | 46.662 | 1.712 | 0.112 | 3.215 | 0.648 | 9.469 | 1.638 | 0.549 | 22.674 | 5.608 | 4.891 | 0.348 | 0 | 0 | 1
0 | 31.855 | 0 | 0.466 | 1.764 | 0.499 | 4.439 | 1.135 | 3.394 | 23.756 | 15.452 | 6.782 | 0 | 0 | 0 | 0
0 | 54.331 | 1.277 | 0.228 | 0.176 | 1.541 | 4.51 | 0 | 1.193 | 24.5 | 10.151 | 0.173 | 0.412 | 0 | 0 | 0
0 | 21.739 | 0 | 0.021 | 6.186 | 0.972 | 3.459 | 1.297 | 1.465 | 45.464 | 3.512 | 12.257 | 0.497 | 0 | 0 | 1
0 | 28.945 | 0 | 0.01 | 1.269 | 0.038 | 1.919 | 0 | 0.791 | 41.673 | 15.199 | 2.591 | 0.026 | 0 | 0 | 1
0 | 32.15 | 0.247 | 0.016 | 2.866 | 0.542 | 4.306 | 1.285 | 3.261 | 40.463 | 5.34 | 8.117 | 0.196 | 0 | 0 | 1
0 | 25.42 | 0 | 0 | 1.31 | 0 | 2.18 | 0 | 1.16 | 45.1 | 17.3 | 0 | 0 | 0 | 0 | 1
0 | 24.977 | 0.346 | 0.292 | 2.75 | 1.08 | 3.752 | 0.05 | 0.807 | 53.3 | 7.631 | 3.59 | 0.777 | 0 | 0 | 1
0 | 21.371 | 0 | 0 | 5.205 | 1.421 | 2.563 | 0.477 | 0.795 | 50.953 | 0.191 | 8.99 | 0.028 | 0 | 0 | 1
0 | 33.939 | 0 | 0.188 | 3.586 | 0.689 | 2.812 | 0.286 | 4.415 | 26.68 | 14.165 | 8.547 | 0.381 | 0.046 | 0 | 1
0 | 69.18 | 0 | 0.212 | 0.507 | 0.028 | 2.37 | 1.008 | 0.111 | 20.012 | 4.93 | 0.245 | 0.005 | 0 | 0 | 0
0 | 31.931 | 0 | 0.112 | 2.873 | 0.81 | 3.691 | 1.72 | 1.064 | 39.738 | 7.852 | 6.265 | 0.352 | 0 | 0 | 1
0 | 24.555 | 0 | 0 | 2.316 | 0.244 | 1.96 | 0.209 | 2.042 | 46.355 | 13.21 | 1.843 | 0.176 | 0 | 0 | 1
0 | 67.97 | 0.031 | 0.26 | 1.337 | 0.997 | 4.689 | 0.407 | 0.332 | 17.195 | 4.075 | 1.034 | 0.125 | 0.228 | 0 | 1
0 | 24.905 | 0.063 | 0.004 | 3.54 | 1.19 | 5.255 | 1.177 | 1.385 | 40.018 | 8.961 | 8.01 | 0.386 | 0.465 | 0 | 1
0 | 34.379 | 0.13 | 0.042 | 2.937 | 0.717 | 5.086 | 1.257 | 3.12 | 38.524 | 4.883 | 7.644 | 0.198 | 0 | 0 | 1
0 | 61.048 | 2.643 | 0.109 | 0.843 | 0.735 | 4.982 | 0 | 0.534 | 16.178 | 11.001 | 0 | 0.229 | 0 | 0 | 0
0 | 39.801 | 0.973 | 0 | 0.537 | 0 | 1.721 | 0.653 | 5.369 | 30.302 | 17.986 | 0.161 | 0.611 | 0 | 0 | 0
0 | 20.084 | 0 | 0.324 | 4.596 | 2.323 | 3.837 | 1.632 | 0.502 | 43.095 | 9.543 | 7.629 | 0.449 | 0.124 | 0 | 1
0 | 33.68 | 0 | 0 | 3.709 | 0.413 | 3.261 | 2.22 | 2.005 | 36.183 | 14.503 | 1.736 | 0.474 | 0.357 | 0.372 | 0
0 | 4.622 | 0.001 | 0 | 3.19 | 0 | 1.111 | 0 | 3.139 | 32.447 | 30.616 | 7.558 | 0.53 | 0 | 15.027 | 1
0 | 34.548 | 1.735 | 0 | 1.054 | 0.156 | 1.756 | 0 | 1.272 | 35.933 | 14.664 | 1.984 | 0.072 | 0 | 0 | 1
0 | 22.598 | 0 | 0.1 | 6.264 | 0.952 | 3.477 | 1.442 | 1.403 | 44.357 | 3.759 | 11.919 | 0.461 | 0.028 | 0 | 1
0 | 51.383 | 4.627 | 0.288 | 0.872 | 0.606 | 3.052 | 0 | 0.651 | 25.511 | 9.274 | 0.117 | 0.844 | 0 | 0 | 0
0 | 53.328 | 0.8 | 0.32 | 2.82 | 1.54 | 13.649 | 1.03 | 0.001 | 15.711 | 7.312 | 1.1 | 0.25 | 1.31 | 0 | 1
0 | 28.126 | 0.142 | 0.046 | 5.872 | 1.033 | 5.098 | 1.3 | 1.391 | 39.739 | 3.07 | 10.912 | 0.436 | 0 | 0 | 1
0 | 47.11 | 2.534 | 0 | 1.15 | 0 | 1.401 | 0 | 1.491 | 32.7 | 9.53 | 0.531 | 0.029 | 0 | 0.127 | 0
0 | 11.859 | 0 | 0 | 3.426 | 0.114 | 1.727 | 0.615 | 2.436 | 33.637 | 26.073 | 6.181 | 0.519 | 0.099 | 11.659 | 1
0 | 51.915 | 2.054 | 0.085 | 0.986 | 0.572 | 4.167 | 0 | 2.779 | 18.879 | 15.574 | 0.817 | 0.262 | 0 | 0.587 | 0
0 | 66.613 | 1.009 | 0.21 | 1.154 | 1.046 | 5.151 | 0.274 | 0.4 | 15.985 | 5.683 | 0.695 | 0.17 | 0.154 | 0 | 1
0 | 21.94 | 0.07 | 0 | 4.903 | 1.376 | 2.513 | 0.413 | 0.749 | 51.237 | 0.499 | 8.329 | 0.021 | 0 | 0 | 1
0 | 21.629 | 0 | 0 | 6.301 | 0.952 | 3.414 | 1.369 | 1.507 | 44.962 | 3.21 | 12.85 | 0.48 | 0 | 0 | 1
0 | 46.16 | 0 | 0 | 3.069 | 0.424 | 2.32 | 0.715 | 0.763 | 32.191 | 4.599 | 5.964 | 0.21 | 0 | 0 | 0
0 | 37.008 | 0 | 0 | 4.229 | 0.51 | 3.863 | 2.713 | 0.007 | 37.671 | 10.31 | 1.458 | 0.478 | 0.436 | 0 | 0
0 | 49.006 | 2.709 | 0 | 1.13 | 0 | 1.45 | 0 | 0.86 | 32.924 | 7.951 | 0.35 | 0 | 0 | 0 | 0
0 | 37.197 | 0 | 0.695 | 0.062 | 0.012 | 5.41 | 1.506 | 4.753 | 10.009 | 23.165 | 5.815 | 0.004 | 0 | 0 | 0
0 | 31.868 | 0 | 0 | 0.489 | 0 | 1.597 | 0 | 8.262 | 29.452 | 25.952 | 0.202 | 0.887 | 0 | 0 | 0
0 | 59.819 | 3.32 | 0.195 | 2.009 | 0.106 | 11.8 | 0.695 | 0.648 | 14.413 | 5.73 | 0.008 | 0.269 | 0 | 0 | 1
0 | 60.121 | 3.798 | 0.179 | 0.556 | 1.146 | 5.945 | 0 | 1.166 | 15.514 | 9.532 | 0 | 0.193 | 0 | 0 | 1
0 | 18.455 | 0 | 0.44 | 4.959 | 2.729 | 3.329 | 1.789 | 0.191 | 44.115 | 9.77 | 7.459 | 0.47 | 0 | 0.006 | 1
0 | 28.79 | 0 | 0 | 4.58 | 1.47 | 5.38 | 2.74 | 0.7 | 34.18 | 6.1 | 11.1 | 0.46 | 0 | 0 | 1
0 | 7.309 | 0 | 0 | 2.893 | 0 | 1.15 | 0 | 4.404 | 31.795 | 30.726 | 6.87 | 0.502 | 0 | 12.866 | 1
0 | 30.394 | 0 | 0.34 | 3.49 | 0.79 | 3.52 | 0.86 | 3.13 | 39.347 | 7.66 | 8.989 | 0.24 | 0 | 0 | 1
0 | 50.611 | 0.747 | 0.299 | 2.981 | 1.497 | 12.892 | 1.012 | 0.356 | 18.643 | 7.309 | 1.027 | 0.276 | 1.223 | 0 | 1
0 | 69.635 | 0.038 | 0.209 | 0.464 | 0.014 | 2.406 | 0.988 | 0.115 | 19.684 | 4.931 | 0.168 | 0.003 | 0 | 0 | 0
0 | 63.3 | 0.92 | 0.3 | 2.98 | 1.49 | 14.34 | 0.81 | 0.74 | 12.31 | 2.03 | 0.41 | 0.25 | 0 | 0 | 1
0 | 48.515 | 0.628 | 0.205 | 2.628 | 1.017 | 9.932 | 0.613 | 0.505 | 30.684 | 3.509 | 0.842 | 0.386 | 0 | 0 | 1
0 | 4.868 | 0 | 0 | 3.19 | 0.009 | 1.125 | 0.006 | 3.101 | 32.673 | 30.303 | 7.536 | 0.533 | 0 | 14.74 | 1
0 | 51.499 | 4.655 | 0.29 | 0.871 | 0.609 | 3.057 | 0 | 0.649 | 25.452 | 9.227 | 0.102 | 0.85 | 0 | 0 | 0
0 | 55.069 | 4.44 | 0.175 | 0.915 | 1.07 | 3.795 | 0.093 | 2.14 | 20.807 | 9.014 | 0.297 | 0.298 | 0.052 | 0 | 1
0 | 25.341 | 0 | 0.007 | 3.543 | 1.19 | 5.28 | 1.192 | 1.348 | 39.82 | 8.824 | 8.008 | 0.388 | 0.459 | 0 | 1
0 | 49.698 | 2.393 | 0.121 | 1.56 | 0 | 8.672 | 0.579 | 0.549 | 27.784 | 7.034 | 0.191 | 0.32 | 0 | 0 | 1
0 | 26.627 | 0.903 | 0 | 1.994 | 0.407 | 1.339 | 0.17 | 0.723 | 45.816 | 10.411 | 4.886 | 0.326 | 0 | 0 | 1
0 | 33.981 | 0 | 0 | 3.091 | 0.317 | 3.098 | 1.701 | 0.299 | 39.071 | 12.283 | 1.838 | 0.298 | 0.273 | 0 | 0
0 | 4.61 | 0 | 0 | 3.19 | 0 | 1.11 | 0 | 3.14 | 32.45 | 30.62 | 7.56 | 0.53 | 0 | 15.03 | 1
0 | 24.11 | 0 | 0.412 | 4.408 | 2.36 | 3.247 | 1.547 | 0.572 | 40.475 | 9.839 | 6.646 | 0.448 | 0 | 0.496 | 1
0 | 28.9 | 0 | 0.87 | 3.337 | 0.605 | 3.197 | 1.308 | 3.988 | 35.182 | 18.312 | 1.375 | 0.358 | 0.247 | 0.988 | 0
0 | 24.63 | 0 | 0 | 3.577 | 1.188 | 5.243 | 1.191 | 1.378 | 40.25 | 8.926 | 8.103 | 0.389 | 0.468 | 0 | 1
0 | 61.706 | 2.853 | 0.103 | 0.761 | 1.07 | 5.785 | 0 | 1.028 | 14.614 | 10.052 | 0.009 | 0.309 | 0 | 0 | 1
0 | 48.868 | 2.691 | 0 | 1.154 | 0.01 | 1.478 | 0.019 | 0.859 | 32.929 | 7.937 | 0.426 | 0.003 | 0 | 0 | 0
0 | 42.156 | 0.248 | 1.11 | 4.082 | 1.118 | 7.046 | 1.766 | 0.2 | 31.957 | 8.061 | 0.111 | 0.323 | 0.292 | 0 | 0
0 | 35.721 | 0 | 0.249 | 0.783 | 0 | 1.619 | 0.468 | 1.544 | 46.483 | 10.08 | 0.352 | 0.221 | 0 | 0.01 | 1
0 | 60.74 | 3.06 | 0.2 | 2.14 | 0 | 12.69 | 0.77 | 0.43 | 13.61 | 5.22 | 0 | 0.26 | 0 | 0 | 1
0 | 52.917 | 7.646 | 0 | 0.508 | 0.68 | 1.468 | 0.012 | 2.895 | 18.333 | 11.773 | 0.02 | 0.333 | 0 | 0 | 1
0 | 65.717 | 0 | 0.005 | 1.589 | 0.884 | 3.126 | 4.569 | 0.469 | 16.501 | 3.556 | 1.648 | 0.298 | 0 | 0 | 0
0 | 35.94 | 0 | 0.661 | 0.129 | 0 | 5.106 | 1.419 | 4.451 | 13.489 | 22.39 | 5.476 | 0.047 | 0 | 0 | 0
0 | 51.261 | 5.741 | 0.15 | 0.79 | 1.09 | 3.529 | 0 | 2.67 | 21.877 | 10.471 | 0.08 | 0.35 | 0 | 0 | 1
0 | 53.434 | 0.892 | 0.153 | 0.243 | 1.025 | 3.674 | 0.598 | 0.905 | 27.818 | 8.743 | 0.196 | 0.341 | 0 | 0 | 0
0 | 31.168 | 0 | 0.076 | 1.079 | 0 | 1.78 | 0.143 | 1.009 | 42.863 | 13.791 | 1.87 | 0.067 | 0 | 0 | 1
0 | 54.61 | 0 | 0.3 | 2.08 | 1.2 | 6.5 | 1.27 | 0.45 | 23.02 | 4.19 | 4.32 | 0.3 | 0 | 0 | 1
0 | 61.279 | 2.885 | 0.104 | 0.74 | 1.138 | 5.937 | 0 | 0.581 | 15.951 | 8.53 | 0.723 | 0.313 | 0 | 0 | 1
0 | 26.715 | 0 | 0.309 | 2.92 | 1.13 | 3.982 | 0 | 1.086 | 50.98 | 7.427 | 3.914 | 0.813 | 0 | 0.429 | 1
0 | 33.001 | 1.392 | 0.001 | 0.681 | 0.002 | 2.572 | 0.289 | 0.73 | 49.219 | 9.788 | 0.479 | 0.412 | 0 | 0 | 1
0 | 35.824 | 1.746 | 0.061 | 0.545 | 0 | 2.147 | 0.303 | 0.708 | 45.954 | 10.243 | 0.301 | 0.327 | 0 | 0 | 1
0 | 45.555 | 2.404 | 0.05 | 1.563 | 0.309 | 1.663 | 0.202 | 0.784 | 34.187 | 8.155 | 1.154 | 0.053 | 0 | 0 | 0
0 | 34.143 | 0.799 | 0 | 0.473 | 0.072 | 1.573 | 0 | 7.908 | 27.914 | 24.781 | 0.126 | 0.852 | 0 | 0 | 0
0 | 43.294 | 0.31 | 0.124 | 3.689 | 0.91 | 7.659 | 2.076 | 0 | 29.191 | 9.17 | 1.29 | 0.391 | 0.778 | 0 | 0
0 | 20.159 | 0.001 | 0 | 1.48 | 0 | 1.342 | 0 | 10.406 | 28.674 | 31.221 | 3.588 | 0.37 | 0 | 2.579 | 1
0 | 50.9 | 5.633 | 0.147 | 0.784 | 1.07 | 3.494 | 0 | 2.778 | 22.015 | 10.764 | 0.081 | 0.36 | 0 | 0 | 1
0 | 34.131 | 0 | 1.287 | 4.14 | 0.895 | 4.109 | 1.935 | 0.737 | 38.341 | 11.679 | 0.012 | 0.399 | 0.365 | 0 | 0
0 | 46.326 | 2.214 | 0.258 | 1.745 | 0.179 | 1.981 | 0.388 | 0.703 | 34.073 | 8.378 | 0.286 | 0.064 | 0.073 | 0 | 0
0 | 32.212 | 0.38 | 0 | 0.528 | 0 | 1.86 | 0.08 | 6.334 | 34.687 | 21.709 | 0.234 | 0.772 | 0 | 0 | 0
0 | 50.979 | 5.665 | 0.148 | 0.818 | 1.083 | 3.531 | 0.017 | 2.681 | 22.152 | 10.403 | 0.194 | 0.348 | 0 | 0 | 1
0 | 49.001 | 2.709 | 0 | 1.131 | 0 | 1.45 | 0 | 0.86 | 32.923 | 7.952 | 0.352 | 0 | 0 | 0 | 0
0 | 28.195 | 0 | 0.165 | 1.006 | 0 | 2.94 | 0.351 | 2.001 | 36.779 | 18.753 | 1.336 | 0 | 0 | 0 | 1
0 | 43.615 | 0.391 | 0.878 | 3.674 | 1.254 | 8.892 | 1.588 | 0 | 27.738 | 8.835 | 0.537 | 0.301 | 0.844 | 0 | 0
0 | 65.595 | 0 | 0.013 | 0.408 | 0 | 1.51 | 0.161 | 0.315 | 21.788 | 5.934 | 0.477 | 0.017 | 0 | 0.199 | 0
0 | 25.587 | 0 | 0 | 1.306 | 0 | 2.177 | 0.001 | 1.156 | 45.005 | 17.252 | 0.002 | 0 | 0 | 0 | 1
0 | 37.407 | 1.899 | 0.12 | 0.834 | 0.172 | 2.128 | 0.446 | 0.78 | 41.412 | 10.557 | 1.231 | 0.245 | 0.068 | 0 | 1
0 | 44.919 | 0 | 0 | 3.129 | 0.544 | 4.153 | 0.002 | 0.7 | 30.699 | 6.193 | 6.35 | 0.229 | 0 | 0 | 1
0 | 29.229 | 0 | 0 | 2.934 | 0.58 | 3.53 | 1.308 | 3.504 | 42.65 | 5.765 | 8.809 | 0.196 | 0 | 0.247 | 1
0 | 29.642 | 0 | 0 | 2.93 | 0.59 | 3.57 | 1.33 | 3.51 | 42.819 | 5.35 | 8.83 | 0.19 | 0 | 0 | 1
0 | 19.868 | 0 | 0 | 1.624 | 0.072 | 0.79 | 0.021 | 10.082 | 30.615 | 30.646 | 3.41 | 0.428 | 0 | 1.863 | 1
0 | 39.822 | 2.184 | 0.142 | 0.364 | 0.027 | 1.651 | 0.315 | 0.681 | 41.346 | 10.818 | 0.072 | 0.223 | 0 | 0 | 1
0 | 51.308 | 5.674 | 0.35 | 0.003 | 1.159 | 5.658 | 0.001 | 2.721 | 20.143 | 10.874 | 0.009 | 0 | 0 | 0 | 1
0 | 45 | 0 | 0 | 3.121 | 0.54 | 4.157 | 0 | 0.707 | 30.601 | 6.235 | 6.345 | 0.23 | 0 | 0 | 1
0 | 46.865 | 4.637 | 0.265 | 0.165 | 0.878 | 4.91 | 0.07 | 2.237 | 27.204 | 10.615 | 0.116 | 0.099 | 0 | 0 | 1
0 | 63.66 | 3.04 | 0.11 | 0.78 | 1.14 | 6.06 | 0 | 0.54 | 13.66 | 8.99 | 0 | 0.27 | 0 | 0 | 1
0 | 52.898 | 2.598 | 0.294 | 1.405 | 0.871 | 4.582 | 0.562 | 0.562 | 24.347 | 7 | 1.967 | 0.607 | 0 | 0 | 0
0 | 35.025 | 2.111 | 0.131 | 3.2 | 1.07 | 2.759 | 0.23 | 0.705 | 39.59 | 4.181 | 4.832 | 0.385 | 0 | 0 | 1
0 | 24.61 | 0 | 0 | 3.58 | 1.19 | 5.25 | 1.19 | 1.37 | 40.24 | 8.94 | 8.1 | 0.39 | 0.47 | 0 | 1
0 | 50.356 | 2.283 | 0 | 0.637 | 0 | 1.899 | 1.532 | 1.116 | 32.01 | 6.754 | 0.218 | 0.198 | 0 | 0 | 1
0 | 61.28 | 2.66 | 0.11 | 0.84 | 0.74 | 5 | 0 | 0.53 | 15.99 | 10.96 | 0 | 0.23 | 0 | 0 | 0
0 | 58.89 | 1.215 | 0.123 | 0.967 | 0.474 | 3.227 | 1.01 | 0.746 | 24.904 | 5.413 | 0.593 | 0.162 | 0.109 | 0 | 1
0 | 49.221 | 5.134 | 0.134 | 0.756 | 0.975 | 3.325 | 0 | 3.281 | 22.646 | 12.134 | 0.086 | 0.409 | 0 | 0 | 1
0 | 29.367 | 0 | 0.003 | 4.522 | 1.449 | 5.337 | 2.715 | 0.692 | 33.977 | 6.083 | 10.946 | 0.454 | 0 | 0 | 1
0 | 52.493 | 2.796 | 0.251 | 2 | 1.358 | 9.56 | 0.614 | 1.079 | 18.203 | 8.587 | 0.688 | 0.29 | 0.781 | 0 | 1
0 | 25.731 | 1.217 | 0.001 | 2.272 | 0.552 | 1.168 | 0.229 | 0.7 | 47.441 | 8.636 | 5.706 | 0.441 | 0 | 0 | 1
0 | 55.824 | 0.34 | 0.244 | 0.237 | 1.485 | 5.667 | 0.085 | 0.732 | 23.958 | 9.523 | 0.178 | 0.411 | 0 | 0 | 0
0 | 27.85 | 0.267 | 0.017 | 1.021 | 0 | 0.632 | 0.038 | 0.856 | 58.697 | 7.654 | 1.029 | 0.563 | 0 | 0 | 1
0 | 12.56 | 0.011 | 0 | 5.223 | 0.886 | 2.247 | 0.757 | 5.332 | 59.739 | 7.293 | 0.001 | 0.637 | 0 | 0 | 1
0 | 17.64 | 0 | 0 | 0.053 | 1.061 | 3.571 | 0 | 1.316 | 57.702 | 0.681 | 13.619 | 1.071 | 0 | 0 | 1
0 | 51.627 | 0.594 | 0.314 | 3.161 | 1.242 | 10.502 | 0.828 | 1.588 | 21.901 | 4.027 | 3.453 | 0.246 | 0 | 0 | 1
0 | 57.432 | 1.76 | 0.212 | 1.798 | 1.127 | 9.187 | 0.499 | 0.273 | 15.854 | 9.193 | 0.532 | 0.24 | 0.634 | 0 | 0
0 | 33.633 | 0 | 0.207 | 3.519 | 0.707 | 2.705 | 0.035 | 4.867 | 25.547 | 14.556 | 9.278 | 0.371 | 0.006 | 0 | 1
0 | 53.323 | 0.8 | 0.32 | 2.819 | 1.54 | 13.646 | 1.03 | 0.003 | 15.714 | 7.316 | 1.1 | 0.25 | 1.31 | 0 | 1
0 | 22.597 | 0 | 0.035 | 6.1 | 0.933 | 3.421 | 1.335 | 1.677 | 44.192 | 3.714 | 12.434 | 0.446 | 0 | 0 | 1
0 | 22.296 | 0.004 | 0.32 | 3.189 | 1.28 | 4.149 | 0 | 0.831 | 55.44 | 7.042 | 4.238 | 0.88 | 0 | 0 | 1
0 | 35.6 | 0 | 0 | 3.235 | 0.374 | 3.255 | 2.01 | 2.255 | 35.448 | 14.582 | 1.072 | 0.595 | 0.323 | 0 | 0
0 | 61.581 | 2.487 | 0.103 | 0.81 | 0.692 | 4.769 | 0.011 | 0.506 | 16.384 | 10.617 | 0.027 | 0.215 | 0 | 0 | 0
0 | 22.055 | 0 | 0 | 6.153 | 0.905 | 3.336 | 1.324 | 1.476 | 44.583 | 3.84 | 12.34 | 0.448 | 0 | 0 | 1
0 | 6.731 | 0 | 0.333 | 3.578 | 0.159 | 1.553 | 0.233 | 3.25 | 32.404 | 30.059 | 7.177 | 0.595 | 0 | 13.279 | 1
0 | 17.308 | 0.004 | 0.002 | 0.015 | 1.112 | 3.705 | 0.006 | 1.333 | 58.226 | 0.04 | 14.059 | 1.115 | 0.007 | 0 | 1
0 | 35.909 | 0.556 | 0.315 | 3.245 | 0.646 | 5.188 | 0.844 | 2.639 | 34.669 | 7.216 | 7.355 | 0.244 | 0 | 0 | 1
0 | 53.319 | 0.799 | 0.32 | 2.821 | 1.539 | 13.643 | 1.031 | 0 | 15.725 | 7.312 | 1.1 | 0.25 | 1.309 | 0 | 1
0 | 69.71 | 0 | 0.21 | 0.46 | 0 | 2.36 | 1 | 0.11 | 19.76 | 4.88 | 0.17 | 0 | 0 | 0 | 0
0 | 53.33 | 0.8 | 0.32 | 2.82 | 1.54 | 13.65 | 1.03 | 0 | 15.71 | 7.31 | 1.1 | 0.25 | 1.31 | 0 | 1
0 | 24.548 | 0 | 0 | 1.581 | 0 | 1.711 | 0 | 1.231 | 39.6 | 18.295 | 3.481 | 0.099 | 0 | 2.819 | 1
0 | 51.198 | 5.728 | 0.15 | 0.795 | 1.09 | 3.531 | 0 | 2.666 | 21.951 | 10.463 | 0.089 | 0.351 | 0 | 0 | 1
0 | 24.704 | 0 | 0 | 3.585 | 1.185 | 5.239 | 1.202 | 1.36 | 40.221 | 8.951 | 8.049 | 0.391 | 0.47 | 0 | 1
0 | 29.85 | 0 | 0.063 | 3 | 0.607 | 3.605 | 1.365 | 3.353 | 42.659 | 5.571 | 8.436 | 0.197 | 0.018 | 0 | 1
0 | 35.516 | 0 | 0.233 | 0.759 | 0 | 1.618 | 0.438 | 1.987 | 45.355 | 11.114 | 0.326 | 0.267 | 0 | 0 | 1
0 | 23.197 | 0 | 0.403 | 3.289 | 1.257 | 4.165 | 0.161 | 0.767 | 54.226 | 7.287 | 3.918 | 0.84 | 0.03 | 0 | 1
0 | 39.256 | 0.698 | 0.984 | 3.324 | 0.684 | 3.61 | 1.948 | 0.338 | 37.008 | 9.19 | 0.057 | 0.305 | 0.279 | 0 | 0
0 | 21.7 | 0 | 0 | 6.4 | 0.95 | 3.41 | 1.39 | 1.51 | 44.75 | 3.26 | 12.83 | 0.47 | 0 | 0 | 1
0 | 63.073 | 0.914 | 0.3 | 2.984 | 1.485 | 14.265 | 0.81 | 0.757 | 12.497 | 2.069 | 0.469 | 0.25 | 0 | 0 | 1
0 | 65.983 | 0 | 0.191 | 0.835 | 0.134 | 2.635 | 1.158 | 0.164 | 21.073 | 4.991 | 1.166 | 0.042 | 0 | 0 | 0
0 | 52.911 | 0 | 0.307 | 2.215 | 1.272 | 6.351 | 1.294 | 0.438 | 24.012 | 4.452 | 4.468 | 0.308 | 0 | 0 | 1
0 | 28.21 | 0 | 0.084 | 3.552 | 0.998 | 4.224 | 0.713 | 2.797 | 34.286 | 11.213 | 8.613 | 0.382 | 0.282 | 0 | 1
0 | 39.397 | 2.076 | 0.129 | 2.012 | 0.599 | 3.343 | 0.737 | 2.236 | 35.059 | 7.079 | 4.941 | 0.484 | 0 | 0 | 1
0 | 63.092 | 1.668 | 0.109 | 1.894 | 0.405 | 8.331 | 2.508 | 0.435 | 14.948 | 4.401 | 0.737 | 0.278 | 0 | 0 | 1
0 | 4.644 | 0 | 0 | 3.189 | 0 | 1.111 | 0 | 3.139 | 32.442 | 30.607 | 7.556 | 0.53 | 0 | 15.023 | 1
0 | 29.578 | 0 | 0 | 2.938 | 0.591 | 3.565 | 1.328 | 3.517 | 42.882 | 5.357 | 8.798 | 0.192 | 0 | 0 | 1
0 | 49.48 | 0.708 | 0.283 | 2.662 | 1.363 | 12.163 | 0.912 | 1.213 | 17.296 | 10.173 | 1.333 | 0.273 | 1.16 | 0.225 | 1
0 | 65.843 | 0 | 0.001 | 0.386 | 0.001 | 1.444 | 0.171 | 0.166 | 22.083 | 5.684 | 0.436 | 0 | 0 | 0 | 0
0 | 53.328 | 0.801 | 0.32 | 2.819 | 1.539 | 13.643 | 1.029 | 0 | 15.719 | 7.31 | 1.1 | 0.25 | 1.309 | 0 | 1
0 | 61.279 | 2.66 | 0.11 | 0.84 | 0.74 | 5 | 0 | 0.53 | 15.992 | 10.96 | 0 | 0.23 | 0 | 0 | 0
0 | 54.053 | 7.735 | 0.004 | 0.512 | 0.711 | 1.546 | 0 | 2.904 | 16.945 | 11.828 | 0 | 0.326 | 0 | 0 | 1
0 | 50.795 | 4.458 | 0.338 | 1.027 | 0.626 | 3.116 | 0.092 | 0.622 | 25.998 | 9.276 | 0.096 | 0.828 | 0.017 | 0 | 0
0 | 41.897 | 0 | 1.179 | 3.783 | 0.984 | 3.983 | 1.731 | 0.086 | 34.987 | 9.053 | 0.024 | 0.286 | 0.327 | 0 | 0
0 | 18.462 | 0 | 0.44 | 4.956 | 2.727 | 3.328 | 1.788 | 0.201 | 44.103 | 9.783 | 7.456 | 0.47 | 0 | 0.003 | 1
0 | 63.613 | 3.036 | 0.11 | 0.781 | 1.138 | 6.054 | 0 | 0.54 | 13.697 | 8.999 | 0.003 | 0.27 | 0 | 0 | 1
0 | 27.839 | 0 | 0.044 | 1.366 | 0 | 1.606 | 0 | 8.985 | 26.477 | 27.207 | 3.18 | 0.358 | 0 | 2.788 | 1
0 | 17.111 | 0 | 0 | 0 | 1.11 | 3.65 | 0 | 1.34 | 58.46 | 0 | 14.13 | 1.12 | 0 | 0 | 1
0 | 65.896 | 0.91 | 0.242 | 1.578 | 0.702 | 7.077 | 0.517 | 0.36 | 16.09 | 4.391 | 0.731 | 0.162 | 0.162 | 0 | 1
0 | 61.013 | 2.643 | 0.109 | 0.844 | 0.735 | 4.976 | 0 | 0.594 | 16.072 | 11.091 | 0.023 | 0.231 | 0 | 0.017 | 0
0 | 53.753 | 7.913 | 0 | 0.504 | 0.71 | 1.421 | 0.001 | 2.992 | 17.019 | 11.856 | 0 | 0.33 | 0 | 0 | 1
0 | 53.791 | 7.919 | 0 | 0.5 | 0.71 | 1.422 | 0 | 2.99 | 16.979 | 11.859 | 0 | 0.33 | 0 | 0 | 1
0 | 55.238 | 1.186 | 0.112 | 0.757 | 0 | 2.299 | 0.796 | 2.04 | 24.765 | 8.446 | 0.808 | 0.254 | 0 | 1.781 | 1
0 | 59.516 | 2.529 | 0.105 | 0.863 | 0.704 | 4.861 | 0 | 0.561 | 17.422 | 11.272 | 0 | 0.219 | 0 | 0 | 0
0 | 58.4 | 0 | 0.175 | 0.477 | 1.437 | 4.289 | 1.369 | 0.672 | 22.656 | 8.08 | 0.623 | 0.391 | 0 | 0 | 0
0 | 19.3 | 0 | 0.088 | 2.864 | 0.353 | 2.694 | 0.373 | 2.35 | 29.679 | 22.855 | 6.608 | 0.462 | 0 | 10.614 | 1
0 | 29.638 | 0.229 | 0.092 | 1.863 | 0.441 | 4.863 | 0.295 | 7.431 | 24.968 | 24.384 | 2.877 | 0.336 | 0.375 | 1.842 | 1
0 | 53.319 | 0.799 | 0.32 | 2.82 | 1.539 | 13.637 | 1.029 | 0.001 | 15.73 | 7.309 | 1.107 | 0.25 | 1.308 | 0 | 1
0 | 21.724 | 0 | 0 | 6.394 | 0.952 | 3.417 | 1.395 | 1.507 | 44.715 | 3.269 | 12.824 | 0.47 | 0 | 0 | 1
0 | 19.575 | 0.08 | 0.425 | 4.81 | 2.635 | 3.28 | 1.782 | 0.222 | 43.696 | 9.652 | 7.208 | 0.461 | 0 | 0 | 1
0 | 32.809 | 1.367 | 0 | 0.688 | 0 | 2.558 | 0.287 | 0.822 | 49.114 | 9.993 | 0.509 | 0.41 | 0 | 0.024 | 1
0 | 61.274 | 2.665 | 0.111 | 0.856 | 0.731 | 5.092 | 0.009 | 0.529 | 15.962 | 10.892 | 0 | 0.23 | 0 | 0 | 0
0 | 36.048 | 0 | 0 | 4.137 | 0.488 | 3.711 | 2.629 | 0 | 39.157 | 10.19 | 1.426 | 0.489 | 0.421 | 0 | 0
0 | 24.632 | 0.002 | 0 | 3.579 | 1.189 | 5.255 | 1.19 | 1.369 | 40.224 | 8.938 | 8.095 | 0.39 | 0.47 | 0 | 1
0 | 18.003 | 0 | 0 | 3.184 | 0.469 | 1.871 | 0.329 | 1.13 | 44.003 | 14.209 | 6.321 | 0.658 | 0 | 0 | 1
0 | 24.62 | 0 | 0.001 | 3.58 | 1.189 | 5.247 | 1.189 | 1.373 | 40.238 | 8.938 | 8.102 | 0.39 | 0.469 | 0 | 1
0 | 19.98 | 0 | 0 | 1.498 | 0 | 1.338 | 0 | 10.335 | 28.719 | 31.224 | 3.631 | 0.372 | 0 | 2.708 | 1
0 | 21.543 | 0 | 0 | 5.83 | 1.174 | 3.006 | 0.955 | 1.169 | 47.706 | 1.797 | 11 | 0.259 | 0 | 0 | 1
0 | 50.721 | 5.457 | 0.346 | 0.031 | 1.115 | 5.502 | 0.018 | 2.673 | 21.156 | 10.846 | 0.013 | 0.009 | 0 | 0 | 1
0 | 54.769 | 2.458 | 0.172 | 0.155 | 1.372 | 3.744 | 0 | 1.459 | 22.684 | 10.619 | 0.138 | 0.399 | 0 | 0 | 0
0 | 24.614 | 0 | 0 | 3.58 | 1.19 | 5.25 | 1.19 | 1.37 | 40.237 | 8.94 | 8.099 | 0.39 | 0.47 | 0 | 1
0 | 51.33 | 5.68 | 0.35 | 0 | 1.16 | 5.66 | 0 | 2.72 | 20.12 | 10.88 | 0 | 0 | 0 | 0 | 1
0 | 34.381 | 0.008 | 1.406 | 4.481 | 0.977 | 4.342 | 2.114 | 0.002 | 39.202 | 10.283 | 0.001 | 0.349 | 0.399 | 0 | 0
0 | 45.007 | 0 | 0 | 3.118 | 0.54 | 4.158 | 0 | 0.7 | 30.618 | 6.227 | 6.337 | 0.23 | 0 | 0 | 1
0 | 65.648 | 0.468 | 0.28 | 2.174 | 1.249 | 9.605 | 0.614 | 0.539 | 14.683 | 3.017 | 0.719 | 0.186 | 0.113 | 0 | 1
0 | 68.923 | 0 | 0.237 | 0.55 | 0.022 | 2.404 | 1.025 | 0.108 | 20.193 | 5 | 0.166 | 0.008 | 0.009 | 0 | 0
0 | 3.823 | 0.012 | 0.399 | 3.005 | 0.002 | 1.185 | 0 | 3.598 | 29.903 | 35.396 | 6.027 | 0.619 | 0 | 15.915 | 1
0 | 52.609 | 5.32 | 0.154 | 0.766 | 1.01 | 3.444 | 0.073 | 2.483 | 21.725 | 10.061 | 0.087 | 0.324 | 0 | 0 | 1
0 | 53.258 | 0.799 | 0.32 | 2.821 | 1.538 | 13.631 | 1.028 | 0.005 | 15.735 | 7.344 | 1.11 | 0.25 | 1.308 | 0.022 | 1
0 | 21.551 | 0 | 0 | 6.014 | 0.876 | 3.199 | 1.282 | 2.216 | 43.564 | 5.519 | 12.074 | 0.468 | 0 | 0.153 | 1
0 | 36.93 | 0 | 0 | 4.24 | 0.51 | 3.86 | 2.74 | 0 | 37.74 | 10.35 | 1.41 | 0.48 | 0.44 | 0 | 0
0 | 25.685 | 0 | 0.153 | 3.917 | 1.379 | 4.793 | 1.433 | 0.762 | 44.331 | 6.548 | 7.828 | 0.66 | 0 | 0 | 1
0 | 59.334 | 0 | 0.224 | 0.983 | 0.037 | 2.787 | 0.069 | 2.952 | 17.665 | 10.234 | 1.702 | 0.314 | 0 | 3.568 | 0
0 | 75.483 | 0 | 0.15 | 0.64 | 0.999 | 2.352 | 0.001 | 0.473 | 16.155 | 3.564 | 0.134 | 0 | 0 | 0 | 0
0 | 35.265 | 0 | 0.322 | 3.064 | 0.66 | 3.389 | 0.719 | 3.11 | 35.724 | 8.099 | 7.755 | 0.251 | 0 | 0.6 | 1
0 | 68.02 | 0 | 0.26 | 1.347 | 1 | 4.698 | 0.411 | 0.332 | 17.176 | 4.039 | 1.055 | 0.12 | 0.23 | 0 | 1
0 | 37.98 | 3.318 | 0.087 | 1.064 | 0.63 | 2.336 | 0 | 6.004 | 25.108 | 19.661 | 1.367 | 0.392 | 0 | 0.827 | 1
0 | 63.3 | 0.92 | 0.3 | 2.98 | 1.49 | 14.34 | 0.81 | 0.74 | 12.31 | 2.03 | 0.41 | 0.25 | 0 | 0 | 1
0 | 8.352 | 0 | 0.315 | 2.647 | 0 | 1.393 | 0 | 3.079 | 33.161 | 31.575 | 4.751 | 0.488 | 0 | 12.545 | 1
0 | 24.413 | 0 | 0 | 3.771 | 1.174 | 5.125 | 1.204 | 1.379 | 40.546 | 8.555 | 8.421 | 0.395 | 0.438 | 0 | 1
0 | 53.843 | 7.883 | 0.001 | 0.502 | 0.71 | 1.445 | 0 | 2.973 | 16.973 | 11.854 | 0 | 0.329 | 0 | 0 | 1
0 | 60.89 | 0.665 | 0.3 | 2.73 | 1.41 | 12.166 | 0.938 | 0.66 | 15.28 | 2.629 | 1.494 | 0.264 | 0 | 0 | 1
0 | 68.08 | 0 | 0.26 | 1.34 | 1 | 4.7 | 0.41 | 0.33 | 17.14 | 4.04 | 1.04 | 0.12 | 0.23 | 0 | 1
0 | 64.204 | 1.115 | 0 | 1.445 | 0.865 | 2.872 | 3.944 | 0.799 | 16.611 | 4.608 | 1.392 | 0.304 | 0 | 0 | 0
0 | 39.531 | 2.215 | 0.14 | 0.376 | 0.003 | 1.606 | 0.319 | 0.68 | 41.641 | 10.821 | 0.079 | 0.222 | 0 | 0 | 1
0 | 5.665 | 0 | 0.034 | 3.325 | 0.208 | 1.279 | 0.136 | 2.915 | 33.339 | 29.031 | 7.552 | 0.525 | 0 | 13.885 | 1
0 | 21.119 | 0 | 0.035 | 5.116 | 1.552 | 2.576 | 0.53 | 0.705 | 50.762 | 0.781 | 8.647 | 0.038 | 0 | 0 | 1
0 | 51.602 | 1.564 | 0.192 | 2.144 | 0.924 | 8.771 | 0.618 | 0.344 | 22.593 | 7.566 | 0.8 | 0.15 | 0.786 | 0 | 1
0 | 57.974 | 0 | 0.224 | 0.571 | 0 | 2.104 | 0.817 | 0.594 | 29.027 | 6.651 | 0.229 | 0.076 | 0 | 0 | 0
0 | 44.208 | 1.966 | 0.171 | 0.88 | 0.291 | 4.09 | 0.416 | 0.692 | 35.883 | 9.11 | 0.136 | 0.226 | 0 | 0 | 1
0 | 31.529 | 0 | 0.006 | 0.507 | 0 | 1.584 | 0 | 8.389 | 29.151 | 26.364 | 0.226 | 0.906 | 0 | 0.232 | 0
0 | 16.725 | 0 | 0 | 1.87 | 0 | 0.451 | 0.19 | 0 | 70.196 | 6.689 | 1.77 | 0.68 | 0 | 0 | 1
0 | 21.717 | 0.038 | 0.015 | 1.544 | 0.073 | 1.925 | 0.049 | 9.915 | 28.064 | 30.093 | 3.472 | 0.364 | 0.062 | 2.457 | 1
0 | 18.029 | 0 | 0 | 3.151 | 0.459 | 1.858 | 0.322 | 1.342 | 43.65 | 14.59 | 6.277 | 0.653 | 0 | 0.059 | 1
0 | 36.085 | 0 | 0.122 | 1.639 | 1.054 | 3.29 | 0.17 | 0.955 | 34.882 | 12.187 | 3.354 | 0.548 | 0 | 0 | 1
0 | 21.595 | 0.043 | 0.017 | 1.514 | 0.083 | 1.397 | 0.055 | 10.001 | 28.786 | 30.908 | 3.021 | 0.439 | 0.07 | 1.855 | 1
0 | 8.627 | 0.063 | 0.021 | 3.176 | 0.102 | 2.015 | 0.055 | 2.976 | 31.072 | 28.663 | 7.071 | 0.511 | 0 | 14.001 | 1
0 | 59.63 | 0.829 | 0.27 | 2.795 | 1.342 | 12.969 | 0.73 | 0.754 | 17.137 | 2.544 | 0.484 | 0.286 | 0 | 0 | 1
0 | 43.798 | 0.707 | 0.122 | 0.348 | 0.815 | 3.653 | 0.149 | 0.75 | 37.574 | 9.922 | 0.343 | 0.42 | 0 | 0 | 1
0 | 67.969 | 0 | 0.26 | 1.334 | 0.986 | 4.672 | 0.404 | 0.367 | 17.141 | 4.128 | 1.046 | 0.123 | 0.227 | 0.051 | 1
0 | 39.797 | 2.222 | 0.137 | 0.375 | 0 | 1.606 | 0.345 | 0.689 | 41.411 | 10.744 | 0.072 | 0.22 | 0 | 0 | 1
0 | 29.14 | 0 | 0 | 1.215 | 0.002 | 1.851 | 0.001 | 0.79 | 41.263 | 15.431 | 2.548 | 0 | 0 | 0 | 1
0 | 51.263 | 5.654 | 0.348 | 0.02 | 1.157 | 5.652 | 0.013 | 2.707 | 20.202 | 10.878 | 0.007 | 0.002 | 0.002 | 0 | 1
0 | 38.359 | 0 | 0.122 | 3.347 | 0.639 | 3.303 | 0 | 3.165 | 27.568 | 11.109 | 8.112 | 0.312 | 0 | 0 | 1
0 | 50.507 | 2.302 | 0.001 | 0.639 | 0.005 | 1.908 | 1.544 | 1.119 | 31.986 | 6.651 | 0.205 | 0.202 | 0 | 0 | 1
0 | 26.84 | 0 | 0 | 1.173 | 0.017 | 0.615 | 0 | 0.874 | 60.073 | 7.189 | 1.323 | 0.598 | 0 | 0 | 1
0 | 48.915 | 6.353 | 0 | 0.64 | 0.57 | 1.505 | 0 | 2.555 | 21.782 | 12.57 | 0.503 | 0.265 | 0 | 0 | 1
0 | 26.002 | 1.115 | 0 | 2.468 | 0.629 | 1.522 | 0.445 | 0.7 | 46.284 | 8.422 | 6.172 | 0.442 | 0 | 0 | 1
0 | 51.305 | 5.673 | 0.35 | 0.001 | 1.158 | 5.651 | 0.001 | 2.716 | 20.166 | 10.88 | 0 | 0 | 0 | 0 | 1
0 | 4.643 | 0 | 0.001 | 3.194 | 0.006 | 1.115 | 0.004 | 3.133 | 32.478 | 30.571 | 7.56 | 0.53 | 0 | 14.995 | 1
0 | 30.316 | 0 | 0 | 4.076 | 0.698 | 3.299 | 0.343 | 2.797 | 43.795 | 6.702 | 3.481 | 0.415 | 0 | 0 | 1
0 | 63.529 | 3.026 | 0.111 | 0.78 | 1.135 | 6.039 | 0.002 | 0.545 | 13.814 | 8.995 | 0.002 | 0.27 | 0 | 0 | 1
0 | 33.412 | 0 | 0.052 | 3.965 | 1.088 | 2.473 | 0.565 | 0.59 | 43.463 | 1.217 | 6.61 | 0 | 0 | 0 | 1
0 | 46.919 | 0.616 | 0.246 | 2.473 | 1.186 | 11.015 | 0.793 | 0.266 | 22.461 | 9.605 | 0.847 | 0.193 | 1.009 | 0 | 1
0 | 33.505 | 0 | 0.209 | 3.509 | 0.708 | 2.685 | 0 | 4.925 | 25.411 | 14.657 | 9.375 | 0.37 | 0 | 0.044 | 1
0 | 26.358 | 0 | 0.12 | 2.807 | 0.406 | 1.73 | 0.081 | 2.818 | 44.593 | 11.217 | 6.12 | 0.503 | 0 | 0 | 1
0 | 53.99 | 1.901 | 0.037 | 0.6 | 0 | 1.981 | 1.453 | 0.941 | 29.752 | 6.337 | 0.186 | 0.165 | 0 | 0 | 1
0 | 30.42 | 0 | 0.34 | 3.488 | 0.791 | 3.524 | 0.861 | 3.127 | 39.33 | 7.656 | 8.984 | 0.24 | 0 | 0 | 1
0 | 28.929 | 1.962 | 0.121 | 0 | 1.127 | 4.344 | 0 | 1.817 | 45.218 | 3.758 | 9.25 | 0.733 | 0 | 0 | 1
0 | 73.526 | 0.466 | 0.166 | 0.587 | 1.013 | 2.622 | 0 | 0.655 | 16.485 | 4.152 | 0.119 | 0 | 0 | 0 | 0
0 | 24.528 | 0 | 0.082 | 2.609 | 0.314 | 2.237 | 0.129 | 2.258 | 27.645 | 22.279 | 5.514 | 0.401 | 0.072 | 10.313 | 1
0 | 61.54 | 0 | 0 | 0.58 | 0 | 1.416 | 0.158 | 0.372 | 22.791 | 7.458 | 0.929 | 0.038 | 0 | 1.072 | 0
0 | 75.13 | 0.035 | 0.148 | 0.64 | 0.985 | 2.343 | 0.024 | 0.48 | 16.4 | 3.597 | 0.131 | 0.003 | 0 | 0 | 0
0 | 37.338 | 0 | 0.708 | 0.003 | 0 | 5.44 | 1.506 | 4.769 | 9.385 | 23.528 | 5.741 | 0 | 0 | 0 | 0
0 | 12.439 | 0.003 | 0 | 5.234 | 0.889 | 2.248 | 0.759 | 5.34 | 59.823 | 7.293 | 0.012 | 0.64 | 0 | 0 | 1
0 | 54.644 | 3.654 | 0.227 | 0.764 | 0.478 | 2.71 | 0.037 | 0.544 | 24.676 | 8.463 | 0.169 | 0.666 | 0 | 0 | 0
0 | 19.636 | 0.882 | 0.111 | 2.475 | 0.398 | 1.166 | 0.166 | 1.504 | 42.569 | 16.071 | 5.801 | 0.49 | 0 | 4.421 | 1
0 | 21.829 | 0.153 | 0 | 1.386 | 0 | 0.779 | 0.103 | 9.945 | 29.687 | 30.557 | 2.936 | 0.433 | 0 | 1.83 | 1
0 | 68.073 | 0 | 0.26 | 1.341 | 1 | 4.7 | 0.411 | 0.33 | 17.145 | 4.041 | 1.04 | 0.12 | 0.23 | 0 | 1
0 | 34.34 | 0 | 1.41 | 4.49 | 0.98 | 4.35 | 2.12 | 0 | 39.22 | 10.29 | 0 | 0.35 | 0.4 | 0 | 0
0 | 61.308 | 0 | 0 | 1.969 | 0.962 | 3.391 | 4.361 | 0.472 | 18.736 | 3.752 | 2.795 | 0.32 | 0 | 0 | 0
0 | 16.715 | 0 | 0 | 1.869 | 0 | 0.451 | 0.19 | 0.015 | 70.152 | 6.724 | 1.773 | 0.68 | 0 | 0.004 | 1
0 | 41.422 | 1.588 | 0.057 | 0.407 | 1.126 | 4.909 | 0 | 0.922 | 35.062 | 4.695 | 6.75 | 0.676 | 0 | 0 | 1
0 | 19.497 | 0 | 0.041 | 4.372 | 1.019 | 2.671 | 0.634 | 4.592 | 54.121 | 7.749 | 0.033 | 0.605 | 0 | 0 | 1
0 | 30.463 | 0 | 0.089 | 1.202 | 0.597 | 2 | 0.122 | 0.275 | 54.149 | 7.894 | 1.209 | 0.591 | 0 | 0 | 1
0 | 32.213 | 0 | 0.266 | 3.501 | 0.744 | 3.047 | 0.37 | 4.155 | 31.397 | 11.62 | 9.212 | 0.314 | 0 | 0 | 1
0 | 35.288 | 0 | 0.242 | 0.8 | 0 | 1.592 | 0.456 | 1.789 | 46.026 | 10.685 | 0.426 | 0.227 | 0 | 0.06 | 1
0 | 50.344 | 0.885 | 0.273 | 2.507 | 1.315 | 12.028 | 0.922 | 0.107 | 20.628 | 7.673 | 1.009 | 0.273 | 1.118 | 0 | 1
0 | 59.944 | 0 | 0.229 | 0.903 | 0.006 | 2.733 | 0.006 | 3.002 | 17.354 | 10.333 | 1.493 | 0.31 | 0.002 | 3.642 | 0
0 | 30.092 | 0 | 0.444 | 1.196 | 0.176 | 4.107 | 1.067 | 3.411 | 22.313 | 20.044 | 5.971 | 0.248 | 0 | 0 | 0
0 | 35.726 | 0.137 | 1.343 | 4.302 | 0.968 | 4.383 | 2.011 | 0.027 | 38.025 | 10.324 | 0 | 0.344 | 0.379 | 0 | 0
0 | 29.448 | 0 | 0 | 3.302 | 0.789 | 3.978 | 1.648 | 2.876 | 40.871 | 5.519 | 9.342 | 0.251 | 0 | 0 | 1
0 | 63.656 | 3.04 | 0.11 | 0.78 | 1.14 | 6.06 | 0 | 0.54 | 13.661 | 8.992 | 0 | 0.27 | 0 | 0.001 | 1
0 | 21.391 | 0 | 0 | 2.585 | 0.326 | 1.864 | 0.229 | 1.026 | 43.16 | 14.582 | 5.18 | 0.458 | 0 | 0 | 1
0 | 30.395 | 0 | 0.34 | 3.49 | 0.79 | 3.52 | 0.86 | 3.13 | 39.347 | 7.66 | 8.989 | 0.24 | 0 | 0 | 1
0 | 54.902 | 0.711 | 0.232 | 2.556 | 1.152 | 11.203 | 0.626 | 0.772 | 23.353 | 3.206 | 0.58 | 0.332 | 0 | 0 | 1
0 | 34.34 | 0 | 1.41 | 4.49 | 0.98 | 4.35 | 2.12 | 0 | 39.22 | 10.29 | 0 | 0.35 | 0.4 | 0 | 0
0 | 20.518 | 0 | 0 | 1.658 | 0.101 | 1.671 | 0.101 | 9.645 | 29.658 | 29.344 | 3.972 | 0.372 | 0.04 | 2.362 | 1
0 | 28.79 | 0 | 0 | 4.58 | 1.47 | 5.38 | 2.74 | 0.7 | 34.18 | 6.1 | 11.1 | 0.46 | 0 | 0 | 1
0 | 54.16 | 7.457 | 0.013 | 0.523 | 0.668 | 1.496 | 0 | 2.991 | 16.995 | 11.771 | 0.085 | 0.329 | 0 | 0.214 | 1
0 | 47.528 | 5.113 | 0.134 | 0.704 | 1.092 | 3.543 | 0 | 2.525 | 25.877 | 9.326 | 1.615 | 0.434 | 0 | 0 | 1
0 | 16.89 | 0 | 0 | 2.034 | 0.034 | 0.557 | 0.233 | 0.055 | 69.291 | 6.566 | 2.169 | 0.672 | 0 | 0 | 1
0 | 18.463 | 0 | 0.44 | 4.96 | 2.73 | 3.33 | 1.79 | 0.19 | 44.118 | 9.759 | 7.46 | 0.47 | 0 | 0 | 1
0 | 13.978 | 0 | 0.008 | 5.097 | 0.861 | 2.265 | 0.735 | 5.273 | 58.449 | 7.39 | 0.048 | 0.629 | 0 | 0.12 | 1
0 | 51.54 | 4.66 | 0.29 | 0.87 | 0.61 | 3.06 | 0 | 0.65 | 25.4 | 9.23 | 0.1 | 0.85 | 0 | 0 | 0
0 | 57.87 | 0 | 0.149 | 0.679 | 0 | 2.211 | 0.708 | 0.308 | 26.033 | 7.965 | 0.862 | 0 | 0 | 0 | 0
0 | 62.664 | 2.939 | 0.113 | 0.87 | 1.126 | 5.948 | 0 | 0.685 | 14.048 | 9.176 | 0.311 | 0.273 | 0 | 0 | 1
0 | 17.117 | 0 | 0 | 0 | 1.11 | 3.65 | 0 | 1.34 | 58.455 | 0 | 14.128 | 1.12 | 0 | 0 | 1
0 | 18.474 | 0.001 | 0.44 | 4.958 | 2.729 | 3.329 | 1.789 | 0.19 | 44.115 | 9.759 | 7.457 | 0.47 | 0 | 0 | 1
0 | 46.627 | 5.056 | 0.132 | 1.321 | 1.066 | 3.377 | 0.091 | 2.99 | 26.408 | 10.091 | 0.07 | 0.385 | 0 | 0 | 1
0 | 60.584 | 3.054 | 0.2 | 2.127 | 0 | 12.608 | 0.767 | 0.432 | 13.816 | 5.261 | 0.001 | 0.26 | 0 | 0 | 1
0 | 53.247 | 7.803 | 0 | 0.493 | 0.716 | 1.453 | 0 | 2.966 | 17.594 | 11.684 | 0.209 | 0.342 | 0 | 0 | 1
0 | 51.329 | 5.68 | 0.35 | 0 | 1.16 | 5.66 | 0 | 2.72 | 20.121 | 10.88 | 0 | 0 | 0 | 0 | 1
0 | 19.329 | 0 | 0.378 | 4.765 | 2.512 | 3.601 | 1.705 | 0.357 | 43.572 | 9.644 | 7.55 | 0.459 | 0.066 | 0 | 1
0 | 4.836 | 0 | 0 | 3.182 | 0.003 | 1.114 | 0 | 3.131 | 32.398 | 30.534 | 7.536 | 0.528 | 0 | 14.982 | 1
0 | 25.723 | 0.781 | 0.02 | 5.637 | 0.969 | 3.426 | 1.201 | 1.668 | 41.638 | 4.241 | 11.095 | 0.454 | 0 | 0 | 1
0 | 28.717 | 0 | 0.393 | 1.423 | 0.21 | 3.853 | 0.984 | 3.152 | 24.775 | 19.38 | 6.013 | 0.294 | 0 | 0 | 0
0 | 26.134 | 1.208 | 0 | 2.263 | 0.553 | 1.179 | 0.273 | 0.697 | 47.117 | 8.589 | 5.67 | 0.439 | 0 | 0 | 1
0 | 63.271 | 0.919 | 0.3 | 2.982 | 1.49 | 14.332 | 0.81 | 0.741 | 12.333 | 2.031 | 0.419 | 0.25 | 0 | 0 | 1
0 | 59.7 | 0.103 | 0.221 | 0.899 | 0 | 2.672 | 0 | 2.929 | 17.833 | 10.25 | 1.418 | 0.298 | 0 | 3.521 | 0
0 | 50.984 | 7.299 | 0 | 0.711 | 0.691 | 1.455 | 0.026 | 2.844 | 19.097 | 12.043 | 0.497 | 0.356 | 0 | 0 | 1
0 | 53.494 | 0.802 | 0.32 | 2.823 | 1.539 | 13.661 | 1.026 | 0.012 | 15.654 | 7.223 | 1.089 | 0.25 | 1.288 | 0 | 1
0 | 13.515 | 0 | 0.006 | 5.105 | 0.91 | 2.316 | 0.74 | 5.232 | 58.957 | 7.362 | 0.005 | 0.635 | 0 | 0 | 1
0 | 69.71 | 0 | 0.21 | 0.46 | 0 | 2.36 | 1 | 0.11 | 19.76 | 4.88 | 0.17 | 0 | 0 | 0 | 0
0 | 39.369 | 2.186 | 0.138 | 0.381 | 0 | 1.583 | 0.315 | 0.683 | 41.904 | 10.775 | 0.086 | 0.226 | 0 | 0 | 1
0 | 60.502 | 0.624 | 0.3 | 2.69 | 1.397 | 11.815 | 0.958 | 0.647 | 15.759 | 2.726 | 1.669 | 0.266 | 0 | 0 | 1
0 | 37.699 | 0.415 | 0.196 | 3.137 | 0.769 | 3.151 | 0 | 4.33 | 23.787 | 13.842 | 8.098 | 0.356 | 0 | 0 | 1
0 | 37.369 | 0.002 | 0.71 | 0 | 0 | 5.448 | 1.51 | 4.778 | 9.315 | 23.539 | 5.746 | 0 | 0 | 0 | 0
0 | 54.023 | 0.519 | 0.202 | 0.216 | 1.35 | 4.15 | 0 | 0.787 | 26.719 | 9.656 | 0.229 | 0.348 | 0 | 0 | 0
0 | 37.046 | 0.004 | 0.001 | 4.234 | 0.514 | 3.906 | 2.732 | 0.003 | 37.628 | 10.313 | 1.406 | 0.479 | 0.438 | 0 | 0
0 | 12.47 | 0 | 0 | 5.233 | 0.891 | 2.254 | 0.759 | 5.344 | 59.801 | 7.294 | 0 | 0.64 | 0 | 0 | 1
0 | 17.195 | 0 | 0.001 | 0.004 | 1.105 | 3.641 | 0.002 | 1.341 | 58.406 | 0.046 | 14.067 | 1.116 | 0 | 0 | 1
0 | 34.34 | 0 | 1.41 | 4.49 | 0.98 | 4.35 | 2.12 | 0 | 39.22 | 10.29 | 0 | 0.35 | 0.4 | 0 | 0
0 | 46.554 | 2.353 | 0.045 | 1.441 | 0.104 | 1.723 | 0.113 | 1.159 | 33.768 | 7.912 | 1.49 | 0.032 | 0 | 0 | 0
0 | 4.111 | 0 | 0.39 | 2.974 | 0 | 1.184 | 0 | 3.762 | 29.89 | 35.349 | 5.982 | 0.614 | 0 | 15.631 | 1
0 | 4.637 | 0 | 0 | 3.187 | 0 | 1.109 | 0 | 3.137 | 32.486 | 30.59 | 7.552 | 0.53 | 0 | 15.011 | 1
0 | 29.317 | 0 | 0 | 2.757 | 0.534 | 3.278 | 1.203 | 3.26 | 44.554 | 5.528 | 8.1 | 0.23 | 0 | 0 | 1
0 | 3.768 | 0 | 0.399 | 3.005 | 0 | 1.179 | 0 | 3.621 | 29.919 | 35.44 | 6.031 | 0.619 | 0 | 15.908 | 1
0 | 33.788 | 1.362 | 0.086 | 1.611 | 0.46 | 3.011 | 0.656 | 0.947 | 41.081 | 10.1 | 3.174 | 0.286 | 0.182 | 0 | 1
0 | 10.363 | 0 | 0.371 | 3.074 | 0.458 | 2.243 | 0 | 2.609 | 39.061 | 25.281 | 5.396 | 0.713 | 0 | 10.241 | 1
0 | 42.128 | 4.076 | 0.224 | 0.816 | 0.941 | 4.042 | 0.083 | 1.994 | 29.937 | 10.075 | 2.053 | 0.158 | 0 | 0 | 1
0 | 53.302 | 3.703 | 0.278 | 0.874 | 0.485 | 2.99 | 0 | 1.135 | 23.724 | 9.458 | 0.379 | 0.739 | 0 | 0.752 | 0
0 | 27.05 | 0.524 | 0 | 1.287 | 0 | 1.467 | 0.351 | 8.303 | 29.41 | 25.656 | 2.819 | 0.331 | 0 | 1.995 | 1
0 | 67.657 | 0 | 0.209 | 1.153 | 0.805 | 4.064 | 0.363 | 0.297 | 18.097 | 4.36 | 0.919 | 0.097 | 0.185 | 0 | 1
0 | 47.335 | 0.668 | 0.267 | 2.353 | 1.469 | 11.995 | 0.86 | 0.222 | 22.786 | 6.1 | 3.257 | 0.394 | 1.093 | 0 | 1
0 | 65.91 | 0 | 0 | 0.38 | 0 | 1.44 | 0.17 | 0.16 | 22.05 | 5.68 | 0.42 | 0 | 0 | 0 | 0
0 | 61.081 | 2.204 | 0.131 | 0.849 | 0.613 | 4.609 | 0 | 0.955 | 16.204 | 10.854 | 0.25 | 0.244 | 0 | 0.627 | 0
0 | 23.081 | 0 | 0.109 | 3.923 | 1.573 | 4.773 | 1.339 | 1.077 | 41.205 | 9.144 | 7.941 | 0.41 | 0.353 | 0 | 1
0 | 39.569 | 2.219 | 0.14 | 0.37 | 0 | 1.601 | 0.32 | 0.681 | 41.602 | 10.833 | 0.071 | 0.22 | 0 | 0 | 1
0 | 5.003 | 0.059 | 0.394 | 2.962 | 0.016 | 1.265 | 0 | 3.532 | 29.609 | 34.904 | 5.905 | 0.611 | 0 | 15.594 | 1
0 | 29.839 | 0.091 | 0.003 | 4.466 | 1.46 | 5.4 | 2.658 | 0.695 | 33.562 | 6.187 | 10.766 | 0.454 | 0 | 0 | 1
0 | 21.214 | 0 | 0 | 5.035 | 1.408 | 2.45 | 0.413 | 0.728 | 51.892 | 0.196 | 8.546 | 0.02 | 0 | 0 | 1
0 | 53.329 | 0.801 | 0.32 | 2.819 | 1.54 | 13.646 | 1.03 | 0 | 15.714 | 7.311 | 1.1 | 0.25 | 1.309 | 0 | 1
0 | 65.517 | 0.154 | 0.004 | 0.391 | 0.029 | 1.496 | 0.165 | 0.227 | 22.045 | 5.809 | 0.411 | 0.009 | 0 | 0 | 0
0 | 65.91 | 0 | 0 | 1.438 | 0.772 | 2.889 | 4.004 | 0.403 | 17.279 | 3.72 | 1.461 | 0.26 | 0 | 0 | 0
0 | 65.891 | 0.002 | 0 | 1.599 | 0.889 | 3.109 | 4.587 | 0.44 | 16.568 | 3.425 | 1.619 | 0.3 | 0 | 0 | 0
0 | 38.195 | 1.33 | 0 | 2.539 | 0.615 | 2.159 | 1.071 | 0.963 | 40.148 | 3.828 | 3.822 | 0.115 | 0 | 0 | 1
0 | 67.536 | 0 | 0.26 | 1.331 | 0.983 | 4.648 | 0.411 | 0.35 | 17.635 | 4.14 | 1.028 | 0.122 | 0.226 | 0 | 1
0 | 51.067 | 0 | 0 | 2.401 | 0.319 | 2.101 | 0.58 | 0.613 | 29.671 | 4.868 | 4.586 | 0.158 | 0 | 0 | 0
0 | 22.482 | 0 | 0 | 1.378 | 0 | 1.408 | 0 | 6.071 | 36.975 | 25.102 | 1.633 | 0.235 | 0 | 1.023 | 1
0 | 23.952 | 0.151 | 0.006 | 6.084 | 0.938 | 3.5 | 1.311 | 1.454 | 43.114 | 3.698 | 12.1 | 0.456 | 0 | 0 | 1
0 | 34.144 | 0 | 0.564 | 1.314 | 0.195 | 5.031 | 1.485 | 4.109 | 16.579 | 19.384 | 7.204 | 0.097 | 0 | 0 | 0
0 | 25.376 | 0 | 0 | 2.426 | 0.634 | 3.03 | 0.634 | 1.141 | 49.956 | 8.136 | 4.857 | 0.493 | 0.25 | 0 | 1
0 | 51.269 | 0 | 0.107 | 2.134 | 1.021 | 3.459 | 3.05 | 0.571 | 29.607 | 4.635 | 2.499 | 0.495 | 0 | 0 | 0
0 | 30.354 | 0 | 0.34 | 3.49 | 0.789 | 3.517 | 0.859 | 3.13 | 39.34 | 7.692 | 8.988 | 0.24 | 0 | 0.021 | 1
0 | 42.608 | 0 | 0.633 | 0.229 | 0.171 | 5.322 | 1.322 | 4.02 | 10.639 | 20.217 | 4.945 | 0.021 | 0.039 | 0 | 0
0 | 17.723 | 0 | 0 | 0.02 | 1.107 | 3.643 | 0.058 | 1.329 | 57.933 | 0.043 | 13.973 | 1.11 | 0 | 0 | 1
0 | 12.541 | 0 | 0 | 5.238 | 0.898 | 2.254 | 0.755 | 5.282 | 59.725 | 7.183 | 0.129 | 0.631 | 0 | 0 | 1
0 | 60.133 | 0 | 0.23 | 0.891 | 0.002 | 2.723 | 0.001 | 3.006 | 17.24 | 10.33 | 1.459 | 0.31 | 0 | 3.654 | 0
0 | 51.514 | 5.41 | 0.345 | 0 | 1.184 | 5.619 | 0 | 2.627 | 20.364 | 10.841 | 0.01 | 0.02 | 0 | 0 | 1
0 | 19.203 | 0 | 0 | 2.883 | 0.401 | 1.667 | 0.281 | 1.093 | 46.518 | 13.168 | 5.574 | 0.653 | 0 | 0 | 1
0 | 50.869 | 5.675 | 0.148 | 0.802 | 1.078 | 3.495 | 0.002 | 2.64 | 22.426 | 10.427 | 0.099 | 0.354 | 0 | 0 | 1
0 | 49.125 | 2.798 | 0.013 | 1.118 | 0.028 | 1.523 | 0 | 0.85 | 32.579 | 8.008 | 0.339 | 0.039 | 0 | 0 | 0
0 | 51.505 | 4.656 | 0.29 | 0.874 | 0.61 | 3.059 | 0.001 | 0.654 | 25.43 | 9.228 | 0.1 | 0.85 | 0 | 0 | 0
0 | 62.143 | 0 | 0.206 | 1.484 | 0.938 | 2.697 | 0.255 | 1.258 | 23.03 | 4.768 | 2.755 | 0.071 | 0 | 0 | 0
0 | 55.211 | 0 | 0.25 | 0 | 1.67 | 4.79 | 0 | 0.77 | 25.25 | 10.06 | 0.2 | 0.43 | 0 | 0 | 0
0 | 53.162 | 7.236 | 0 | 0.583 | 0.617 | 1.424 | 0 | 2.71 | 19.073 | 11.346 | 0.046 | 0.287 | 0 | 0 | 1
0 | 23.263 | 0 | 0 | 3.796 | 0.294 | 2.697 | 1.581 | 1.328 | 35.503 | 18.921 | 4.011 | 0.501 | 0.254 | 6.356 | 0
0 | 25.421 | 0 | 0 | 1.31 | 0 | 2.18 | 0 | 1.16 | 45.099 | 17.3 | 0 | 0 | 0 | 0 | 1
0 | 21.714 | 0.002 | 0 | 6.393 | 0.949 | 3.409 | 1.389 | 1.509 | 44.756 | 3.268 | 12.814 | 0.47 | 0 | 0 | 1
0 | 51.221 | 5.648 | 0.348 | 0.003 | 1.149 | 5.622 | 0.003 | 2.701 | 20.32 | 10.88 | 0.001 | 0.002 | 0 | 0 | 1
0 | 19.696 | 0 | 0.401 | 4.387 | 2.261 | 3.595 | 1.211 | 0.397 | 47.789 | 8.88 | 6.418 | 0.603 | 0 | 0 | 1
0 | 56.18 | 4.208 | 0.233 | 0.409 | 0.955 | 5.338 | 0 | 1.653 | 18.107 | 10.919 | 0 | 0.112 | 0 | 0 | 1
0 | 63.433 | 0 | 0 | 1.664 | 0.854 | 3.029 | 4.405 | 0.549 | 17.193 | 4.519 | 1.86 | 0.309 | 0 | 0.607 | 0
0 | 49.556 | 3.305 | 0 | 1.058 | 0.081 | 1.447 | 0 | 1.103 | 31.101 | 8.396 | 0.31 | 0.038 | 0 | 0 | 0
0 | 27.233 | 0 | 0.095 | 3.367 | 1.051 | 3.518 | 1.429 | 2.795 | 43.1 | 6.299 | 8.535 | 0.25 | 0 | 0 | 1
0 | 49.62 | 5.437 | 0.142 | 0.826 | 1.033 | 3.415 | 0 | 3.078 | 22.238 | 11.564 | 0.265 | 0.351 | 0 | 0.136 | 1
0 | 20.063 | 0 | 0.39 | 4.217 | 2.121 | 3.674 | 1.039 | 0.459 | 48.879 | 8.618 | 6.109 | 0.642 | 0 | 0 | 1
0 | 29.676 | 0 | 0 | 1.212 | 0 | 2.102 | 0.018 | 1.055 | 42.677 | 16.079 | 0.044 | 0 | 0 | 0 | 1
0 | 74.814 | 0 | 0.148 | 0.649 | 0.985 | 2.342 | 0 | 0.475 | 16.537 | 3.729 | 0.166 | 0 | 0 | 0 | 0
0 | 64.462 | 1.415 | 0.18 | 1.074 | 0.862 | 4.86 | 0.192 | 0.436 | 16.528 | 7.722 | 0.487 | 0.179 | 0.108 | 0 | 0
0 | 41.801 | 0.894 | 0.037 | 0.594 | 0.249 | 2.736 | 0 | 5.795 | 24.72 | 21.098 | 0.093 | 0.681 | 0 | 0 | 0
0 | 25.608 | 0 | 0 | 1.827 | 0.125 | 1.498 | 0 | 8.294 | 29.779 | 26.247 | 3.87 | 0.399 | 0 | 1.508 | 1
0 | 65.666 | 0.096 | 0.002 | 0.387 | 0.018 | 1.475 | 0.167 | 0.202 | 22.047 | 5.76 | 0.414 | 0.006 | 0 | 0 | 0
0 | 35.329 | 0 | 0 | 4.307 | 0.699 | 4.159 | 2.74 | 0.138 | 37.04 | 9.514 | 3.316 | 0.476 | 0.353 | 0 | 0
0 | 33.609 | 0 | 0 | 2.066 | 0.226 | 3.007 | 0 | 0.968 | 39.046 | 12.671 | 2.649 | 0.096 | 0 | 0 | 1
0 | 52.867 | 1.798 | 0.312 | 2.316 | 1.3 | 10.912 | 0.764 | 0.168 | 18.215 | 7.806 | 0.841 | 0.405 | 0.971 | 0 | 1
0 | 39.375 | 0 | 0.22 | 0.732 | 0 | 1.599 | 0.434 | 1.349 | 43.627 | 9.485 | 0.35 | 0.194 | 0 | 0 | 1
0 | 45.53 | 1.9 | 0.212 | 0.792 | 0 | 2.645 | 0.451 | 2.031 | 25.864 | 12.61 | 1.963 | 0 | 0 | 0 | 0
0 | 53.9 | 4.706 | 0.123 | 0.936 | 1.054 | 3.454 | 0.827 | 2.268 | 20.92 | 9.2 | 0.358 | 0.341 | 0 | 0 | 1
0 | 19.526 | 1.54 | 0.364 | 2.303 | 0.202 | 1.801 | 0 | 2.625 | 28.426 | 26.784 | 4.077 | 0.696 | 0 | 10.678 | 1
0 | 46.025 | 0 | 0.583 | 0.378 | 0.282 | 5.238 | 1.2 | 3.525 | 11.511 | 18.047 | 4.421 | 0.034 | 0.065 | 0 | 0
0 | 50.941 | 5.681 | 0.148 | 0.797 | 1.079 | 3.508 | 0 | 2.749 | 21.95 | 10.683 | 0.116 | 0.35 | 0 | 0.026 | 1
0 | 25.421 | 1.17 | 0 | 2.308 | 0.547 | 1.189 | 0.234 | 0.718 | 47.279 | 8.869 | 5.736 | 0.449 | 0 | 0 | 1
0 | 56.192 | 6.589 | 0.044 | 0.641 | 0.759 | 1.971 | 0.069 | 2.543 | 17.007 | 10.546 | 0.175 | 0.295 | 0.039 | 0 | 1
0 | 37.874 | 1.064 | 0.236 | 2.25 | 1.064 | 4.49 | 0 | 0.71 | 39.679 | 8.607 | 2.545 | 0.62 | 0 | 0 | 1
0 | 34.853 | 0 | 1.291 | 3.727 | 0.813 | 4.537 | 2.016 | 0.812 | 34.135 | 12.543 | 0.977 | 0.291 | 0.332 | 0 | 0
0 | 34.509 | 0 | 1.402 | 4.475 | 0.98 | 4.343 | 2.133 | 0.002 | 39.099 | 10.253 | 0.009 | 0.35 | 0.398 | 0 | 0
0 | 58.547 | 2.206 | 0.08 | 1.422 | 0.975 | 5.539 | 0 | 0.584 | 18.31 | 8.23 | 1.739 | 0.259 | 0 | 0 | 1
0 | 55.843 | 2.866 | 0.186 | 1.731 | 0 | 10.125 | 0.666 | 0.488 | 20.087 | 6.518 | 0.016 | 0.251 | 0 | 0 | 1
0 | 63.272 | 2.996 | 0.108 | 0.83 | 1.131 | 6.028 | 0.04 | 0.532 | 14.01 | 9.01 | 0.02 | 0.273 | 0.006 | 0 | 1
0 | 70.81 | 1.112 | 0.15 | 0.669 | 1.017 | 2.579 | 0 | 0.896 | 17.269 | 4.891 | 0.12 | 0.068 | 0 | 0 | 0
0 | 59.545 | 0 | 0.169 | 0.996 | 0.092 | 2.264 | 0.868 | 0.31 | 24.523 | 6.711 | 1.382 | 0.13 | 0 | 0 | 0
0 | 29.638 | 0 | 0 | 2.931 | 0.59 | 3.57 | 1.33 | 3.509 | 42.82 | 5.349 | 8.831 | 0.19 | 0 | 0 | 1
0 | 21.425 | 0 | 0 | 6.016 | 0.96 | 3.424 | 1.307 | 1.5 | 45.572 | 3.065 | 12.908 | 0.509 | 0 | 0 | 1
0 | 64.232 | 0.509 | 0.203 | 1.184 | 0.78 | 4.083 | 0.661 | 0.504 | 20.391 | 4.615 | 0.853 | 0.138 | 0.179 | 0 | 1
0 | 32.763 | 0 | 0.182 | 1.536 | 0.321 | 2.601 | 0.664 | 1.472 | 44.846 | 9.714 | 2.436 | 0.266 | 0.127 | 0 | 1
0 | 16.845 | 0 | 0.073 | 1.728 | 0 | 0.788 | 0 | 9.293 | 29.601 | 32.836 | 3.663 | 0.481 | 0 | 4.524 | 1
0 | 21.943 | 0.206 | 0.013 | 1.377 | 0 | 1.364 | 0.03 | 9.507 | 29.88 | 29.337 | 3.263 | 0.356 | 0 | 2.341 | 1
0 | 27.189 | 0 | 0.019 | 1.373 | 0.127 | 1.469 | 0 | 9.145 | 27.086 | 27.706 | 3.15 | 0.323 | 0 | 2.252 | 1
0 | 30.363 | 0.1 | 0.004 | 1.196 | 0.028 | 1.969 | 0 | 0.78 | 40.296 | 15.28 | 2.444 | 0.009 | 0 | 0 | 1
0 | 21.703 | 0 | 0 | 6.399 | 0.95 | 3.41 | 1.39 | 1.51 | 44.75 | 3.261 | 12.828 | 0.47 | 0 | 0 | 1
0 | 51.068 | 4.596 | 0.286 | 0.858 | 0.617 | 3.068 | 0 | 0.659 | 25.853 | 9.103 | 0.292 | 0.854 | 0 | 0 | 0
0 | 45.211 | 0.079 | 0 | 3.035 | 0.522 | 4.083 | 0.053 | 0.714 | 30.654 | 6.235 | 6.13 | 0.229 | 0 | 0 | 1
0 | 22.281 | 0 | 0.32 | 3.19 | 1.28 | 4.15 | 0 | 0.83 | 55.459 | 7.04 | 4.24 | 0.88 | 0 | 0 | 1
0 | 41.14 | 1.978 | 0 | 3.306 | 0.56 | 3.251 | 2.056 | 0.747 | 32.556 | 10.727 | 1.058 | 0.443 | 0.33 | 0 | 0
0 | 35.798 | 0 | 0.25 | 0.78 | 0 | 1.621 | 0.47 | 1.511 | 46.529 | 10 | 0.341 | 0.22 | 0 | 0.003 | 1
0 | 3.783 | 0 | 0.401 | 3.004 | 0 | 1.188 | 0.003 | 3.602 | 29.881 | 35.428 | 6.039 | 0.619 | 0 | 15.92 | 1
0 | 34.348 | 0 | 1.41 | 4.489 | 0.98 | 4.349 | 2.119 | 0.001 | 39.213 | 10.29 | 0 | 0.35 | 0.4 | 0.001 | 0
0 | 48.837 | 2.694 | 0 | 1.132 | 0 | 1.449 | 0 | 0.917 | 32.895 | 8.09 | 0.369 | 0.002 | 0 | 0.015 | 0
0 | 29.715 | 0 | 0 | 3.394 | 0.328 | 2.643 | 1.83 | 0 | 49.326 | 9.044 | 1.538 | 0.551 | 0.283 | 0 | 0
0 | 64.753 | 0.811 | 0.282 | 2.702 | 1.432 | 12.913 | 0.714 | 0.708 | 12.768 | 2.211 | 0.377 | 0.22 | 0 | 0 | 1
0 | 26.358 | 0.949 | 0.058 | 4.273 | 1.402 | 3.036 | 0.35 | 1.079 | 46.125 | 1.817 | 7.288 | 0 | 0 | 0 | 1
0 | 24.718 | 0 | 0.199 | 1.036 | 0 | 2.032 | 0.424 | 8.946 | 23.855 | 29.81 | 3.865 | 0.324 | 0 | 1.41 | 1
0 | 46.383 | 1.579 | 0.065 | 1.953 | 0.923 | 5.102 | 0.483 | 0.871 | 25.842 | 10.139 | 3.291 | 0.295 | 0.191 | 0 | 0
0 | 69.955 | 0 | 0.207 | 0.468 | 0.042 | 2.36 | 0.958 | 0.125 | 19.608 | 4.824 | 0.168 | 0 | 0 | 0 | 0
0 | 25.421 | 0 | 0 | 1.31 | 0 | 2.177 | 0 | 1.16 | 45.128 | 17.282 | 0.002 | 0.001 | 0 | 0 | 1
0 | 51.26 | 5.74 | 0.15 | 0.79 | 1.09 | 3.53 | 0 | 2.67 | 21.88 | 10.47 | 0.08 | 0.35 | 0 | 0 | 1
0 | 35.247 | 0 | 0.241 | 0.993 | 0.036 | 1.688 | 0.505 | 1.51 | 46.482 | 9.745 | 0.813 | 0.229 | 0 | 0 | 1
0 | 48.214 | 0 | 0.25 | 0.281 | 1.069 | 3.649 | 0.169 | 1.036 | 32.919 | 10.038 | 0.25 | 0.354 | 0 | 0 | 0
0 | 14.522 | 0 | 0 | 5.155 | 0.965 | 2.654 | 1.015 | 4.751 | 56.541 | 7.137 | 1.431 | 0.617 | 0 | 0 | 1
0 | 65.817 | 0.125 | 0.005 | 0.396 | 0.047 | 1.631 | 0.163 | 0.176 | 21.704 | 5.817 | 0.403 | 0.011 | 0 | 0 | 0
0 | 65.91 | 0 | 0 | 0.38 | 0 | 1.44 | 0.17 | 0.16 | 22.05 | 5.68 | 0.42 | 0 | 0 | 0 | 0
0 | 39.221 | 0 | 0.082 | 3.138 | 0.729 | 4.157 | 0 | 0.733 | 36.947 | 6.429 | 5.804 | 0.396 | 0 | 0 | 1
0 | 31.915 | 0 | 0.794 | 4.529 | 1.194 | 4.8 | 2.391 | 0.306 | 37.017 | 8.459 | 4.851 | 0.398 | 0.225 | 0 | 0
0 | 66.144 | 0 | 0.004 | 0.386 | 0.024 | 1.462 | 0.166 | 0.168 | 21.906 | 5.628 | 0.413 | 0 | 0 | 0 | 0
0 | 34.3 | 0 | 1.406 | 4.486 | 0.981 | 4.349 | 2.113 | 0.003 | 39.274 | 10.279 | 0.014 | 0.352 | 0.399 | 0 | 0
0 | 66.277 | 0 | 0.044 | 0.543 | 0.169 | 1.992 | 0.211 | 0.189 | 21.219 | 5.402 | 0.525 | 0.02 | 0.039 | 0 | 0
0 | 34.574 | 0 | 0.056 | 1.316 | 0.215 | 2.721 | 0.088 | 0.982 | 39.1 | 14.455 | 0.223 | 0.026 | 0.049 | 0 | 1
0 | 65.906 | 0 | 0 | 0.38 | 0 | 1.44 | 0.17 | 0.16 | 22.053 | 5.681 | 0.42 | 0 | 0 | 0 | 0
0 | 30.392 | 0 | 0.34 | 3.489 | 0.79 | 3.521 | 0.86 | 3.131 | 39.34 | 7.665 | 8.989 | 0.24 | 0 | 0 | 1
0 | 33.863 | 0 | 1.13 | 3.691 | 0.785 | 3.801 | 1.698 | 1.682 | 37.216 | 13.46 | 0.028 | 0.461 | 0.32 | 0 | 0
0 | 33.59 | 0 | 0.21 | 3.51 | 0.71 | 2.69 | 0 | 4.93 | 25.39 | 14.61 | 9.38 | 0.37 | 0 | 0 | 1
0 | 55.075 | 0.172 | 0.251 | 0.032 | 1.631 | 4.726 | 0 | 0.766 | 25.256 | 10.029 | 0.196 | 0.446 | 0 | 0 | 0
0 | 25.184 | 0 | 0 | 1.329 | 0 | 1.626 | 0 | 5.025 | 35.717 | 22.396 | 3.002 | 0.163 | 0 | 1.136 | 1
0 | 29.153 | 0 | 0 | 1.211 | 0 | 1.851 | 0 | 0.793 | 41.24 | 15.449 | 2.544 | 0 | 0 | 0 | 1
0 | 60.623 | 3.048 | 0.199 | 2.133 | 0 | 12.645 | 0.767 | 0.463 | 13.673 | 5.305 | 0.001 | 0.263 | 0 | 0 | 1
0 | 17.112 | 0 | 0 | 0 | 1.11 | 3.65 | 0 | 1.34 | 58.458 | 0 | 14.129 | 1.12 | 0 | 0 | 1
0 | 12.41 | 0 | 0 | 5.24 | 0.89 | 2.25 | 0.76 | 5.35 | 59.85 | 7.29 | 0 | 0.64 | 0 | 0 | 1
0 | 51.33 | 5.68 | 0.35 | 0 | 1.16 | 5.66 | 0 | 2.72 | 20.12 | 10.88 | 0 | 0 | 0 | 0 | 1
0 | 32.82 | 0 | 0.997 | 3.53 | 0.693 | 3.618 | 1.499 | 0.231 | 39.814 | 11.801 | 0.744 | 0.248 | 0.283 | 0 | 0
0 | 38.502 | 0.283 | 0.333 | 3.253 | 1.055 | 7.102 | 0.92 | 2.023 | 30.991 | 7.536 | 6.2 | 0.244 | 0.463 | 0 | 1
0 | 56.608 | 0.788 | 0.257 | 2.821 | 1.276 | 12.345 | 0.721 | 0.634 | 20.626 | 2.699 | 0.605 | 0.312 | 0 | 0 | 1
0 | 51.908 | 2.168 | 0.031 | 0.87 | 0.152 | 3.172 | 1.474 | 1.081 | 29.897 | 6.178 | 0.212 | 0.205 | 0 | 0 | 1
0 | 55.537 | 0 | 0 | 1.49 | 0.639 | 2.754 | 3.295 | 0.539 | 23.52 | 6.815 | 1.88 | 0.215 | 0 | 0 | 0
0 | 26.07 | 0 | 0 | 1.155 | 0.01 | 0.53 | 0.007 | 0.885 | 60.66 | 7.372 | 1.273 | 0.611 | 0 | 0 | 1
0 | 21.968 | 0.042 | 0.003 | 6.35 | 0.947 | 3.407 | 1.378 | 1.502 | 44.576 | 3.314 | 12.716 | 0.473 | 0 | 0 | 1
0 | 35.763 | 0 | 0.25 | 0.784 | 0.002 | 1.626 | 0.471 | 1.51 | 46.54 | 9.998 | 0.352 | 0.22 | 0.001 | 0 | 1
0 | 5.854 | 0 | 0.059 | 3.244 | 0.041 | 1.246 | 0.089 | 3.009 | 32.733 | 29.77 | 7.244 | 0.522 | 0.017 | 14.401 | 1
0 | 24.589 | 0 | 0 | 3.583 | 1.189 | 5.245 | 1.189 | 1.377 | 40.274 | 8.937 | 8.086 | 0.39 | 0.469 | 0 | 1
0 | 15.419 | 0 | 0.219 | 5.101 | 1.805 | 2.787 | 1.272 | 2.783 | 52.026 | 8.519 | 3.711 | 0.555 | 0 | 0 | 1
0 | 51.778 | 4.611 | 0.286 | 0.869 | 0.613 | 3.107 | 0 | 0.647 | 25.17 | 9.272 | 0.098 | 0.835 | 0 | 0 | 0
0 | 63.3 | 0.92 | 0.3 | 2.98 | 1.49 | 14.34 | 0.81 | 0.74 | 12.31 | 2.03 | 0.41 | 0.25 | 0 | 0 | 1
0 | 53.779 | 7.916 | 0 | 0.5 | 0.709 | 1.42 | 0 | 2.988 | 16.999 | 11.859 | 0 | 0.33 | 0 | 0 | 1
0 | 52.599 | 0 | 0.155 | 1.976 | 0.165 | 3.09 | 0.889 | 2.034 | 23.889 | 10.343 | 1.444 | 0.365 | 0.143 | 2.473 | 0
0 | 31.941 | 0 | 0 | 0.47 | 0 | 1.59 | 0 | 8.46 | 29.139 | 26.229 | 0.14 | 0.91 | 0 | 0 | 0
0 | 33.577 | 0 | 0.108 | 4.841 | 1.04 | 4.525 | 1.347 | 1.127 | 36.908 | 3.596 | 9.759 | 0.409 | 0 | 0 | 1
0 | 41.565 | 2.807 | 0.176 | 0.307 | 0.197 | 2.289 | 0.266 | 1.026 | 37.964 | 10.838 | 0.058 | 0.183 | 0 | 0 | 1
0 | 39.438 | 2.209 | 0.139 | 0.394 | 0.004 | 1.603 | 0.322 | 0.703 | 41.699 | 10.813 | 0.07 | 0.222 | 0 | 0 | 1
0 | 44.304 | 0.494 | 0.309 | 3.077 | 1.393 | 9.621 | 0.435 | 0.782 | 32.293 | 4.35 | 2.184 | 0.542 | 0 | 0 | 1
0 | 44.972 | 0 | 0 | 3.115 | 0.541 | 4.159 | 0 | 0.701 | 30.658 | 6.209 | 6.353 | 0.232 | 0 | 0 | 1
0 | 51.654 | 4.637 | 0.288 | 0.87 | 0.612 | 3.083 | 0 | 0.649 | 25.289 | 9.25 | 0.099 | 0.843 | 0 | 0 | 0
0 | 58.443 | 0 | 0.165 | 0.76 | 0 | 1.954 | 0.828 | 0.087 | 30.485 | 5.265 | 0.51 | 0.145 | 0 | 0 | 0
0 | 35.781 | 0 | 0.25 | 0.78 | 0 | 1.62 | 0.47 | 1.51 | 46.549 | 10 | 0.34 | 0.22 | 0 | 0 | 1
0 | 38.764 | 0.585 | 0.036 | 3.817 | 0.523 | 3.76 | 2.396 | 0.082 | 36.191 | 10.209 | 1.246 | 0.526 | 0.385 | 0 | 0
0 | 52.206 | 0.775 | 0.31 | 2.791 | 1.493 | 13.245 | 1.004 | 0 | 17.383 | 7.291 | 1.121 | 0.263 | 1.27 | 0 | 1
0 | 63.208 | 0.918 | 0.299 | 2.978 | 1.487 | 14.313 | 0.809 | 0.739 | 12.425 | 2.039 | 0.413 | 0.251 | 0 | 0 | 1
0 | 30.151 | 0 | 0.326 | 3.494 | 0.807 | 3.591 | 0.874 | 3.057 | 39.387 | 7.713 | 8.953 | 0.246 | 0.019 | 0 | 1
0 | 51.081 | 0 | 0.072 | 2.7 | 1.246 | 3.934 | 1.433 | 0.59 | 25.582 | 4.883 | 5.866 | 0.241 | 0 | 0 | 1
0 | 51.26 | 5.74 | 0.15 | 0.79 | 1.09 | 3.53 | 0 | 2.67 | 21.88 | 10.47 | 0.08 | 0.35 | 0 | 0 | 1
0 | 25.441 | 0.078 | 0 | 1.372 | 0.035 | 2.115 | 0.015 | 1.13 | 45.249 | 16.744 | 0.366 | 0.028 | 0 | 0 | 1
0 | 48.387 | 0.655 | 0.043 | 2.91 | 0.424 | 5.987 | 0.165 | 0.642 | 26.969 | 6.006 | 4.982 | 0.236 | 0 | 0 | 1
0 | 18.197 | 0.107 | 0.007 | 0.018 | 1.056 | 3.551 | 0.015 | 1.308 | 57.645 | 0.524 | 13.45 | 1.076 | 0 | 0 | 1
0 | 19.26 | 0 | 0.075 | 0 | 0.992 | 3.841 | 0.16 | 1.705 | 53.242 | 2.5 | 13.24 | 1.001 | 0 | 0 | 1
0 | 36.93 | 0 | 0 | 4.24 | 0.51 | 3.86 | 2.74 | 0 | 37.74 | 10.35 | 1.41 | 0.48 | 0.44 | 0 | 0
0 | 19.868 | 0 | 0 | 1.438 | 0 | 0.71 | 0 | 10.489 | 29.628 | 32.11 | 3.125 | 0.446 | 0 | 1.944 | 1
0 | 60.724 | 3.058 | 0.2 | 2.139 | 0 | 12.685 | 0.77 | 0.433 | 13.607 | 5.232 | 0.004 | 0.26 | 0 | 0 | 1
0 | 33.342 | 0 | 0.572 | 0.364 | 0 | 4.477 | 1.253 | 3.85 | 21.151 | 20.269 | 4.976 | 0.132 | 0 | 0 | 0
0 | 49.85 | 0 | 0.169 | 2.363 | 0.254 | 2.904 | 0.372 | 2.609 | 24.593 | 8.448 | 4.499 | 0.353 | 0 | 2.682 | 0
0 | 21.03 | 0 | 0 | 0.476 | 0.634 | 2.299 | 0 | 1.143 | 59.562 | 3.096 | 8.568 | 0.901 | 0 | 0 | 1
0 | 36.024 | 1.995 | 0.126 | 0.656 | 0 | 1.55 | 0.288 | 0.93 | 40.681 | 12.838 | 0.83 | 0.251 | 0 | 1.525 | 1
0 | 33.512 | 1.089 | 0.355 | 3.956 | 1.758 | 6.662 | 1.427 | 0.275 | 33.258 | 8.144 | 4.804 | 0.395 | 0 | 0 | 1
0 | 53.511 | 0 | 0.164 | 1.845 | 0.145 | 3.045 | 0.781 | 2.152 | 23.083 | 10.343 | 1.446 | 0.358 | 0.125 | 2.617 | 0
0 | 22.644 | 0.03 | 0.316 | 3.157 | 1.264 | 4.121 | 0.02 | 0.834 | 55.158 | 7.035 | 4.188 | 0.871 | 0 | 0 | 1
0 | 34.072 | 0 | 1.252 | 4.04 | 0.87 | 4.041 | 1.883 | 0.946 | 38.093 | 12.073 | 0.016 | 0.413 | 0.355 | 0 | 0
0 | 28.431 | 1.037 | 0 | 3.177 | 1.127 | 4.748 | 1.034 | 1.582 | 37.194 | 9.322 | 7.039 | 0.382 | 0.408 | 0 | 1
0 | 59.835 | 0.184 | 0.234 | 0.861 | 0.038 | 2.815 | 0 | 3.001 | 17.334 | 10.358 | 1.413 | 0.3 | 0 | 3.541 | 0
0 | 25.292 | 0.597 | 0.302 | 2.941 | 1.26 | 4.086 | 0 | 1.021 | 51.97 | 7.396 | 3.808 | 0.825 | 0 | 0 | 1
0 | 69.688 | 0.007 | 0.21 | 0.459 | 0.001 | 2.364 | 0.999 | 0.113 | 19.76 | 4.887 | 0.17 | 0 | 0 | 0 | 0
0 | 26.659 | 0 | 0.122 | 2.015 | 0.241 | 1.748 | 0.398 | 1.315 | 45.243 | 12.152 | 3.415 | 0.445 | 0 | 0 | 1
0 | 63.688 | 3.026 | 0.11 | 0.779 | 1.135 | 6.043 | 0.005 | 0.538 | 13.688 | 8.971 | 0.001 | 0.269 | 0 | 0 | 1
0 | 33.939 | 1.911 | 0.119 | 4.132 | 0.811 | 3.266 | 0.82 | 1.157 | 36.814 | 5.709 | 7.609 | 0.626 | 0 | 0 | 1
0 | 36.262 | 1.669 | 0.105 | 0.554 | 0 | 1.327 | 0.241 | 0.73 | 46.433 | 9.933 | 0.341 | 0.317 | 0 | 0 | 1
0 | 16.718 | 0 | 0 | 1.869 | 0 | 0.452 | 0.191 | 0.002 | 70.186 | 6.697 | 1.772 | 0.68 | 0 | 0 | 1
0 | 20.155 | 0 | 0 | 1.526 | 0.009 | 1.359 | 0.013 | 10.326 | 28.831 | 30.967 | 3.677 | 0.371 | 0 | 2.556 | 1
0 | 20.182 | 0 | 0 | 1.48 | 0.001 | 1.343 | 0 | 10.401 | 28.67 | 31.206 | 3.588 | 0.37 | 0 | 2.578 | 1
0 | 24.61 | 0 | 0 | 3.58 | 1.19 | 5.25 | 1.19 | 1.37 | 40.24 | 8.94 | 8.1 | 0.39 | 0.47 | 0 | 1
0 | 53.001 | 0.789 | 0.316 | 2.798 | 1.519 | 13.489 | 1.016 | 0.011 | 16.058 | 7.421 | 1.12 | 0.247 | 1.292 | 0 | 1
0 | 21.96 | 0.805 | 0.05 | 0 | 1.117 | 3.935 | 0 | 1.536 | 53.026 | 1.542 | 12.127 | 0.961 | 0 | 0 | 1
0 | 64.811 | 0 | 0.029 | 1.647 | 0.92 | 3.44 | 4.267 | 0.441 | 17.18 | 3.495 | 1.883 | 0.3 | 0 | 0 | 0
0 | 63.44 | 3.025 | 0.109 | 0.784 | 1.134 | 6.036 | 0 | 0.59 | 13.736 | 9.102 | 0.018 | 0.271 | 0 | 0.013 | 1
0 | 21.179 | 0 | 0 | 1.65 | 0.083 | 1.105 | 0.188 | 9.575 | 31.404 | 28.457 | 3.934 | 0.413 | 0 | 1.684 | 1
0 | 34.35 | 0 | 1.402 | 4.465 | 0.974 | 4.332 | 2.109 | 0.01 | 39.269 | 10.288 | 0.002 | 0.349 | 0.397 | 0 | 0
0 | 18.46 | 0 | 0.44 | 4.96 | 2.73 | 3.33 | 1.79 | 0.19 | 44.12 | 9.76 | 7.46 | 0.47 | 0 | 0 | 1
0 | 54.041 | 2.575 | 0.238 | 2.587 | 0.433 | 11.207 | 0.932 | 0.392 | 18.444 | 5.939 | 1.182 | 0.293 | 0 | 0 | 1
0 | 55.21 | 0 | 0.25 | 0 | 1.67 | 4.79 | 0 | 0.77 | 25.25 | 10.06 | 0.2 | 0.43 | 0 | 0 | 0
0 | 32.915 | 1.38 | 0 | 0.683 | 0.001 | 2.567 | 0.29 | 0.73 | 49.306 | 9.788 | 0.491 | 0.41 | 0 | 0 | 1
0 | 39.493 | 0.575 | 0 | 3.58 | 0.402 | 3.349 | 2.159 | 0.182 | 36.717 | 9.841 | 1.185 | 0.378 | 0.347 | 0 | 0
0 | 47.725 | 0 | 0.156 | 2.668 | 0.306 | 2.943 | 0.448 | 2.526 | 26.115 | 8.056 | 5.128 | 0.362 | 0 | 2.479 | 0
0 | 6.526 | 0 | 0 | 2.701 | 0.17 | 1.499 | 0 | 2.864 | 36.437 | 25.926 | 8.567 | 0.62 | 0 | 12.726 | 1
0 | 21.226 | 0 | 0.394 | 4.768 | 2.502 | 3.416 | 1.604 | 0.243 | 42.713 | 9.391 | 7.343 | 0.445 | 0 | 0 | 1
0 | 52.051 | 7.332 | 0.025 | 0.722 | 0.716 | 1.576 | 0.064 | 3 | 18.642 | 11.548 | 0.668 | 0.323 | 0 | 0 | 1
0 | 41.271 | 1.885 | 0.541 | 0.119 | 0.169 | 4.491 | 1.151 | 4.354 | 11.128 | 20.768 | 4.381 | 0.079 | 0 | 0 | 0
0 | 58.401 | 2.934 | 0.208 | 2.176 | 0 | 12.218 | 0.738 | 0.56 | 14.279 | 6.46 | 0.248 | 0.275 | 0 | 0.654 | 1
0 | 58.796 | 1.985 | 0.209 | 1.741 | 1.328 | 9.634 | 0.485 | 0.286 | 14.625 | 8.199 | 0.518 | 0.261 | 0.617 | 0 | 1
0 | 65.79 | 0 | 0 | 1.6 | 0.888 | 3.105 | 4.578 | 0.466 | 16.582 | 3.493 | 1.625 | 0.3 | 0 | 0.007 | 0
0 | 30.388 | 0 | 0.34 | 3.491 | 0.79 | 3.52 | 0.86 | 3.13 | 39.351 | 7.659 | 8.991 | 0.24 | 0 | 0 | 1
0 | 33.629 | 0.004 | 0.21 | 3.506 | 0.711 | 2.694 | 0 | 4.924 | 25.375 | 14.603 | 9.368 | 0.37 | 0 | 0 | 1
0 | 40.921 | 0 | 0.068 | 3.752 | 0.666 | 4.456 | 2.408 | 0.102 | 34.417 | 8.959 | 2.067 | 0.439 | 0.341 | 0 | 0
0 | 65.865 | 0 | 0.002 | 1.604 | 0.89 | 3.112 | 4.586 | 0.439 | 16.582 | 3.43 | 1.618 | 0.3 | 0.001 | 0 | 0
0 | 61.033 | 0.853 | 0.278 | 2.799 | 1.382 | 13.418 | 0.751 | 1.298 | 13.527 | 3.78 | 0.39 | 0.298 | 0 | 0 | 1
0 | 66.231 | 0.053 | 0.249 | 1.381 | 0.98 | 4.545 | 0.402 | 0.346 | 18.463 | 4.241 | 1.244 | 0.134 | 0.22 | 0 | 1
0 | 29.945 | 0 | 0 | 3.072 | 0.931 | 3.99 | 1.735 | 3.547 | 32.331 | 13.484 | 7.08 | 0.625 | 0 | 0 | 1
0 | 65.603 | 0 | 0 | 1.597 | 0.883 | 3.099 | 4.552 | 0.443 | 16.756 | 3.521 | 1.628 | 0.297 | 0 | 0 | 0
0 | 65.696 | 0 | 0 | 1.617 | 0.893 | 3.123 | 4.579 | 0.441 | 16.651 | 3.435 | 1.675 | 0.301 | 0 | 0 | 0
0 | 52.845 | 5.119 | 0.134 | 0.746 | 0.972 | 3.304 | 0.018 | 2.398 | 21.898 | 9.952 | 0.117 | 0.312 | 0 | 0 | 1
0 | 65.741 | 0.52 | 0.17 | 0.588 | 0 | 2.186 | 0.808 | 0.254 | 22.283 | 5.469 | 0.205 | 0 | 0 | 0 | 0
0 | 35.774 | 0 | 0.25 | 0.78 | 0 | 1.621 | 0.47 | 1.51 | 46.554 | 9.997 | 0.345 | 0.22 | 0 | 0 | 1
0 | 65.645 | 0.609 | 0.147 | 0.566 | 0.726 | 2.144 | 0.088 | 0.528 | 23.146 | 5.548 | 0.114 | 0.06 | 0 | 0 | 0
0 | 63.658 | 3.04 | 0.11 | 0.78 | 1.14 | 6.06 | 0 | 0.54 | 13.662 | 8.99 | 0 | 0.27 | 0 | 0 | 1
0 | 32.816 | 1.221 | 0 | 0.656 | 0 | 2.457 | 0.257 | 1.623 | 46.981 | 11.688 | 0.441 | 0.468 | 0 | 0 | 1
0 | 50.607 | 2.311 | 0 | 0.631 | 0 | 1.899 | 1.548 | 1.12 | 31.902 | 6.652 | 0.19 | 0.2 | 0 | 0 | 1
0 | 15.649 | 0 | 0.032 | 4.975 | 0.862 | 2.317 | 0.644 | 5.286 | 54.58 | 8.409 | 1.434 | 0.599 | 0 | 0 | 1
0 | 34.299 | 0.703 | 0 | 1.189 | 0 | 1.746 | 0 | 0.808 | 39.09 | 13.506 | 1.972 | 0 | 0 | 0 | 1
0 | 48.121 | 2.106 | 0 | 1.574 | 0.12 | 2.054 | 0 | 0.824 | 32.405 | 7.564 | 1.685 | 0.051 | 0 | 0 | 0
0 | 21.388 | 0 | 0.042 | 6.261 | 1.121 | 3.402 | 1.429 | 1.383 | 44.689 | 3.886 | 12.313 | 0.47 | 0 | 0 | 1
0 | 62.188 | 0 | 0.232 | 1.753 | 0.988 | 4.441 | 0.447 | 0.861 | 21.661 | 4.384 | 0.93 | 0.175 | 0.206 | 0 | 1
0 | 29.799 | 0 | 1 | 4 | 1.093 | 4.275 | 1.322 | 0.313 | 45.336 | 9.066 | 1.597 | 0.55 | 0.249 | 0 | 0
0 | 49.376 | 0 | 0.166 | 2.431 | 0.266 | 2.913 | 0.389 | 2.591 | 24.933 | 8.36 | 4.64 | 0.355 | 0 | 2.636 | 0
0 | 63.3 | 0.92 | 0.3 | 2.98 | 1.49 | 14.34 | 0.81 | 0.74 | 12.31 | 2.03 | 0.41 | 0.25 | 0 | 0 | 1
0 | 22.326 | 0.185 | 0.011 | 4.963 | 1.441 | 2.612 | 0.406 | 0.814 | 50.324 | 0.354 | 8.465 | 0 | 0 | 0 | 1
0 | 24.881 | 0 | 0 | 5.584 | 1.183 | 4.294 | 1.996 | 1.147 | 40.008 | 4.534 | 12.054 | 0.466 | 0 | 0 | 1
0 | 47.551 | 0 | 0.187 | 0.896 | 1.55 | 4.905 | 0.298 | 0.92 | 29.002 | 9.78 | 2.177 | 0.42 | 0.118 | 0 | 0
0 | 54.606 | 0 | 0.3 | 2.08 | 1.2 | 6.5 | 1.27 | 0.45 | 23.022 | 4.191 | 4.32 | 0.3 | 0 | 0 | 1
0 | 53.83 | 0 | 0.238 | 0.061 | 1.593 | 4.669 | 0 | 0.788 | 26.17 | 10.395 | 0.191 | 0.41 | 0 | 0 | 0
0 | 29.766 | 0 | 0.234 | 3.446 | 0.619 | 2.497 | 0 | 4.76 | 25.97 | 17.278 | 8.952 | 0.402 | 0 | 2.042 | 1
0 | 41.19 | 0 | 0.611 | 0 | 0.358 | 5.308 | 1.186 | 3.92 | 12.722 | 20.656 | 4.559 | 0.092 | 0 | 0 | 0
0 | 24.827 | 0 | 0.019 | 4.848 | 1.417 | 2.673 | 0.419 | 0.719 | 48.795 | 0.301 | 8.176 | 0.009 | 0.017 | 0 | 1
0 | 51.798 | 1.361 | 0.149 | 1.603 | 0.597 | 3.964 | 0.632 | 0.656 | 27.992 | 6.078 | 2.326 | 0.149 | 0 | 0 | 0
0 | 60.071 | 2.982 | 0.231 | 2.2 | 0.025 | 12.479 | 0.804 | 0.419 | 14.259 | 5.349 | 0 | 0.262 | 0.01 | 0 | 1
0 | 75.51 | 0 | 0.15 | 0.64 | 1 | 2.35 | 0 | 0.47 | 16.16 | 3.55 | 0.13 | 0 | 0 | 0 | 0
0 | 54.297 | 0 | 0.228 | 0.28 | 1.569 | 4.734 | 0 | 0.764 | 25.73 | 9.716 | 0.75 | 0.412 | 0 | 0 | 0
0 | 40.699 | 4.412 | 0.361 | 0.672 | 0.901 | 4.66 | 0 | 2.916 | 22.308 | 16.366 | 1.349 | 0.138 | 0 | 3.561 | 1
0 | 17.174 | 0.001 | 0.001 | 0.005 | 1.111 | 3.668 | 0.002 | 1.338 | 58.384 | 0.013 | 14.107 | 1.118 | 0.002 | 0 | 1
0 | 52.054 | 5.493 | 0.153 | 0.776 | 1.043 | 3.48 | 0.043 | 2.56 | 21.789 | 10.229 | 0.084 | 0.335 | 0 | 0 | 1
0 | 14.921 | 0.67 | 0.301 | 2.545 | 0 | 1.247 | 0 | 2.922 | 30.662 | 28.649 | 4.633 | 0.467 | 0 | 12.005 | 1
0 | 52.292 | 0 | 0.294 | 1.92 | 1.052 | 5.899 | 1.171 | 0.581 | 25.917 | 4.905 | 3.83 | 0.29 | 0 | 0 | 1
0 | 28.128 | 0 | 0 | 2.946 | 0.554 | 3.421 | 1.25 | 3.488 | 42.193 | 6.877 | 8.753 | 0.211 | 0 | 0.908 | 1
0 | 35.794 | 0.004 | 0.25 | 0.78 | 0.001 | 1.621 | 0.47 | 1.509 | 46.531 | 9.999 | 0.34 | 0.221 | 0 | 0 | 1
0 | 4.611 | 0 | 0 | 3.19 | 0 | 1.11 | 0 | 3.14 | 32.45 | 30.619 | 7.56 | 0.53 | 0 | 15.03 | 1
0 | 51.262 | 4.445 | 0.258 | 0.899 | 0.543 | 2.883 | 0 | 0.673 | 26.227 | 9.089 | 0.128 | 0.756 | 0 | 0 | 0
0 | 21.533 | 0 | 0 | 4.98 | 1.396 | 2.435 | 0.404 | 0.755 | 51.701 | 0.269 | 8.467 | 0.023 | 0 | 0 | 1
0 | 39.304 | 2.143 | 0.135 | 0.373 | 0 | 1.6 | 0.309 | 0.952 | 41.175 | 11.368 | 0.072 | 0.244 | 0 | 0 | 1
0 | 32.918 | 1.363 | 0 | 0.677 | 0 | 2.558 | 0.286 | 0.826 | 49.06 | 9.993 | 0.476 | 0.416 | 0 | 0 | 1
0 | 18.948 | 0 | 0 | 3.666 | 0.542 | 2.094 | 0.463 | 3.569 | 52.586 | 10.477 | 0.992 | 0.39 | 0 | 0 | 1
0 | 29.048 | 0 | 0 | 4.079 | 1.203 | 4.831 | 2.312 | 1.553 | 36.802 | 5.872 | 10.411 | 0.378 | 0 | 0 | 1
0 | 22.318 | 0 | 0.321 | 3.182 | 1.277 | 4.153 | 0.004 | 0.84 | 55.345 | 7.081 | 4.244 | 0.878 | 0 | 0 | 1
0 | 68.126 | 0 | 0.122 | 0.427 | 0 | 1.977 | 0.654 | 0.131 | 20.714 | 5.213 | 0.274 | 0 | 0 | 0 | 0
0 | 56.935 | 2.764 | 0.181 | 2.429 | 0.14 | 11.707 | 0.736 | 0.461 | 17.254 | 4.716 | 0.845 | 0.235 | 0 | 0 | 1
0 | 53.161 | 0 | 0.569 | 2.04 | 0.396 | 2.615 | 0.957 | 0.095 | 28.984 | 7.542 | 0.25 | 0.141 | 0.162 | 0 | 0
0 | 50.131 | 2.271 | 0.005 | 0.673 | 0.022 | 1.938 | 1.524 | 1.115 | 32.298 | 6.657 | 0.258 | 0.211 | 0 | 0 | 1
0 | 29.153 | 0 | 0 | 1.222 | 0.004 | 1.862 | 0.009 | 0.809 | 41.261 | 15.38 | 2.584 | 0.001 | 0 | 0 | 1
0 | 36.93 | 0 | 0 | 4.24 | 0.51 | 3.86 | 2.74 | 0 | 37.74 | 10.35 | 1.41 | 0.48 | 0.44 | 0 | 0
0 | 25.269 | 0 | 0.147 | 4.419 | 1.164 | 2.948 | 0.611 | 1.782 | 46.143 | 3.32 | 8.854 | 0.104 | 0 | 0 | 1
0 | 17.046 | 0 | 0 | 1.885 | 0.006 | 0.494 | 0.188 | 0.008 | 69.74 | 6.684 | 1.824 | 0.675 | 0 | 0 | 1
0 | 63.66 | 3.04 | 0.11 | 0.78 | 1.14 | 6.06 | 0 | 0.54 | 13.66 | 8.99 | 0 | 0.27 | 0 | 0 | 1
0 | 61.309 | 2.635 | 0.113 | 0.871 | 0.751 | 5.134 | 0.012 | 0.533 | 15.937 | 10.831 | 0.006 | 0.23 | 0 | 0 | 0
0 | 19.393 | 0.313 | 0 | 3.084 | 0.479 | 1.852 | 0.317 | 1.203 | 42.934 | 14.108 | 6.09 | 0.647 | 0 | 0 | 1
0 | 19.558 | 0 | 0 | 4.952 | 1.143 | 3.616 | 1.624 | 3.321 | 48.647 | 6.771 | 4.844 | 0.561 | 0 | 0 | 1
0 | 60.416 | 0 | 0 | 2.196 | 0.897 | 3.147 | 4.192 | 0.573 | 20.054 | 3.4 | 3.013 | 0.321 | 0 | 0 | 0
0 | 16.964 | 0.018 | 0.001 | 1.872 | 0 | 0.521 | 0.193 | 0.002 | 69.883 | 6.682 | 1.76 | 0.678 | 0 | 0 | 1
0 | 68.049 | 0.021 | 0.259 | 1.336 | 1.001 | 4.709 | 0.407 | 0.331 | 17.116 | 4.074 | 1.033 | 0.121 | 0.228 | 0 | 1
0 | 26.166 | 0.895 | 0.056 | 0.149 | 0.662 | 2.823 | 0.129 | 1.074 | 51.666 | 4.367 | 8.461 | 0.757 | 0 | 0 | 1
0 | 68.665 | 0 | 0.242 | 1.024 | 0.641 | 3.86 | 0.622 | 0.251 | 18.08 | 4.341 | 0.728 | 0.077 | 0.147 | 0 | 1
0 | 26.449 | 0 | 0 | 1.382 | 0.115 | 0.882 | 0.214 | 0.866 | 58.929 | 7.132 | 1.938 | 0.598 | 0 | 0 | 1
0 | 65.872 | 0 | 0.001 | 1.594 | 0.893 | 3.116 | 4.574 | 0.441 | 16.581 | 3.443 | 1.615 | 0.3 | 0 | 0 | 0
0 | 25.814 | 0 | 0 | 3.868 | 1.271 | 5.287 | 1.636 | 1.177 | 38.495 | 8.122 | 8.964 | 0.41 | 0.335 | 0 | 1
0 | 32.499 | 1.343 | 0 | 0.712 | 0 | 2.514 | 0.287 | 0.711 | 49.865 | 9.708 | 0.514 | 0.417 | 0 | 0 | 1
0 | 30.234 | 0 | 0.297 | 3.204 | 0.691 | 3.311 | 0.752 | 2.837 | 39.588 | 8.637 | 8.181 | 0.21 | 0 | 0 | 1
0 | 63.226 | 0.918 | 0.299 | 2.981 | 1.489 | 14.323 | 0.811 | 0.741 | 12.364 | 2.043 | 0.425 | 0.25 | 0.001 | 0 | 1
0 | 36.724 | 1.901 | 0.12 | 0.524 | 0 | 1.47 | 0.274 | 2.103 | 39.872 | 13.912 | 0.51 | 0.253 | 0 | 0.282 | 1
0 | 16.711 | 0 | 0 | 1.866 | 0.002 | 0.457 | 0.19 | 0.003 | 70.186 | 6.676 | 1.795 | 0.681 | 0 | 0 | 1
0 | 48.303 | 4.211 | 0.262 | 1.094 | 0.596 | 2.945 | 0.032 | 0.696 | 27.194 | 9.709 | 0.702 | 0.832 | 0 | 0 | 0
0 | 37.119 | 0.159 | 0.01 | 3.963 | 0.473 | 3.698 | 2.567 | 0.049 | 38.017 | 10.384 | 1.314 | 0.461 | 0.409 | 0 | 0
0 | 26.613 | 1.195 | 0.005 | 2.251 | 0.559 | 1.233 | 0.234 | 0.692 | 46.795 | 8.545 | 5.614 | 0.433 | 0.005 | 0 | 1
0 | 19.865 | 0.008 | 0.001 | 1.436 | 0 | 0.703 | 0.001 | 10.533 | 29.576 | 32.169 | 3.118 | 0.449 | 0 | 1.953 | 1
0 | 35.964 | 0 | 0 | 4.28 | 0.624 | 4.04 | 2.74 | 0.083 | 37.318 | 9.846 | 2.56 | 0.478 | 0.388 | 0 | 0
0 | 34.773 | 1.352 | 0.018 | 0.82 | 0.09 | 3.284 | 0.322 | 0.731 | 47.064 | 9.319 | 0.476 | 0.4 | 0 | 0 | 1
0 | 21.745 | 0.047 | 0.019 | 1.52 | 0.09 | 1.455 | 0.06 | 9.954 | 28.724 | 30.796 | 3.012 | 0.438 | 0.076 | 1.846 | 1
0 | 32.708 | 2.717 | 0 | 4.376 | 0.868 | 2.727 | 0.913 | 2.018 | 35.224 | 6.21 | 8.429 | 0.422 | 0 | 0 | 1
0 | 20.374 | 0 | 0 | 1.644 | 0.095 | 1.003 | 0.178 | 9.93 | 29.831 | 30.555 | 3.647 | 0.451 | 0 | 1.833 | 1
0 | 56.55 | 1.639 | 0.103 | 1.213 | 0.395 | 2.735 | 0.162 | 0.65 | 26.681 | 6.404 | 0.623 | 0.047 | 0.091 | 0 | 0
0 | 30.857 | 0.529 | 0.035 | 3.331 | 0.984 | 6.536 | 1.117 | 1.207 | 35.636 | 8.297 | 6.699 | 0.368 | 0.389 | 0 | 1
0 | 63.274 | 0.912 | 0.299 | 2.963 | 1.478 | 14.244 | 0.803 | 0.759 | 12.351 | 2.099 | 0.419 | 0.25 | 0 | 0.03 | 1
0 | 44.379 | 4.496 | 0.277 | 0.665 | 1.016 | 4.87 | 0.069 | 2.389 | 25.097 | 11.572 | 1.321 | 0.138 | 0 | 0 | 1
0 | 68.883 | 0 | 0.353 | 1.26 | 0.997 | 2.672 | 0.341 | 0.394 | 19.872 | 4.635 | 0.109 | 0.056 | 0.064 | 0 | 0
0 | 51.327 | 5.679 | 0.35 | 0 | 1.16 | 5.66 | 0 | 2.72 | 20.123 | 10.881 | 0 | 0 | 0 | 0 | 1
0 | 36.727 | 0 | 0.682 | 0.203 | 0.057 | 5.334 | 1.467 | 4.621 | 10.963 | 22.618 | 5.869 | 0 | 0 | 0 | 0
0 | 33.59 | 0 | 0.21 | 3.51 | 0.71 | 2.69 | 0 | 4.93 | 25.39 | 14.61 | 9.38 | 0.37 | 0 | 0 | 1
0 | 23.805 | 0.636 | 0 | 4.248 | 0.742 | 2.238 | 0.786 | 1.088 | 46.141 | 6.063 | 9.121 | 0.454 | 0 | 0 | 1
0 | 36.96 | 1.967 | 0.124 | 0.541 | 0 | 1.469 | 0.305 | 0.602 | 44.875 | 10.357 | 0.264 | 0.273 | 0 | 0 | 1
0 | 38.979 | 1.693 | 0.12 | 1.903 | 0.48 | 2.463 | 0 | 0.849 | 41.379 | 7.609 | 1.81 | 0.33 | 0 | 0 | 0
0 | 8.325 | 0.061 | 0.024 | 3.162 | 0.117 | 2.066 | 0.079 | 2.901 | 31.174 | 28.843 | 7.067 | 0.509 | 0.1 | 13.884 | 1
0 | 29.15 | 0 | 0 | 1.21 | 0 | 1.85 | 0 | 0.79 | 41.25 | 15.45 | 2.54 | 0 | 0 | 0 | 1
0 | 35.637 | 0 | 0.248 | 0.823 | 0.014 | 1.629 | 0.47 | 1.502 | 46.597 | 9.901 | 0.423 | 0.218 | 0 | 0 | 1
0 | 58.39 | 2.339 | 0.182 | 0.739 | 0.651 | 5.054 | 0.182 | 1.044 | 15.182 | 12.481 | 0.695 | 0.202 | 0 | 0 | 0
0 | 27.76 | 0 | 0 | 1.247 | 0 | 1.973 | 0 | 0.928 | 42.684 | 16.139 | 1.594 | 0 | 0 | 0 | 1
0 | 47.921 | 6.992 | 0.047 | 0.794 | 0.627 | 1.392 | 0 | 3.061 | 18.497 | 14.625 | 0.708 | 0.364 | 0 | 1.87 | 1
0 | 19.79 | 0 | 0 | 1.44 | 0 | 0.7 | 0 | 10.57 | 29.53 | 32.25 | 3.13 | 0.45 | 0 | 1.96 | 1
0 | 20.113 | 0 | 0 | 1.501 | 0.006 | 1.347 | 0.004 | 10.296 | 28.869 | 31.02 | 3.624 | 0.374 | 0 | 2.548 | 1
0 | 16.877 | 0.016 | 0.001 | 1.859 | 0 | 0.458 | 0.191 | 0.005 | 70.001 | 6.72 | 1.758 | 0.677 | 0 | 0 | 1
0 | 51.504 | 4.648 | 0.291 | 0.868 | 0.608 | 3.066 | 0.004 | 0.661 | 25.359 | 9.267 | 0.115 | 0.848 | 0 | 0 | 0
0 | 40.21 | 0 | 0.108 | 2.6 | 1.556 | 5.125 | 1.556 | 0.73 | 30.32 | 7.812 | 6.389 | 0.447 | 0 | 0 | 1
0 | 74.34 | 0.427 | 0.142 | 0.632 | 0.984 | 2.3 | 0 | 0.606 | 16.204 | 3.998 | 0.123 | 0.018 | 0 | 0 | 0
0 | 32.812 | 0 | 0.307 | 3.575 | 1.904 | 2.758 | 1.3 | 0.181 | 37.445 | 8.526 | 5.331 | 0.328 | 0 | 0 | 1
0 | 53.198 | 2.475 | 0.073 | 0.746 | 0.752 | 4.872 | 0.099 | 0.605 | 25.797 | 9.262 | 0.163 | 0.318 | 0 | 0 | 1
0 | 53.374 | 0.795 | 0.319 | 2.808 | 1.53 | 13.58 | 1.023 | 0.019 | 15.72 | 7.329 | 1.102 | 0.25 | 1.302 | 0.024 | 1
0 | 27.065 | 0 | 0.113 | 2.031 | 0.261 | 2.623 | 0.285 | 1.812 | 43.197 | 14.11 | 2.975 | 0.079 | 0 | 0 | 1
0 | 46.491 | 0 | 0.253 | 0.966 | 0.332 | 2.641 | 0.45 | 1.119 | 36.798 | 8.024 | 0.572 | 0.187 | 0.076 | 0 | 1
0 | 64.179 | 0 | 0 | 1.737 | 0.912 | 3.087 | 4.428 | 0.452 | 17.901 | 3.287 | 1.897 | 0.288 | 0 | 0 | 0
0 | 59.524 | 0.852 | 0.278 | 3.148 | 1.445 | 13.443 | 0.806 | 1.082 | 15.837 | 2.42 | 0.38 | 0.279 | 0 | 0 | 1
0 | 18.188 | 0.019 | 0 | 3.155 | 0.463 | 1.88 | 0.329 | 1.124 | 44.074 | 14.139 | 6.259 | 0.657 | 0 | 0 | 1
0 | 18.808 | 0 | 0.058 | 4.824 | 1.241 | 2.318 | 0.359 | 1.161 | 48.252 | 5.111 | 8.359 | 0.089 | 0 | 2.3 | 1
0 | 62.021 | 0 | 0.251 | 1.721 | 0.949 | 4.347 | 0.338 | 1.138 | 18.589 | 5.897 | 2.505 | 0.164 | 0.19 | 0 | 1
0 | 60.279 | 0.856 | 0.279 | 2.873 | 1.387 | 13.393 | 0.754 | 1.423 | 13.506 | 4.128 | 0.599 | 0.264 | 0 | 0.136 | 1
0 | 9.472 | 0.292 | 0.372 | 2.796 | 0.109 | 1.648 | 0 | 3.306 | 28.36 | 32.911 | 5.46 | 0.586 | 0 | 14.419 | 1
0 | 65.844 | 0.023 | 0.008 | 1.635 | 0.905 | 3.392 | 4.495 | 0.448 | 16.443 | 3.385 | 1.59 | 0.299 | 0 | 0 | 0
0 | 50.378 | 2.368 | 0 | 0.702 | 0 | 1.835 | 1.326 | 1.082 | 32.048 | 6.838 | 0.213 | 0.171 | 0 | 0 | 1
0 | 44.024 | 0 | 0 | 3.258 | 0.536 | 4.123 | 0.337 | 0.614 | 31.488 | 6.729 | 5.733 | 0.261 | 0.054 | 0 | 1
0 | 36.852 | 0 | 0.562 | 0.251 | 0 | 4.218 | 1.175 | 3.728 | 21.285 | 19.19 | 4.009 | 0.071 | 0 | 0 | 0
0 | 50.607 | 2.31 | 0 | 0.63 | 0 | 1.9 | 1.55 | 1.12 | 31.903 | 6.65 | 0.19 | 0.2 | 0 | 0 | 1
0 | 53.673 | 0 | 0.294 | 2.101 | 1.178 | 6.399 | 1.246 | 0.5 | 23.197 | 4.685 | 4.381 | 0.304 | 0 | 0.282 | 1
0 | 50.297 | 2.261 | 0.005 | 0.633 | 0 | 1.894 | 1.527 | 1.128 | 32.209 | 6.721 | 0.193 | 0.2 | 0 | 0 | 1
0 | 45.013 | 0 | 0 | 3.12 | 0.541 | 4.16 | 0 | 0.7 | 30.613 | 6.221 | 6.34 | 0.23 | 0 | 0 | 1
0 | 37.282 | 0 | 0.709 | 0.02 | 0.011 | 5.441 | 1.511 | 4.761 | 9.443 | 23.493 | 5.757 | 0.002 | 0 | 0 | 0
0 | 25.044 | 0.469 | 0 | 3.077 | 0.944 | 3.679 | 0.821 | 1.113 | 42.998 | 8.825 | 7.182 | 0.409 | 0.289 | 0 | 1
0 | 59.712 | 2.995 | 0.196 | 2.206 | 0.019 | 12.468 | 0.77 | 0.535 | 14.594 | 5.264 | 0 | 0.268 | 0 | 0 | 1
0 | 57.008 | 0.821 | 0.268 | 3.003 | 1.33 | 12.922 | 0.723 | 0.997 | 14.469 | 5.095 | 1.177 | 0.28 | 0 | 1.611 | 1
0 | 65.334 | 0 | 0.015 | 1.624 | 0.906 | 3.283 | 4.421 | 0.441 | 16.88 | 3.459 | 1.758 | 0.3 | 0 | 0 | 0
0 | 31.94 | 0 | 0 | 0.47 | 0 | 1.59 | 0 | 8.46 | 29.14 | 26.23 | 0.14 | 0.91 | 0 | 0 | 0
0 | 25.818 | 0 | 0 | 3.515 | 0.965 | 3.992 | 1.799 | 4.036 | 32.29 | 14.734 | 8.52 | 0.429 | 0 | 0.886 | 1
0 | 40.814 | 0.173 | 0.626 | 0.61 | 0.333 | 7.223 | 1.406 | 3.746 | 10.686 | 20.038 | 4.744 | 0.054 | 0.283 | 0 | 0
0 | 25.74 | 1.22 | 0 | 2.27 | 0.55 | 1.16 | 0.23 | 0.7 | 47.42 | 8.64 | 5.71 | 0.44 | 0 | 0 | 1
0 | 42.966 | 0 | 0.345 | 3.008 | 1.693 | 5.479 | 1.437 | 0.366 | 29.816 | 5.984 | 5.331 | 0.355 | 0 | 0 | 1
0 | 52.619 | 2.332 | 0.308 | 2.046 | 1.171 | 9.447 | 0.621 | 0.258 | 19.556 | 8.072 | 0.703 | 0.488 | 0.79 | 0 | 1
0 | 60.608 | 0 | 0.141 | 1.178 | 0.563 | 3.814 | 0.686 | 0.296 | 22.505 | 4.981 | 2.25 | 0.141 | 0 | 0 | 0
0 | 51.297 | 5.67 | 0.349 | 0.001 | 1.157 | 5.649 | 0.001 | 2.714 | 20.18 | 10.88 | 0 | 0.001 | 0 | 0 | 1
0 | 33.612 | 0.001 | 0.21 | 3.509 | 0.711 | 2.702 | 0.001 | 4.925 | 25.379 | 14.602 | 9.371 | 0.37 | 0.001 | 0 | 1
0 | 32.427 | 1.017 | 0 | 2.158 | 0.607 | 1.485 | 0.956 | 0.657 | 42.281 | 7.771 | 5.029 | 0.417 | 0 | 0 | 1
0 | 21.35 | 0 | 0 | 5.13 | 1.45 | 2.51 | 0.42 | 0.75 | 51.34 | 0 | 8.75 | 0 | 0 | 0 | 1
0 | 32.721 | 0.075 | 0.003 | 0.478 | 0.028 | 1.7 | 0 | 8.265 | 28.759 | 25.806 | 0.137 | 0.894 | 0 | 0 | 0
0 | 75.51 | 0 | 0.15 | 0.64 | 1 | 2.35 | 0 | 0.47 | 16.16 | 3.55 | 0.13 | 0 | 0 | 0 | 0
0 | 17.319 | 0 | 0.357 | 5.013 | 2.383 | 3.126 | 1.596 | 1.163 | 47.087 | 9.294 | 6.053 | 0.502 | 0 | 0 | 1
0 | 45.205 | 0 | 0.201 | 0.631 | 1.34 | 4.062 | 0 | 1.239 | 26.674 | 14.125 | 1.655 | 0.45 | 0 | 2.972 | 0
0 | 65.555 | 0 | 0.008 | 1.547 | 0.916 | 3.166 | 4.438 | 0.451 | 16.838 | 3.64 | 1.573 | 0.304 | 0 | 0 | 0
0 | 27.253 | 0 | 0 | 1.217 | 0.029 | 0.696 | 0 | 0.87 | 59.405 | 7.167 | 1.437 | 0.59 | 0 | 0 | 1
0 | 29.212 | 0 | 0.003 | 1.242 | 0.01 | 1.862 | 0 | 0.848 | 41.029 | 15.438 | 2.635 | 0.005 | 0 | 0 | 1
0 | 42.693 | 3.361 | 0.209 | 1.029 | 0.44 | 2.402 | 0 | 3.414 | 26.551 | 15.645 | 0.944 | 0.739 | 0 | 0.546 | 0
0 | 63.658 | 3.04 | 0.11 | 0.78 | 1.14 | 6.06 | 0 | 0.54 | 13.662 | 8.99 | 0 | 0.27 | 0 | 0 | 1
0 | 26.249 | 0 | 0 | 1.111 | 0 | 0.5 | 0 | 0.88 | 61.028 | 7.218 | 1.162 | 0.61 | 0 | 0 | 1
0 | 18.532 | 0.012 | 0.436 | 4.933 | 2.708 | 3.309 | 1.775 | 0.195 | 44.153 | 9.749 | 7.443 | 0.47 | 0 | 0 | 1
0 | 20.457 | 0.058 | 0.004 | 1.465 | 0.012 | 1.384 | 0 | 10.332 | 28.593 | 31.023 | 3.554 | 0.366 | 0 | 2.554 | 1
0 | 27.418 | 0 | 0 | 1.452 | 0.056 | 0.868 | 0.3 | 0.784 | 58.482 | 7.562 | 1.187 | 0.596 | 0.048 | 0 | 1
0 | 36.837 | 0 | 0.092 | 1.405 | 0.353 | 2.112 | 0.145 | 6.955 | 25.156 | 22.292 | 2.392 | 0.334 | 0.081 | 1.268 | 1
0 | 64.988 | 2.373 | 0.132 | 0.71 | 0.89 | 5.248 | 0.22 | 0.446 | 14.999 | 8.088 | 0.037 | 0.211 | 0 | 0 | 1
0 | 16.904 | 0.013 | 0 | 1.865 | 0.005 | 0.473 | 0.189 | 0.002 | 69.976 | 6.7 | 1.763 | 0.678 | 0 | 0 | 1
0 | 27.584 | 0 | 0.051 | 4.624 | 1.617 | 5.141 | 2.629 | 0.64 | 35.34 | 6.527 | 10.675 | 0.461 | 0 | 0 | 1
0 | 71.762 | 0 | 0.265 | 0.99 | 0.998 | 2.532 | 0.193 | 0.427 | 18.259 | 4.164 | 0.118 | 0.032 | 0.036 | 0 | 0
0 | 50.184 | 4.41 | 0.274 | 0.883 | 0.577 | 2.923 | 0 | 0.662 | 27.311 | 9.122 | 0.157 | 0.837 | 0 | 0 | 0
0 | 51.086 | 4.581 | 0.285 | 0.916 | 0.62 | 3.097 | 0.02 | 0.662 | 25.65 | 9.225 | 0.235 | 0.842 | 0.008 | 0 | 0
0 | 53.789 | 7.919 | 0 | 0.5 | 0.71 | 1.42 | 0 | 2.99 | 16.982 | 11.859 | 0.001 | 0.33 | 0 | 0 | 1
0 | 30.039 | 0.089 | 0.006 | 2.827 | 0.566 | 3.491 | 1.289 | 3.396 | 42.771 | 5.57 | 8.478 | 0.191 | 0 | 0 | 1
0 | 22.562 | 0 | 0.327 | 3.13 | 1.256 | 4.174 | 0.028 | 0.904 | 54.595 | 7.349 | 4.268 | 0.864 | 0 | 0 | 1
0 | 19.791 | 0 | 0 | 1.441 | 0 | 0.701 | 0 | 10.566 | 29.54 | 32.24 | 3.13 | 0.45 | 0 | 1.959 | 1
0 | 24.449 | 0 | 0 | 3.626 | 0.68 | 3.172 | 1.158 | 4.064 | 47.95 | 5.934 | 6.17 | 0.326 | 0 | 0 | 1
0 | 33.61 | 0 | 0.242 | 3.536 | 0.717 | 2.734 | 0.056 | 4.799 | 25.758 | 14.495 | 9.13 | 0.369 | 0.011 | 0 | 1
0 | 49.613 | 2.221 | 0 | 0.743 | 0.046 | 2.029 | 1.536 | 1.13 | 32.22 | 6.738 | 0.493 | 0.207 | 0.018 | 0 | 1
0 | 24.263 | 0 | 0 | 3.414 | 1.186 | 5.176 | 1.135 | 1.369 | 41.084 | 8.526 | 8.379 | 0.424 | 0.448 | 0 | 1
0 | 36.067 | 0.126 | 0.246 | 0.776 | 0.011 | 1.617 | 0.463 | 1.534 | 46.078 | 10.03 | 0.335 | 0.222 | 0 | 0 | 1
0 | 51.359 | 5.358 | 0.2 | 0.818 | 0.92 | 3.364 | 0 | 1.955 | 23.125 | 10.031 | 0.087 | 0.527 | 0 | 0 | 1
0 | 33.73 | 0 | 0.229 | 3.38 | 0.684 | 2.792 | 0.056 | 4.924 | 24.793 | 14.942 | 9.245 | 0.356 | 0 | 0 | 1
0 | 45.752 | 0 | 0.109 | 0.93 | 0 | 1.563 | 0.52 | 5.13 | 24.449 | 18.016 | 1.591 | 0.216 | 0 | 0.941 | 0
0 | 62.101 | 2.953 | 0.097 | 0.762 | 1.004 | 5.563 | 0.185 | 0.609 | 15.839 | 8.71 | 0.023 | 0.262 | 0 | 0 | 1
0 | 6.421 | 0 | 0.011 | 3.15 | 0.043 | 1.305 | 0.046 | 3.043 | 32.108 | 29.663 | 7.443 | 0.522 | 0 | 14.486 | 1
0 | 70.964 | 0.343 | 0.206 | 1.511 | 1.182 | 6.814 | 0.302 | 0.571 | 14.727 | 2.984 | 0.234 | 0.093 | 0 | 0 | 0
0 | 30.509 | 0.032 | 0.34 | 3.47 | 0.792 | 3.532 | 0.855 | 3.128 | 39.24 | 7.678 | 8.939 | 0.239 | 0 | 0 | 1
0 | 19.909 | 0.03 | 0.435 | 4.896 | 2.69 | 3.686 | 1.758 | 0.208 | 43.092 | 9.51 | 7.232 | 0.463 | 0 | 0 | 1
0 | 35.959 | 1.684 | 0.106 | 1.145 | 0.287 | 2.481 | 0.53 | 0.847 | 41.279 | 10.374 | 2.008 | 0.261 | 0.113 | 0 | 1
0 | 29.297 | 1.182 | 0.271 | 2.046 | 0.329 | 2.877 | 0 | 2.236 | 23.73 | 24.568 | 3.356 | 0.447 | 0 | 8.863 | 1
0 | 35.088 | 0 | 0.807 | 2.562 | 0.471 | 2.931 | 1.262 | 0.785 | 43.03 | 10.139 | 0.177 | 0.282 | 0.192 | 0 | 1
0 | 61.115 | 2.71 | 0.114 | 0.826 | 0.747 | 5.011 | 0 | 0.566 | 16.059 | 10.959 | 0 | 0.226 | 0 | 0 | 0
0 | 47.644 | 2.591 | 0 | 1.221 | 0.021 | 1.468 | 0.015 | 0.872 | 33.408 | 8.225 | 0.614 | 0.029 | 0 | 0 | 0
0 | 17.155 | 0 | 0.001 | 0.002 | 1.107 | 3.645 | 0.001 | 1.34 | 58.431 | 0.024 | 14.097 | 1.118 | 0 | 0 | 1
0 | 32.9 | 1.364 | 0.004 | 0.713 | 0.009 | 2.581 | 0.297 | 0.759 | 49.191 | 9.765 | 0.581 | 0.408 | 0 | 0 | 1
0 | 63.883 | 0 | 0 | 0.596 | 0.066 | 1.489 | 0.181 | 0.187 | 23.382 | 5.422 | 0.799 | 0 | 0 | 0 | 0
0 | 33.043 | 1.406 | 0.002 | 0.676 | 0.007 | 2.589 | 0.288 | 0.742 | 49.131 | 9.797 | 0.477 | 0.407 | 0 | 0 | 1
0 | 25.666 | 0 | 0.602 | 1.046 | 0 | 3.966 | 0.985 | 4.37 | 16.468 | 27.687 | 5.851 | 0.216 | 0 | 5.545 | 0
0 | 26.25 | 0 | 0 | 1.11 | 0 | 0.5 | 0 | 0.88 | 61.03 | 7.22 | 1.16 | 0.61 | 0 | 0 | 1
0 | 60.635 | 3.054 | 0.199 | 2.134 | 0 | 12.652 | 0.768 | 0.431 | 13.745 | 5.237 | 0.002 | 0.261 | 0 | 0 | 1
0 | 51.163 | 4.607 | 0.292 | 0.917 | 0.634 | 3.063 | 0.02 | 0.645 | 25.613 | 9.236 | 0.184 | 0.846 | 0 | 0 | 0
0 | 35.741 | 0 | 0.25 | 0.783 | 0 | 1.619 | 0.469 | 1.513 | 46.53 | 10.031 | 0.347 | 0.22 | 0 | 0.019 | 1
0 | 66.275 | 0 | 0.02 | 0.388 | 0 | 1.528 | 0.25 | 0.155 | 21.83 | 5.603 | 0.396 | 0 | 0 | 0 | 0
0 | 23.238 | 0 | 0 | 2.59 | 0.527 | 2.787 | 0.981 | 6.932 | 30.65 | 22.229 | 6.28 | 0.402 | 0 | 1.656 | 1
0 | 60.645 | 3.126 | 0.197 | 2.118 | 0.01 | 12.536 | 0.759 | 0.465 | 13.656 | 5.311 | 0 | 0.261 | 0 | 0 | 1
0 | 59.159 | 0.788 | 0.459 | 3.196 | 1.417 | 12.912 | 0.997 | 0.634 | 16.157 | 3.211 | 0.351 | 0.264 | 0.057 | 0 | 1
0 | 18.049 | 0 | 0.033 | 2.029 | 0.077 | 0.751 | 0.256 | 0.306 | 67.189 | 6.785 | 2.477 | 0.637 | 0 | 0 | 1
0 | 48.688 | 0.6 | 0.025 | 2.606 | 0.585 | 4.349 | 0 | 0.662 | 27.312 | 7.289 | 4.91 | 0.23 | 0 | 0 | 1
0 | 65.905 | 0 | 0 | 0.38 | 0 | 1.44 | 0.17 | 0.16 | 22.053 | 5.681 | 0.42 | 0 | 0 | 0 | 0
0 | 24.56 | 0 | 0 | 3.629 | 1.186 | 5.218 | 1.193 | 1.372 | 40.318 | 8.842 | 8.182 | 0.391 | 0.462 | 0 | 1
0 | 44.239 | 0 | 0.206 | 3.031 | 1.278 | 5.256 | 1.005 | 0.544 | 31.851 | 2.883 | 5.701 | 0.206 | 0 | 0 | 1
0 | 46.909 | 1.214 | 0.194 | 0.78 | 0.455 | 3.392 | 0.282 | 1.123 | 33.421 | 9.597 | 0.204 | 0.24 | 0 | 0 | 1
0 | 33.177 | 0 | 0 | 2.974 | 0.579 | 3.706 | 1.024 | 2.864 | 40.012 | 5.55 | 8.257 | 0.199 | 0 | 0 | 1
0 | 48.646 | 4.661 | 0.255 | 0.641 | 0.885 | 3.891 | 0.284 | 3.067 | 19.514 | 12.93 | 1.146 | 0.284 | 0 | 0 | 1
0 | 21.35 | 0 | 0 | 5.13 | 1.45 | 2.51 | 0.42 | 0.75 | 51.339 | 0.001 | 8.75 | 0 | 0 | 0 | 1
0 | 33.992 | 0 | 0.211 | 3.445 | 0.728 | 2.729 | 0 | 4.853 | 25.387 | 14.525 | 9.209 | 0.371 | 0 | 0 | 1
0 | 21.71 | 0 | 0.031 | 3.077 | 0.544 | 2.341 | 0.426 | 1.061 | 41.864 | 13.181 | 6.134 | 0.623 | 0 | 0 | 1
0 | 23.708 | 0.059 | 0.024 | 4.96 | 1.457 | 3.332 | 0.465 | 0.695 | 48.712 | 0.539 | 8.186 | 0.018 | 0.097 | 0 | 1
0 | 12.412 | 0 | 0 | 5.238 | 0.89 | 2.251 | 0.76 | 5.348 | 59.849 | 7.287 | 0.006 | 0.64 | 0 | 0 | 1
0 | 63.044 | 4.546 | 0.064 | 0.56 | 0.834 | 1.816 | 0 | 1.916 | 16.631 | 8.32 | 0.055 | 0.189 | 0 | 0 | 1
0 | 23.096 | 0.223 | 0.015 | 1.528 | 0 | 2.166 | 0.056 | 9.683 | 27.583 | 29.336 | 3.329 | 0.362 | 0 | 2.392 | 1
0 | 42.666 | 0 | 0 | 3.717 | 0.585 | 3.712 | 3.106 | 0.087 | 33.546 | 8.978 | 1.452 | 0.444 | 0.353 | 0 | 0
0 | 21.655 | 0 | 0.105 | 4.495 | 1.394 | 3.047 | 0.282 | 0.776 | 52.689 | 2.306 | 7.273 | 0.288 | 0 | 0 | 1
0 | 26.879 | 0 | 0 | 1.177 | 0.018 | 0.623 | 0 | 0.874 | 60.011 | 7.187 | 1.333 | 0.597 | 0 | 0 | 1
0 | 23.076 | 0 | 0.179 | 2.679 | 1.112 | 1.653 | 0.729 | 0.599 | 54.141 | 8.255 | 3.727 | 0.553 | 0 | 0 | 1
0 | 54.134 | 0.02 | 0.295 | 2.083 | 1.189 | 6.412 | 1.253 | 0.454 | 23.422 | 4.263 | 4.343 | 0.302 | 0 | 0 | 1
0 | 43.914 | 4.853 | 0.189 | 1.133 | 0.922 | 3.167 | 0 | 2.814 | 23.122 | 14.33 | 1.001 | 0.392 | 0 | 2.465 | 1
0 | 45.853 | 0.592 | 0.237 | 3.018 | 1.449 | 11.463 | 1.072 | 0.357 | 22.096 | 7.734 | 2.922 | 0.286 | 1.091 | 0 | 1
0 | 48.968 | 5.195 | 0.131 | 0.776 | 0.954 | 3.41 | 0.036 | 2.427 | 25.31 | 10.385 | 0.13 | 0.358 | 0 | 0 | 1
0 | 51.254 | 5.739 | 0.15 | 0.79 | 1.09 | 3.53 | 0 | 2.67 | 21.887 | 10.469 | 0.081 | 0.35 | 0 | 0 | 1
0 | 3.731 | 0 | 0.4 | 3.011 | 0 | 1.181 | 0.001 | 3.599 | 29.923 | 35.441 | 6.038 | 0.62 | 0 | 15.944 | 1
0 | 60.298 | 2.553 | 0.106 | 0.977 | 0.731 | 4.954 | 0.11 | 0.509 | 16.867 | 10.935 | 0.057 | 0.24 | 0.018 | 0 | 0
0 | 53.331 | 0.8 | 0.32 | 2.82 | 1.54 | 13.65 | 1.03 | 0 | 15.71 | 7.309 | 1.1 | 0.25 | 1.31 | 0 | 1
0 | 61.515 | 2.931 | 0.12 | 0.86 | 1.099 | 5.885 | 0 | 0.65 | 14.242 | 9.937 | 0.216 | 0.283 | 0 | 0.571 | 1
0 | 61.126 | 2.692 | 0.113 | 0.84 | 0.738 | 4.969 | 0 | 0.532 | 16.139 | 10.933 | 0.002 | 0.24 | 0 | 0 | 0
0 | 36.972 | 0 | 0 | 4.236 | 0.511 | 3.861 | 2.737 | 0 | 37.712 | 10.341 | 1.41 | 0.48 | 0.44 | 0 | 0
0 | 44.909 | 0 | 0.003 | 3.092 | 0.533 | 4.129 | 0.006 | 0.71 | 30.802 | 6.266 | 6.268 | 0.23 | 0 | 0 | 1
0 | 50.105 | 0 | 0.225 | 0.322 | 1.502 | 4.419 | 0 | 1.009 | 25.976 | 12.134 | 0.943 | 0.44 | 0 | 1.516 | 0
0 | 21.618 | 0 | 0 | 4.878 | 1.354 | 2.488 | 0.392 | 0.777 | 50.929 | 1.14 | 8.173 | 0 | 0 | 0 | 1
0 | 29.152 | 0 | 0 | 1.21 | 0 | 1.85 | 0 | 0.794 | 41.243 | 15.456 | 2.539 | 0.001 | 0 | 0 | 1
0 | 5.783 | 0 | 0.419 | 2.825 | 0 | 1.442 | 0.093 | 3.672 | 28.656 | 34.72 | 6.022 | 0.582 | 0 | 14.972 | 1
0 | 62.647 | 0 | 0.13 | 0.667 | 0 | 2.161 | 0.074 | 1.766 | 19.339 | 8.307 | 1.006 | 0.175 | 0 | 2.063 | 0
0 | 52.578 | 2.695 | 0.032 | 1.046 | 0.215 | 2.482 | 0 | 0.764 | 27.997 | 8.825 | 0.248 | 0.067 | 0 | 0 | 0
0 | 55.209 | 0 | 0.25 | 0 | 1.67 | 4.79 | 0 | 0.77 | 25.251 | 10.06 | 0.2 | 0.43 | 0 | 0 | 0
0 | 16.711 | 0 | 0 | 1.87 | 0 | 0.45 | 0.19 | 0 | 70.209 | 6.69 | 1.77 | 0.68 | 0 | 0 | 1
0 | 48.203 | 5.061 | 0.132 | 0.852 | 0.961 | 3.37 | 0 | 2.491 | 24.627 | 11.278 | 0.071 | 0.309 | 0 | 0 | 1
0 | 31.94 | 0 | 0 | 0.47 | 0 | 1.59 | 0 | 8.46 | 29.14 | 26.23 | 0.14 | 0.91 | 0 | 0 | 0
0 | 45.017 | 0 | 0 | 3.119 | 0.54 | 4.161 | 0.001 | 0.702 | 30.601 | 6.227 | 6.34 | 0.23 | 0 | 0 | 1
0 | 33.651 | 0 | 0.03 | 1.225 | 0.116 | 2.18 | 0.047 | 0.737 | 38.462 | 14.131 | 2.367 | 0.014 | 0.027 | 0 | 1
0 | 62.839 | 0 | 0 | 1.713 | 0.865 | 3.149 | 4.314 | 0.7 | 18.775 | 3.583 | 2.231 | 0.291 | 0 | 0 | 0
0 | 64.848 | 0.622 | 0.287 | 2.449 | 1.331 | 11.219 | 0.68 | 0.607 | 13.874 | 2.681 | 0.614 | 0.208 | 0.074 | 0 | 1
0 | 37.988 | 3.779 | 0.099 | 2.31 | 1.022 | 3.093 | 0.26 | 3.586 | 34.852 | 9.384 | 0.053 | 0.449 | 0 | 0 | 1
0 | 36.107 | 1.017 | 0 | 1.321 | 0.142 | 2.988 | 0.214 | 0.722 | 44.396 | 8.852 | 2.02 | 0.363 | 0 | 0 | 1
0 | 25.562 | 0 | 0.288 | 3.283 | 1.115 | 3.726 | 0 | 2.02 | 46.734 | 9.237 | 5.732 | 0.732 | 0 | 0 | 1
0 | 52.278 | 5.499 | 0.15 | 0.784 | 1.086 | 3.48 | 0 | 2.578 | 21.64 | 10.18 | 0.082 | 0.335 | 0 | 0 | 1
0 | 16.711 | 0 | 0 | 1.87 | 0 | 0.451 | 0.19 | 0 | 70.205 | 6.69 | 1.771 | 0.68 | 0 | 0 | 1
0 | 31.055 | 0.579 | 0.015 | 4.198 | 1.432 | 5.193 | 2.464 | 0.899 | 32.94 | 6.541 | 9.989 | 0.449 | 0 | 0 | 1
0 | 13.362 | 0 | 0.112 | 0.843 | 0.799 | 2.959 | 0 | 1.973 | 50.471 | 9.923 | 11.865 | 0.98 | 0 | 4.465 | 1
0 | 35.077 | 0 | 0.204 | 0.723 | 0 | 1.615 | 0.384 | 2.782 | 43.364 | 12.97 | 0.303 | 0.346 | 0 | 0 | 1
0 | 5.892 | 0.259 | 0.398 | 2.873 | 0.053 | 1.384 | 0 | 3.56 | 29.473 | 34.329 | 5.764 | 0.592 | 0 | 15.222 | 1
0 | 37.273 | 0.012 | 0.004 | 4.224 | 0.523 | 3.996 | 2.715 | 0.01 | 37.41 | 10.242 | 1.397 | 0.477 | 0.434 | 0 | 0
0 | 59.43 | 0 | 0.239 | 1.039 | 0.15 | 3.193 | 0.159 | 2.69 | 17.963 | 9.57 | 1.818 | 0.309 | 0 | 3.202 | 0
0 | 65.544 | 0 | 0 | 1.599 | 0.883 | 3.096 | 4.553 | 0.52 | 16.647 | 3.642 | 1.636 | 0.301 | 0 | 0.021 | 0
0 | 65.909 | 0 | 0 | 1.6 | 0.89 | 3.11 | 4.59 | 0.44 | 16.55 | 3.42 | 1.62 | 0.3 | 0 | 0 | 0
0 | 18.46 | 0 | 0.44 | 4.96 | 2.73 | 3.33 | 1.79 | 0.19 | 44.12 | 9.76 | 7.46 | 0.47 | 0 | 0 | 1
0 | 59.498 | 2.807 | 0.075 | 0.732 | 0.776 | 4.733 | 0.494 | 0.725 | 19.477 | 8.244 | 0.061 | 0.248 | 0 | 0 | 1
0 | 4.61 | 0 | 0 | 3.19 | 0 | 1.11 | 0 | 3.14 | 32.45 | 30.62 | 7.56 | 0.53 | 0 | 15.03 | 1
0 | 12.787 | 0 | 0.007 | 5.203 | 0.888 | 2.277 | 0.762 | 5.303 | 59.42 | 7.298 | 0.189 | 0.632 | 0 | 0 | 1
0 | 51.796 | 0 | 0.217 | 0.391 | 1.526 | 4.627 | 0.178 | 1.136 | 27.596 | 9.431 | 1.352 | 0.398 | 0 | 0 | 0
0 | 34.866 | 0 | 0.26 | 1.001 | 0.144 | 1.71 | 0.54 | 1.44 | 46.422 | 9.987 | 0.716 | 0.233 | 0 | 0 | 1
0 | 30.447 | 1.564 | 0.097 | 1.249 | 0.205 | 1.492 | 0 | 7.24 | 28.144 | 24.524 | 2.113 | 0.584 | 0 | 1.302 | 1
0 | 50.522 | 2.304 | 0 | 0.637 | 0.001 | 1.9 | 1.547 | 1.12 | 31.933 | 6.67 | 0.207 | 0.201 | 0 | 0 | 1
0 | 20.384 | 0 | 0.433 | 4.82 | 2.663 | 3.383 | 1.736 | 0.195 | 43.074 | 9.538 | 7.211 | 0.456 | 0.009 | 0 | 1
0 | 36.912 | 0 | 0 | 4.237 | 0.51 | 3.859 | 2.737 | 0.009 | 37.752 | 10.338 | 1.428 | 0.479 | 0.439 | 0 | 0
0 | 58.423 | 4.667 | 0.068 | 0.71 | 0.729 | 3.634 | 0 | 1.468 | 16.368 | 11.303 | 0 | 0.268 | 0 | 0 | 0
0 | 28.213 | 0 | 0.126 | 2.698 | 0.426 | 2.15 | 0 | 7.121 | 26.705 | 21.255 | 7.065 | 0.37 | 0 | 1.031 | 1
0 | 62.84 | 1.764 | 0.073 | 1.096 | 0.791 | 4.363 | 1.546 | 0.5 | 16.179 | 8.42 | 0.546 | 0.254 | 0 | 0 | 0
0 | 30.912 | 0.895 | 0.27 | 3.283 | 1.673 | 2.776 | 1.697 | 0.55 | 39.387 | 8.555 | 4.644 | 0.365 | 0 | 0 | 1
0 | 33.272 | 0 | 0.202 | 3.424 | 0.682 | 2.67 | 0 | 4.783 | 26.158 | 14.715 | 9.014 | 0.356 | 0 | 0 | 1
0 | 42.417 | 0.273 | 0.237 | 3.353 | 0.942 | 6.151 | 0.241 | 3.685 | 21.504 | 10.872 | 6.715 | 0.334 | 0 | 0 | 1
0 | 53.232 | 2.895 | 0.301 | 0 | 1.41 | 5.233 | 0 | 1.764 | 22.635 | 10.478 | 0.098 | 0.211 | 0 | 0 | 1
0 | 5.995 | 0 | 0 | 3.554 | 0.158 | 1.312 | 0.135 | 3.532 | 37.314 | 26.478 | 6.218 | 0.55 | 0 | 12.362 | 1
0 | 24.72 | 0 | 0 | 1.567 | 0.098 | 0.693 | 0.084 | 1.374 | 60.9 | 7.228 | 1.032 | 0.613 | 0 | 0 | 1
0 | 52.287 | 5.389 | 0.157 | 0.824 | 1.085 | 3.601 | 0.025 | 2.527 | 21.591 | 10.077 | 0.139 | 0.336 | 0.014 | 0 | 1
0 | 29.207 | 0 | 0 | 1.211 | 0.001 | 1.852 | 0.007 | 0.789 | 41.212 | 15.431 | 2.539 | 0 | 0 | 0 | 1
0 | 35.133 | 0 | 0.093 | 4.034 | 0.587 | 3.767 | 2.223 | 0.86 | 38.182 | 9.611 | 3.493 | 0.414 | 0.319 | 0 | 0
0 | 35.791 | 0.002 | 0.25 | 0.78 | 0 | 1.62 | 0.47 | 1.509 | 46.539 | 9.998 | 0.34 | 0.22 | 0 | 0 | 1
0 | 4.751 | 0 | 0 | 3.176 | 0 | 1.106 | 0 | 3.125 | 32.636 | 30.467 | 7.518 | 0.531 | 0 | 14.932 | 1
0 | 45.733 | 0.069 | 0.027 | 3.094 | 0.626 | 4.974 | 0.088 | 0.64 | 29.332 | 6.313 | 5.891 | 0.232 | 0.112 | 0 | 1
0 | 52.539 | 2.729 | 0.332 | 1.705 | 1.39 | 10.492 | 0.623 | 1.075 | 17.453 | 8.721 | 0.665 | 0.151 | 0.792 | 0 | 1
0 | 30.293 | 0 | 0.296 | 3.418 | 0.764 | 3.526 | 0.921 | 3.179 | 39.797 | 7.362 | 8.969 | 0.234 | 0 | 0 | 1
0 | 75.025 | 0.016 | 0.148 | 0.64 | 0.989 | 2.353 | 0.003 | 0.473 | 16.537 | 3.621 | 0.134 | 0.005 | 0 | 0 | 0
0 | 55.261 | 0.496 | 0.089 | 1.303 | 0.817 | 1.866 | 0.094 | 0.564 | 28.878 | 5.621 | 2.4 | 0.179 | 0 | 0 | 0
0 | 51.175 | 5.293 | 0.13 | 0.769 | 0.948 | 3.318 | 0.202 | 2.468 | 23.185 | 9.972 | 0.094 | 0.33 | 0 | 0 | 1
0 | 26.234 | 0.557 | 0 | 4.091 | 0.566 | 3.071 | 0.946 | 1.195 | 46.591 | 5.896 | 7.844 | 0.446 | 0 | 0 | 1
0 | 63.262 | 0.919 | 0.301 | 2.982 | 1.489 | 14.327 | 0.812 | 0.739 | 12.345 | 2.041 | 0.409 | 0.25 | 0.001 | 0 | 1
0 | 53.359 | 2.808 | 0.033 | 1.026 | 0.338 | 2.818 | 0 | 0.765 | 27.203 | 8.259 | 0.246 | 0.08 | 0 | 0 | 0
0 | 67.341 | 0 | 0.192 | 0.773 | 0.469 | 2.546 | 0 | 1.818 | 16.733 | 7.154 | 0.836 | 0.165 | 0 | 1.943 | 0
0 | 35.78 | 0 | 0.25 | 0.78 | 0 | 1.62 | 0.47 | 1.51 | 46.55 | 10 | 0.34 | 0.22 | 0 | 0 | 1
0 | 3.87 | 0 | 0.397 | 3.014 | 0.009 | 1.209 | 0.009 | 3.584 | 29.994 | 35.26 | 6.055 | 0.618 | 0.003 | 15.836 | 1
0 | 12.315 | 0.406 | 0.282 | 2.324 | 0 | 1.589 | 0.085 | 2.755 | 35.626 | 27.899 | 4.404 | 0.558 | 0 | 11.256 | 1
0 | 56.548 | 0 | 0.177 | 1.062 | 0.681 | 3.708 | 0.279 | 2.924 | 20.969 | 11.12 | 0.753 | 0.372 | 0.157 | 0 | 1
0 | 16.71 | 0 | 0 | 1.87 | 0 | 0.45 | 0.19 | 0 | 70.21 | 6.69 | 1.77 | 0.68 | 0 | 0 | 1
0 | 64.13 | 0.628 | 0.205 | 2.154 | 1.016 | 10.239 | 0.607 | 0.556 | 15.406 | 3.19 | 0.413 | 0.171 | 0 | 0 | 1
0 | 63.659 | 3.04 | 0.11 | 0.78 | 1.14 | 6.06 | 0 | 0.54 | 13.66 | 8.99 | 0 | 0.27 | 0 | 0 | 1
0 | 30.765 | 0 | 0 | 0.621 | 0 | 1.696 | 0 | 7.144 | 32.016 | 24.621 | 0.115 | 0.746 | 0 | 0 | 0
0 | 56.066 | 0.581 | 0.259 | 1.809 | 1.1 | 6.173 | 0.993 | 0.467 | 21.485 | 5.668 | 3.377 | 0.285 | 0 | 0 | 1
0 | 54.056 | 0 | 0.253 | 0.067 | 1.633 | 4.709 | 0 | 0.833 | 25.355 | 10.629 | 0.331 | 0.434 | 0 | 0.357 | 0
0 | 65.715 | 0 | 0 | 0.398 | 0.003 | 1.443 | 0.172 | 0.179 | 22.187 | 5.686 | 0.418 | 0.002 | 0 | 0 | 0
0 | 31.951 | 0 | 0 | 0.479 | 0.001 | 1.595 | 0.006 | 8.441 | 29.16 | 26.194 | 0.143 | 0.909 | 0.001 | 0 | 0
0 | 17.102 | 0 | 0 | 0.002 | 1.109 | 3.649 | 0 | 1.341 | 58.443 | 0.021 | 14.125 | 1.12 | 0 | 0.01 | 1
0 | 67.578 | 0.097 | 0.264 | 1.512 | 1.051 | 5.713 | 0.452 | 0.373 | 16.633 | 3.829 | 0.974 | 0.134 | 0.206 | 0 | 1
0 | 49.795 | 5.197 | 0.159 | 0.789 | 0.987 | 3.349 | 0.044 | 2.56 | 24.214 | 10.426 | 0.105 | 0.338 | 0 | 0 | 1
0 | 37.376 | 0 | 0.709 | 0.007 | 0.001 | 5.447 | 1.507 | 4.771 | 9.345 | 23.514 | 5.751 | 0 | 0 | 0 | 0
0 | 36.384 | 0.997 | 0.065 | 3.111 | 0.802 | 7.675 | 1.053 | 1.064 | 31.562 | 7.728 | 5.46 | 0.348 | 0.317 | 0 | 1
0 | 33.491 | 0 | 0.211 | 3.508 | 0.708 | 2.685 | 0 | 4.926 | 25.405 | 14.679 | 9.369 | 0.371 | 0 | 0.053 | 1
0 | 28.103 | 0 | 0.277 | 3.435 | 0.731 | 3.216 | 0.762 | 2.761 | 40.207 | 8.865 | 8.502 | 0.317 | 0 | 0 | 1
0 | 29.15 | 0 | 0 | 1.21 | 0 | 1.85 | 0 | 0.79 | 41.25 | 15.45 | 2.54 | 0 | 0 | 0 | 1
0 | 54.752 | 1.108 | 0.291 | 2.539 | 1.485 | 12.605 | 0.888 | 0.074 | 15.428 | 7.541 | 0.949 | 0.253 | 1.13 | 0 | 1
0 | 51.542 | 4.663 | 0.29 | 0.87 | 0.61 | 3.058 | 0 | 0.652 | 25.392 | 9.232 | 0.1 | 0.85 | 0 | 0 | 0
0 | 43.039 | 0 | 0 | 3.123 | 0.514 | 4.01 | 0 | 0.82 | 30.7 | 7.416 | 6.4 | 0.245 | 0 | 0.737 | 1
0 | 23.408 | 0.516 | 0 | 4.654 | 0.781 | 2.459 | 0.9 | 1.168 | 45.878 | 5.534 | 9.821 | 0.457 | 0 | 0 | 1
0 | 55.043 | 0.821 | 0.317 | 2.847 | 1.531 | 13.769 | 0.992 | 0.127 | 15.126 | 6.403 | 0.981 | 0.25 | 1.085 | 0 | 1
0 | 31.341 | 0 | 0.331 | 3.439 | 0.793 | 3.509 | 0.96 | 3.058 | 38.74 | 7.546 | 8.793 | 0.242 | 0 | 0 | 1
0 | 47.821 | 0 | 0.252 | 2.588 | 1.15 | 5.816 | 1.188 | 1.238 | 28.945 | 4.689 | 3.625 | 0.355 | 0 | 0 | 1
0 | 23.936 | 0.965 | 0 | 1.795 | 0.667 | 1.681 | 0.182 | 0.834 | 49.728 | 6.834 | 7.47 | 0.582 | 0 | 0 | 1
0 | 68.076 | 0 | 0.26 | 1.34 | 1 | 4.7 | 0.41 | 0.33 | 17.142 | 4.04 | 1.041 | 0.12 | 0.23 | 0 | 1
0 | 22.737 | 0 | 0.258 | 2.03 | 0.179 | 1.89 | 0.388 | 8.506 | 30.607 | 27.401 | 2.933 | 0.366 | 0.073 | 2.108 | 1
0 | 34.414 | 0.01 | 1.404 | 4.472 | 0.976 | 4.339 | 2.117 | 0.005 | 39.187 | 10.273 | 0.001 | 0.349 | 0.398 | 0 | 0
0 | 44.666 | 0 | 0 | 3.077 | 0.528 | 4.108 | 0 | 0.702 | 30.847 | 6.426 | 6.255 | 0.225 | 0 | 0 | 1
0 | 32.57 | 1.349 | 0 | 0.665 | 0.025 | 2.595 | 0.283 | 0.744 | 49.518 | 9.567 | 0.791 | 0.426 | 0 | 0 | 1
0 | 33.285 | 0 | 0.189 | 3.822 | 0.666 | 3.671 | 1.692 | 1.744 | 38.637 | 8.851 | 5.634 | 0.346 | 0.195 | 0 | 1
0 | 50.618 | 2.309 | 0 | 0.63 | 0 | 1.9 | 1.549 | 1.12 | 31.895 | 6.65 | 0.19 | 0.2 | 0 | 0 | 1
0 | 51.753 | 1.742 | 0.17 | 0.78 | 0.653 | 4.164 | 0.201 | 0.954 | 27.707 | 9.421 | 0.145 | 0.249 | 0 | 0 | 1
0 | 63.302 | 3.02 | 0.107 | 0.776 | 1.109 | 5.946 | 0.043 | 0.556 | 14.161 | 8.926 | 0.005 | 0.268 | 0 | 0 | 1
0 | 24.649 | 0.003 | 0 | 3.576 | 1.188 | 5.245 | 1.191 | 1.37 | 40.227 | 8.937 | 8.088 | 0.39 | 0.469 | 0 | 1
0 | 43.733 | 1.089 | 0.979 | 3.654 | 0.631 | 7.317 | 1.64 | 0.153 | 30.108 | 8.486 | 0 | 0.318 | 0.258 | 0 | 0
0 | 67.139 | 0.265 | 0.262 | 1.313 | 0.978 | 4.607 | 0.387 | 0.348 | 17.61 | 4.335 | 0.987 | 0.162 | 0.217 | 0 | 1
0 | 46.967 | 0.636 | 0.32 | 2.896 | 1.487 | 11.703 | 0.819 | 0.17 | 23.856 | 7.255 | 1.744 | 0.379 | 1.042 | 0 | 1
0 | 49.044 | 2.173 | 0.079 | 2.052 | 1.069 | 4.973 | 0.217 | 1.912 | 26.833 | 8.505 | 0 | 0.376 | 0 | 0 | 1
0 | 39.493 | 0 | 0.677 | 0.03 | 0 | 5.246 | 1.476 | 4.472 | 9.99 | 22.319 | 5.382 | 0 | 0 | 0 | 0
0 | 38.702 | 1.348 | 0.364 | 0.225 | 0 | 3.113 | 0.788 | 2.291 | 28.914 | 15.828 | 2.302 | 0.134 | 0 | 0 | 1
0 | 25.944 | 0.104 | 0.004 | 3.484 | 1.188 | 5.278 | 1.149 | 1.342 | 39.332 | 8.942 | 7.823 | 0.386 | 0.454 | 0 | 1
0 | 45.993 | 0.661 | 0 | 2.635 | 0.408 | 3.499 | 0 | 0.739 | 31.173 | 6.642 | 4.879 | 0.174 | 0 | 0 | 1
0 | 31.109 | 0 | 0.189 | 1.047 | 0 | 1.333 | 0.401 | 1.14 | 52.346 | 9.189 | 0.69 | 0.333 | 0 | 0 | 1
0 | 24.636 | 0 | 0.004 | 3.582 | 1.189 | 5.248 | 1.193 | 1.366 | 40.237 | 8.944 | 8.078 | 0.39 | 0.47 | 0 | 1
0 | 13.999 | 0.189 | 0.012 | 5.063 | 0.879 | 2.283 | 0.729 | 5.159 | 58.451 | 7.369 | 0.004 | 0.649 | 0 | 0 | 1
0 | 26.181 | 0.165 | 0 | 1.267 | 0.074 | 0.589 | 0.031 | 0.856 | 59.19 | 7.412 | 1.775 | 0.587 | 0 | 0 | 1
0 | 57.503 | 2.802 | 0.21 | 2.228 | 0.108 | 11.971 | 0.705 | 0.464 | 17.132 | 5.373 | 0.357 | 0.312 | 0 | 0 | 1
0 | 20.352 | 0 | 0 | 1.58 | 0 | 0.469 | 0.117 | 0.336 | 66.706 | 6.892 | 1.537 | 0.653 | 0 | 0 | 1
0 | 37.569 | 1.798 | 0.112 | 3.148 | 1.138 | 4.485 | 1.683 | 0.681 | 30.792 | 7.308 | 6.855 | 0.61 | 0 | 0 | 1
0 | 25.746 | 1.218 | 0 | 2.271 | 0.55 | 1.164 | 0.232 | 0.704 | 47.413 | 8.635 | 5.715 | 0.44 | 0 | 0 | 1
0 | 21.752 | 0 | 0 | 6.35 | 0.954 | 3.443 | 1.386 | 1.508 | 44.67 | 3.361 | 12.746 | 0.469 | 0.008 | 0 | 1
0 | 31.94 | 0 | 0 | 0.47 | 0 | 1.59 | 0 | 8.46 | 29.14 | 26.23 | 0.14 | 0.91 | 0 | 0 | 0
0 | 21.574 | 0 | 0 | 1.437 | 0 | 1.421 | 0 | 8.879 | 30.681 | 28.718 | 3.423 | 0.311 | 0 | 2.169 | 1
0 | 34.783 | 0 | 1.39 | 4.449 | 0.979 | 4.333 | 2.155 | 0.006 | 38.902 | 10.193 | 0.023 | 0.349 | 0.394 | 0 | 0
0 | 54.613 | 0 | 0.252 | 0.035 | 1.651 | 4.748 | 0 | 0.803 | 25.304 | 10.354 | 0.268 | 0.432 | 0 | 0.185 | 0
0 | 61.213 | 2.674 | 0.111 | 0.84 | 0.739 | 4.987 | 0 | 0.531 | 16.055 | 10.948 | 0.001 | 0.234 | 0 | 0 | 0
0 | 54.3 | 0.193 | 0.305 | 2.259 | 1.282 | 8.229 | 1.212 | 0.341 | 21.252 | 4.945 | 3.541 | 0.288 | 0.317 | 0 | 1
0 | 64.389 | 0 | 0.238 | 1.337 | 0.913 | 4.482 | 0.375 | 0.402 | 19.559 | 5.187 | 0.95 | 0.11 | 0.21 | 0 | 1
0 | 65.234 | 0 | 0.004 | 1.64 | 0.886 | 3.101 | 4.494 | 0.534 | 16.735 | 3.654 | 1.782 | 0.301 | 0 | 0 | 0
0 | 63.66 | 3.04 | 0.11 | 0.78 | 1.14 | 6.06 | 0 | 0.54 | 13.66 | 8.99 | 0 | 0.27 | 0 | 0 | 1
0 | 23.028 | 0 | 0 | 1.535 | 0 | 1.161 | 0.093 | 0.401 | 55.501 | 11.139 | 2.161 | 0.335 | 0 | 0 | 1
0 | 51.357 | 5.599 | 0.152 | 0.771 | 1.104 | 3.561 | 0 | 2.623 | 21.963 | 10.46 | 0.083 | 0.352 | 0 | 0 | 1
0 | 3.798 | 0 | 0.399 | 3.015 | 0.005 | 1.193 | 0.009 | 3.591 | 29.933 | 35.358 | 6.056 | 0.62 | 0 | 15.9 | 1
0 | 29.366 | 0 | 0 | 1.294 | 0.014 | 1.906 | 0.076 | 0.768 | 41.152 | 15.308 | 2.509 | 0.013 | 0.012 | 0 | 1
0 | 45.038 | 0 | 0 | 3.119 | 0.54 | 4.159 | 0.004 | 0.7 | 30.598 | 6.218 | 6.336 | 0.23 | 0 | 0 | 1
0 | 57.947 | 0 | 0.237 | 0.086 | 1.58 | 4.461 | 0 | 0.73 | 24.024 | 9.182 | 0.191 | 0.372 | 0 | 0 | 0
0 | 27.18 | 1.119 | 0.029 | 4.284 | 1.38 | 2.709 | 0.338 | 1.124 | 45.597 | 2.041 | 7.06 | 0.068 | 0 | 0 | 1
0 | 26.35 | 0 | 0 | 4.597 | 1.287 | 2.39 | 0.392 | 0.684 | 48.054 | 0.637 | 7.815 | 0 | 0 | 0 | 1
0 | 21.665 | 0 | 0 | 6.393 | 0.948 | 3.405 | 1.387 | 1.513 | 44.725 | 3.317 | 12.819 | 0.47 | 0 | 0.031 | 1
0 | 48.869 | 2.677 | 0.009 | 1.116 | 0 | 1.499 | 0.018 | 0.908 | 32.633 | 8.139 | 0.416 | 0 | 0 | 0 | 0
0 | 50.959 | 3.942 | 0.169 | 0.325 | 0.562 | 3.721 | 0.799 | 1.895 | 26.196 | 8.698 | 0.098 | 0.103 | 0 | 0 | 1
0 | 29.821 | 0.047 | 0.003 | 2.906 | 0.595 | 3.587 | 1.319 | 3.503 | 42.631 | 5.396 | 8.756 | 0.188 | 0 | 0 | 1
0 | 28.114 | 0.581 | 0 | 2.359 | 0.689 | 4.121 | 0.811 | 1.1 | 44.06 | 9.298 | 4.891 | 0.398 | 0.272 | 0 | 1
0 | 12.54 | 0.012 | 0 | 5.211 | 0.887 | 2.239 | 0.755 | 5.305 | 59.729 | 7.303 | 0.056 | 0.638 | 0 | 0 | 1
0 | 63.66 | 3.04 | 0.11 | 0.78 | 1.14 | 6.061 | 0 | 0.54 | 13.66 | 8.99 | 0 | 0.27 | 0 | 0 | 1
0 | 21.852 | 0.036 | 0.001 | 5.078 | 1.446 | 2.552 | 0.415 | 0.748 | 50.893 | 0.107 | 8.646 | 0.003 | 0 | 0 | 1
0 | 59.525 | 0 | 0.173 | 1.31 | 0.158 | 2.34 | 0.957 | 1.041 | 26.886 | 5.308 | 0.14 | 0.114 | 0 | 0 | 0
0 | 37.461 | 0.019 | 0.006 | 4.215 | 0.53 | 4.071 | 2.701 | 0.015 | 37.228 | 10.183 | 1.39 | 0.475 | 0.431 | 0 | 0
0 | 64.592 | 0.199 | 0 | 1.516 | 0.813 | 3.006 | 4.328 | 0.499 | 17.872 | 3.698 | 1.497 | 0.291 | 0 | 0 | 0
0 | 29.64 | 0 | 0 | 2.93 | 0.59 | 3.57 | 1.33 | 3.51 | 42.82 | 5.35 | 8.83 | 0.19 | 0 | 0 | 1
0 | 19.794 | 0 | 0 | 1.442 | 0.001 | 0.702 | 0.001 | 10.565 | 29.532 | 32.237 | 3.134 | 0.45 | 0 | 1.959 | 1
0 | 42.618 | 1.736 | 0.109 | 1.706 | 0.679 | 2.255 | 1.61 | 0.889 | 34.938 | 7.423 | 1.997 | 0.267 | 0 | 0 | 1
0 | 12.411 | 0 | 0 | 5.24 | 0.89 | 2.25 | 0.76 | 5.35 | 59.849 | 7.29 | 0 | 0.64 | 0 | 0 | 1
0 | 23.957 | 0 | 0.082 | 1.578 | 0 | 1.713 | 0 | 1.364 | 38.936 | 19.534 | 3.255 | 0.127 | 0 | 3.257 | 1
0 | 23.652 | 0 | 0.069 | 3.795 | 1.43 | 4.951 | 1.283 | 1.186 | 40.844 | 9.068 | 8 | 0.402 | 0.397 | 0 | 1
0 | 58.51 | 2.639 | 0.095 | 1.149 | 1.147 | 5.953 | 0.157 | 0.649 | 17.165 | 8.983 | 1.068 | 0.286 | 0.062 | 0 | 1
0 | 48.414 | 0 | 0.234 | 1.868 | 0.938 | 5.189 | 0.993 | 0.544 | 31.324 | 4.852 | 3.63 | 0.368 | 0 | 0 | 1
0 | 51.544 | 4.655 | 0.29 | 0.871 | 0.611 | 3.064 | 0.001 | 0.65 | 25.397 | 9.224 | 0.105 | 0.849 | 0 | 0 | 0
0 | 26.671 | 0 | 0.032 | 4.548 | 1.251 | 2.539 | 0.362 | 1.06 | 46.66 | 1.419 | 7.75 | 0.043 | 0 | 0.502 | 1
0 | 65.779 | 0.086 | 0 | 1.588 | 0.888 | 3.092 | 4.54 | 0.468 | 16.555 | 3.512 | 1.602 | 0.3 | 0 | 0 | 0
0 | 74.448 | 0 | 0.154 | 0.675 | 0.985 | 2.333 | 0 | 0.516 | 16.364 | 4.022 | 0.217 | 0.009 | 0 | 0.236 | 0
0 | 39.201 | 0 | 0.023 | 3.912 | 0.46 | 3.748 | 2.472 | 0.295 | 35.732 | 10.349 | 1.415 | 0.463 | 0.397 | 0.358 | 0
0 | 23.193 | 0 | 0 | 1.389 | 0 | 1.513 | 0 | 7.15 | 32.94 | 25.883 | 3.234 | 0.245 | 0 | 1.706 | 1
0 | 36.629 | 0 | 0.032 | 1.011 | 0.211 | 0.89 | 0 | 0.794 | 51.576 | 6.447 | 0.943 | 0.481 | 0 | 0 | 1
0 | 24.61 | 0 | 0 | 3.58 | 1.19 | 5.25 | 1.19 | 1.37 | 40.24 | 8.94 | 8.1 | 0.39 | 0.47 | 0 | 1
0 | 61.112 | 2.275 | 0.127 | 0.847 | 0.633 | 4.67 | 0 | 0.889 | 16.171 | 10.87 | 0.211 | 0.242 | 0 | 0.53 | 0
0 | 20.173 | 0 | 0.205 | 3.371 | 0.477 | 2.565 | 0.519 | 3.134 | 36.616 | 16.759 | 8.423 | 0.355 | 0 | 5.956 | 1
0 | 22.285 | 0.001 | 0.32 | 3.19 | 1.28 | 4.15 | 0 | 0.83 | 55.454 | 7.041 | 4.239 | 0.88 | 0 | 0 | 1
0 | 22.067 | 0.42 | 0 | 1.752 | 0.189 | 1.278 | 0.079 | 7.068 | 35.129 | 23.456 | 4.32 | 0.394 | 0 | 1.692 | 1
0 | 34.51 | 2.925 | 0.076 | 0.403 | 1.1 | 3.589 | 0 | 2.018 | 39.822 | 5.335 | 6.971 | 0.728 | 0 | 0 | 1
0 | 67.796 | 0.157 | 0.255 | 1.323 | 0.994 | 4.635 | 0.402 | 0.383 | 17.137 | 4.195 | 1.019 | 0.124 | 0.225 | 0 | 1
0 | 16.529 | 0 | 0 | 2.012 | 0.037 | 0.526 | 0.214 | 0.225 | 69.774 | 6.715 | 1.696 | 0.678 | 0 | 0 | 1
0 | 13.778 | 0 | 0 | 2.45 | 0 | 1.386 | 0 | 2.262 | 35.738 | 24.952 | 5.684 | 0.332 | 0 | 9.415 | 1
0 | 32.757 | 0 | 0.3 | 2.3 | 0.443 | 2.686 | 0.689 | 2.419 | 42.512 | 8.688 | 5.191 | 0.231 | 0 | 0 | 1
0 | 65.38 | 0 | 0 | 0.404 | 0 | 1.437 | 0.169 | 0.186 | 22.14 | 5.896 | 0.482 | 0.005 | 0 | 0.13 | 0
0 | 19.401 | 0 | 0 | 1.119 | 0.271 | 1.904 | 0 | 8.197 | 35.946 | 23.61 | 6.162 | 0.553 | 0 | 1.95 | 1
0 | 68.16 | 0 | 0.197 | 0.627 | 0.034 | 2.473 | 0.937 | 0.147 | 20.441 | 4.964 | 0.557 | 0.014 | 0 | 0 | 0
0 | 53.326 | 0.8 | 0.32 | 2.82 | 1.54 | 13.649 | 1.03 | 0 | 15.714 | 7.31 | 1.101 | 0.25 | 1.31 | 0 | 1
0 | 34.29 | 0 | 0.229 | 0.982 | 0.039 | 1.641 | 0.458 | 1.478 | 46.336 | 10.352 | 0.842 | 0.257 | 0 | 0 | 1
0 | 71.217 | 0 | 0.194 | 0.507 | 0.26 | 2.357 | 0.74 | 0.204 | 18.824 | 4.534 | 0.16 | 0 | 0 | 0 | 0
0 | 60.846 | 2.944 | 0.114 | 0.732 | 1.007 | 5.539 | 0.037 | 0.556 | 16.925 | 9.205 | 0.008 | 0.264 | 0 | 0 | 1
0 | 26.25 | 0 | 0 | 1.11 | 0 | 0.5 | 0 | 0.88 | 61.03 | 7.22 | 1.16 | 0.61 | 0 | 0 | 1
0 | 32.93 | 1.38 | 0 | 0.68 | 0 | 2.57 | 0.29 | 0.73 | 49.31 | 9.79 | 0.48 | 0.41 | 0 | 0 | 1
0 | 21.143 | 0.218 | 0 | 1.621 | 0.098 | 1.308 | 0.041 | 8.671 | 32.036 | 27.185 | 3.97 | 0.383 | 0 | 2.118 | 1
0 | 30.41 | 0 | 0 | 2.106 | 0.392 | 2.907 | 0.885 | 5.168 | 38.238 | 12.343 | 5.92 | 0.431 | 0 | 0 | 1
0 | 15.03 | 0 | 0.01 | 5.021 | 0.849 | 2.255 | 0.771 | 5.11 | 58.017 | 7.18 | 0.008 | 0.611 | 0 | 0 | 1
0 | 58.769 | 0 | 0.231 | 0.884 | 0 | 2.659 | 0.026 | 2.927 | 18.866 | 10.321 | 1.398 | 0.305 | 0 | 3.457 | 0
0 | 52.998 | 7.602 | 0.008 | 0.493 | 0.67 | 1.43 | 0.018 | 2.861 | 18.352 | 11.803 | 0.004 | 0.324 | 0 | 0 | 1
0 | 20.037 | 0 | 0.177 | 3.353 | 0.534 | 2.182 | 0.555 | 0.988 | 43.399 | 13.708 | 5.543 | 0.621 | 0.05 | 0 | 1
0 | 53.585 | 0.784 | 0.314 | 2.771 | 1.509 | 13.403 | 1.013 | 0.003 | 15.838 | 7.277 | 1.086 | 0.245 | 1.283 | 0 | 1
0 | 39.865 | 0 | 0.088 | 1.32 | 0.339 | 3.033 | 0.139 | 0.879 | 35.632 | 12.81 | 0.352 | 0.041 | 0.078 | 0 | 1
0 | 51.289 | 5.673 | 0.35 | 0.002 | 1.158 | 5.653 | 0 | 2.73 | 20.132 | 10.908 | 0.004 | 0.001 | 0 | 0.003 | 1
0 | 34.878 | 0.334 | 0.216 | 3.321 | 0.703 | 2.717 | 0 | 4.623 | 25.391 | 14.224 | 8.714 | 0.404 | 0 | 0 | 1
0 | 52.426 | 4.542 | 0.277 | 0.863 | 0.649 | 3.279 | 0 | 0.642 | 24.542 | 9.212 | 0.093 | 0.808 | 0 | 0 | 0
0 | 42.016 | 2.037 | 0.053 | 3.015 | 0.716 | 3.743 | 1.767 | 0.948 | 32.111 | 10.393 | 0.938 | 0.434 | 0.284 | 0 | 0
0 | 33.567 | 0 | 0.21 | 3.513 | 0.711 | 2.69 | 0.001 | 4.922 | 25.439 | 14.583 | 9.379 | 0.369 | 0 | 0 | 1
0 | 34.346 | 0 | 0.178 | 2.53 | 0.714 | 4.316 | 0.755 | 1.54 | 26.842 | 14.901 | 5.633 | 0.393 | 0 | 6.091 | 1
0 | 49.081 | 2.787 | 0 | 1.121 | 0.011 | 1.45 | 0 | 0.892 | 32.684 | 8.008 | 0.345 | 0.005 | 0 | 0 | 0
0 | 35.514 | 2.108 | 0.306 | 2.141 | 0.977 | 3.657 | 0 | 0.749 | 41.865 | 8.03 | 2.368 | 0.866 | 0 | 0 | 1
0 | 60.889 | 2.652 | 0.111 | 0.832 | 0.727 | 4.939 | 0.006 | 0.533 | 16.452 | 10.958 | 0.001 | 0.23 | 0 | 0 | 0
0 | 54.437 | 0.263 | 0.299 | 2.012 | 1.167 | 6.306 | 1.198 | 0.461 | 23.154 | 4.474 | 4.082 | 0.331 | 0 | 0 | 1
0 | 29.036 | 0.007 | 0.002 | 4.569 | 1.47 | 5.444 | 2.726 | 0.7 | 34.024 | 6.071 | 11.024 | 0.459 | 0 | 0 | 1
0 | 48.639 | 4.207 | 0.262 | 1.408 | 0.643 | 3.094 | 0.135 | 0.734 | 27.281 | 8.65 | 1.338 | 0.813 | 0 | 0 | 0
0 | 34.319 | 1.081 | 0.304 | 2.982 | 0.846 | 3.522 | 0.698 | 3.043 | 36.061 | 8.189 | 7.312 | 0.261 | 0 | 0 | 1
0 | 5.778 | 0 | 0.368 | 2.864 | 0 | 1.234 | 0 | 3.373 | 30.837 | 33.831 | 5.757 | 0.57 | 0 | 14.659 | 1
0 | 53.954 | 7.715 | 0.006 | 0.51 | 0.692 | 1.454 | 0 | 2.991 | 16.987 | 11.821 | 0.038 | 0.329 | 0 | 0.095 | 1
0 | 55.21 | 0 | 0.25 | 0 | 1.67 | 4.79 | 0 | 0.77 | 25.25 | 10.06 | 0.2 | 0.43 | 0 | 0 | 0
0 | 71.252 | 0 | 0.194 | 0.508 | 0.266 | 2.357 | 0.734 | 0.206 | 18.803 | 4.526 | 0.159 | 0 | 0 | 0 | 0
0 | 17.121 | 0 | 0 | 0.002 | 1.109 | 3.648 | 0 | 1.34 | 58.442 | 0.023 | 14.111 | 1.119 | 0 | 0 | 1
0 | 17.896 | 0 | 0.256 | 2.887 | 2.053 | 3.464 | 1.042 | 0.671 | 50.115 | 5.68 | 10.248 | 0.742 | 0 | 0 | 1
0 | 27.435 | 1.014 | 0.042 | 2.018 | 0.457 | 1.238 | 0.271 | 0.837 | 47.273 | 8.87 | 4.803 | 0.403 | 0 | 0 | 1
0 | 38.224 | 0 | 0 | 4.122 | 0.527 | 3.827 | 2.823 | 0.02 | 36.794 | 10.041 | 1.419 | 0.472 | 0.42 | 0 | 0
0 | 59.964 | 0.841 | 0.274 | 3.032 | 1.464 | 13.556 | 0.843 | 0.794 | 14.718 | 2.626 | 1.073 | 0.262 | 0.041 | 0 | 1
0 | 17.009 | 0 | 0 | 1.843 | 0 | 0.472 | 0.186 | 0.166 | 69.404 | 7.074 | 1.738 | 0.685 | 0 | 0 | 1
0 | 30.704 | 0 | 0.006 | 2.864 | 0.574 | 3.538 | 1.321 | 3.42 | 42.208 | 5.338 | 8.6 | 0.185 | 0 | 0 | 1
0 | 29.639 | 0 | 0 | 2.93 | 0.59 | 3.57 | 1.33 | 3.509 | 42.821 | 5.353 | 8.828 | 0.19 | 0 | 0 | 1
0 | 25.705 | 1.085 | 0 | 2.164 | 0.489 | 1.273 | 0.204 | 0.751 | 47.163 | 9.6 | 5.077 | 0.391 | 0 | 0 | 1
0 | 36.922 | 0 | 0 | 4.237 | 0.509 | 3.858 | 2.737 | 0.001 | 37.744 | 10.355 | 1.411 | 0.48 | 0.44 | 0 | 0
0 | 60.783 | 3.06 | 0.199 | 2.12 | 0.017 | 12.593 | 0.759 | 0.432 | 13.611 | 5.275 | 0 | 0.26 | 0 | 0 | 1
0 | 41.892 | 0 | 0.066 | 0.974 | 0 | 2.01 | 0.314 | 0.576 | 34.499 | 12.13 | 1.795 | 0 | 0 | 0 | 1
0 | 25.283 | 0 | 0.009 | 1.382 | 0.054 | 2.203 | 0.035 | 1.141 | 45.081 | 17.152 | 0.147 | 0.009 | 0 | 0 | 1
0 | 26.488 | 0.028 | 0 | 1.11 | 0 | 0.51 | 0 | 0.88 | 60.737 | 7.228 | 1.152 | 0.604 | 0 | 0 | 1
0 | 63.287 | 0.92 | 0.3 | 2.981 | 1.49 | 14.337 | 0.81 | 0.74 | 12.32 | 2.03 | 0.414 | 0.25 | 0 | 0 | 1
0 | 39.481 | 0 | 0.101 | 2.727 | 1.551 | 5.141 | 1.631 | 0.728 | 30.566 | 7.702 | 6.689 | 0.448 | 0 | 0 | 1
0 | 20.769 | 0 | 0 | 3.377 | 0.754 | 1.948 | 0.218 | 5.39 | 40.457 | 14.999 | 6.272 | 0.178 | 0 | 1.239 | 1
0 | 45.003 | 2.028 | 0 | 0.942 | 0 | 1.804 | 1.361 | 1.366 | 31.967 | 9.572 | 1.088 | 0.24 | 0 | 1.832 | 1
0 | 22.296 | 0 | 0.32 | 3.187 | 1.278 | 4.147 | 0.001 | 0.831 | 55.449 | 7.044 | 4.235 | 0.879 | 0 | 0 | 1
0 | 67.413 | 0 | 0.083 | 1.149 | 0.538 | 2.813 | 3.171 | 0.31 | 17.819 | 3.997 | 1.047 | 0.181 | 0 | 0 | 0
0 | 32.849 | 0 | 0.045 | 1.315 | 0.174 | 2.619 | 0.071 | 1.015 | 40.231 | 14.991 | 0.181 | 0.021 | 0.04 | 0 | 1
0 | 49.035 | 1.659 | 0 | 1.331 | 0.152 | 2.537 | 1.113 | 1.002 | 31.537 | 6.529 | 1.923 | 0.208 | 0 | 0 | 1
0 | 31.993 | 0 | 0 | 0.472 | 0.001 | 1.592 | 0.007 | 8.448 | 29.12 | 26.195 | 0.142 | 0.909 | 0 | 0 | 0
0 | 70.088 | 0 | 0.178 | 0.728 | 0.648 | 2.48 | 0 | 1.365 | 16.54 | 5.942 | 0.599 | 0.109 | 0 | 1.289 | 0
0 | 56.296 | 0.929 | 0.138 | 0.785 | 0 | 2.39 | 0.623 | 2.25 | 23.135 | 8.856 | 0.949 | 0.266 | 0 | 2.188 | 0
0 | 3.748 | 0 | 0.4 | 3.008 | 0 | 1.18 | 0 | 3.605 | 29.919 | 35.441 | 6.034 | 0.62 | 0 | 15.934 | 1
0 | 53.616 | 7.87 | 0 | 0.504 | 0.706 | 1.414 | 0 | 2.977 | 17.259 | 11.831 | 0.007 | 0.332 | 0 | 0 | 1
0 | 34.851 | 2.49 | 0.246 | 2.149 | 1.198 | 3.881 | 0 | 1.628 | 40.894 | 8.528 | 2.436 | 0.65 | 0 | 0 | 1
0 | 32.263 | 0 | 0.19 | 1.012 | 0.132 | 1.962 | 0.286 | 7.32 | 30.499 | 24.082 | 0.121 | 0.835 | 0.054 | 0 | 0
0 | 69.582 | 0 | 0.203 | 0.457 | 0 | 2.329 | 0.972 | 0.112 | 19.837 | 4.907 | 0.178 | 0 | 0 | 0 | 0
0 | 39.558 | 2.217 | 0.14 | 0.374 | 0.001 | 1.602 | 0.321 | 0.683 | 41.607 | 10.826 | 0.081 | 0.22 | 0 | 0 | 1
0 | 28.205 | 0.735 | 0 | 1.554 | 0.331 | 1.331 | 0.139 | 3.785 | 40.153 | 15.633 | 3.496 | 0.627 | 0 | 0 | 1
0 | 35.268 | 0 | 0 | 3.941 | 0.528 | 3.794 | 2.418 | 0.8 | 38.898 | 9.21 | 3.102 | 0.414 | 0.34 | 0 | 0
0 | 63.653 | 3.039 | 0.11 | 0.781 | 1.14 | 6.059 | 0 | 0.541 | 13.663 | 8.991 | 0.002 | 0.27 | 0 | 0 | 1
0 | 53.795 | 7.917 | 0 | 0.5 | 0.71 | 1.421 | 0.002 | 2.989 | 16.98 | 11.856 | 0.001 | 0.33 | 0 | 0 | 1
0 | 60.943 | 2.94 | 0.192 | 2.119 | 0.035 | 12.314 | 0.92 | 0.43 | 13.725 | 5.149 | 0.064 | 0.262 | 0 | 0 | 1
0 | 39.448 | 2.175 | 0.141 | 0.434 | 0.015 | 1.622 | 0.313 | 0.767 | 41.279 | 10.907 | 0.26 | 0.223 | 0 | 0 | 1
0 | 54.499 | 0 | 0.3 | 2.088 | 1.197 | 6.48 | 1.263 | 0.474 | 23.033 | 4.245 | 4.347 | 0.3 | 0 | 0 | 1
0 | 55.276 | 2.538 | 0.118 | 0.71 | 0.535 | 4.06 | 0.089 | 0.571 | 23.076 | 10.924 | 0.019 | 0.227 | 0 | 0 | 0
0 | 22.92 | 0 | 0.128 | 1.282 | 0 | 1.459 | 0 | 6.907 | 29.389 | 29.177 | 2.026 | 0.817 | 0 | 5.098 | 0
0 | 21.7 | 0 | 0 | 6.4 | 0.95 | 3.41 | 1.39 | 1.51 | 44.75 | 3.26 | 12.83 | 0.47 | 0 | 0 | 1
0 | 45.04 | 0.013 | 0 | 3.11 | 0.537 | 4.147 | 0 | 0.701 | 30.622 | 6.229 | 6.31 | 0.229 | 0 | 0 | 1
0 | 32.881 | 1.377 | 0 | 0.691 | 0.002 | 2.569 | 0.291 | 0.741 | 49.335 | 9.784 | 0.479 | 0.411 | 0 | 0 | 1
0 | 28.618 | 1.013 | 0 | 0.996 | 0 | 2.006 | 0.263 | 0.536 | 54.866 | 8.966 | 0.823 | 0.482 | 0 | 0 | 1
0 | 34.473 | 2.809 | 0.173 | 1.612 | 0.811 | 3.744 | 0.167 | 1.916 | 32.19 | 12.558 | 3.205 | 0.334 | 0 | 0 | 1
0 | 35.674 | 0.246 | 1.282 | 4.185 | 0.891 | 4.086 | 1.927 | 0.078 | 38.647 | 10.077 | 0.032 | 0.318 | 0.364 | 0 | 0
0 | 19.584 | 1.842 | 0.048 | 2.42 | 0.35 | 1.887 | 0 | 2.989 | 29.057 | 24.152 | 5.159 | 0.472 | 0 | 10.206 | 1
0 | 21.523 | 0 | 0.004 | 6.367 | 0.941 | 3.388 | 1.376 | 1.531 | 44.604 | 3.577 | 12.763 | 0.471 | 0 | 0.157 | 1
0 | 22.28 | 0 | 0.32 | 3.19 | 1.28 | 4.15 | 0 | 0.83 | 55.46 | 7.04 | 4.24 | 0.88 | 0 | 0 | 1
0 | 49.004 | 2.709 | 0 | 1.13 | 0 | 1.45 | 0 | 0.86 | 32.922 | 7.951 | 0.351 | 0 | 0 | 0 | 0
0 | 17.982 | 0 | 0 | 3.19 | 0.47 | 1.871 | 0.33 | 1.13 | 43.999 | 14.198 | 6.341 | 0.66 | 0 | 0 | 1
0 | 53.271 | 0.801 | 0.319 | 2.819 | 1.538 | 13.624 | 1.028 | 0.001 | 15.777 | 7.313 | 1.11 | 0.25 | 1.307 | 0 | 1
0 | 22.517 | 0.373 | 0 | 0.102 | 0.931 | 3.368 | 0.25 | 1.304 | 54.173 | 1.073 | 11.88 | 0.972 | 0 | 0 | 1
0 | 9.361 | 0.765 | 0 | 2.93 | 0.069 | 1.14 | 0 | 3.126 | 30.956 | 28.808 | 6.83 | 0.511 | 0 | 13.578 | 1
0 | 13.431 | 0.149 | 0.009 | 5.103 | 0.897 | 2.339 | 0.74 | 5.281 | 58.808 | 7.384 | 0 | 0.623 | 0 | 0 | 1
0 | 34.926 | 3.178 | 0.192 | 2.11 | 1.051 | 3.054 | 0 | 1.697 | 40.017 | 8.974 | 2.538 | 0.659 | 0 | 0 | 1
0 | 45.027 | 0 | 0.247 | 2.1 | 1.16 | 3.381 | 0 | 0.676 | 38.666 | 5.549 | 2.484 | 0.504 | 0 | 0 | 1
0 | 32.638 | 0 | 0 | 4.002 | 0.501 | 3.409 | 2.194 | 0.256 | 39.158 | 11.222 | 2.527 | 0.521 | 0.34 | 0 | 0
0 | 18.122 | 0 | 0 | 1.673 | 0 | 0.565 | 0.103 | 4.845 | 51.564 | 18.406 | 2.393 | 0.575 | 0 | 0.898 | 1
0 | 54.724 | 0 | 0.247 | 0.02 | 1.647 | 4.734 | 0 | 0.904 | 25.309 | 10.364 | 0.24 | 0.43 | 0 | 0.027 | 0
0 | 19.345 | 0 | 0.007 | 3.14 | 0.484 | 1.947 | 0.332 | 1.108 | 43.268 | 13.923 | 6.196 | 0.645 | 0.006 | 0 | 1
0 | 35.26 | 0 | 0.043 | 4.046 | 1.393 | 5.268 | 2.356 | 0.639 | 31.374 | 5.761 | 9.443 | 0.404 | 0.038 | 0 | 1
0 | 36.3 | 0.069 | 0 | 4.129 | 0.512 | 3.708 | 2.599 | 0.039 | 38.285 | 10.254 | 1.652 | 0.478 | 0.415 | 0 | 0
0 | 8.689 | 0 | 0.03 | 3.235 | 0.1 | 1.332 | 0 | 3.392 | 31.456 | 28.367 | 7.816 | 0.507 | 0 | 12.915 | 1
0 | 38.468 | 0.364 | 0.677 | 0.068 | 0.048 | 5.263 | 1.392 | 4.457 | 10.558 | 22.431 | 5.308 | 0.066 | 0 | 0 | 0
0 | 25.73 | 1.219 | 0 | 2.267 | 0.551 | 1.163 | 0.23 | 0.701 | 47.433 | 8.63 | 5.72 | 0.441 | 0 | 0 | 1
0 | 33.473 | 0.139 | 0.006 | 0.489 | 0.039 | 1.768 | 0 | 8.046 | 28.453 | 25.432 | 0.133 | 0.874 | 0 | 0 | 0
0 | 9.714 | 0 | 0.016 | 2.976 | 0 | 1.208 | 0.078 | 2.902 | 31.455 | 28.602 | 6.981 | 0.488 | 0 | 13.852 | 1
0 | 31.722 | 0.801 | 0 | 4.4 | 0.621 | 2.887 | 1.445 | 1.375 | 40.296 | 4.435 | 8.448 | 0.376 | 0 | 0 | 1
0 | 45.329 | 2.397 | 0 | 1 | 0.128 | 1.704 | 0 | 0.915 | 35.867 | 7.033 | 1.94 | 0.129 | 0 | 0 | 0
0 | 23.234 | 0 | 0.135 | 3.396 | 0.456 | 2.125 | 0 | 4.29 | 27.913 | 20.331 | 8.73 | 0.427 | 0 | 5.371 | 1
0 | 55.228 | 3.464 | 0.216 | 0.744 | 0.453 | 2.644 | 0.044 | 0.524 | 24.54 | 8.319 | 0.182 | 0.632 | 0 | 0 | 0
0 | 22.688 | 0 | 0.301 | 3.072 | 1.204 | 4.013 | 0 | 0.828 | 54.616 | 7.539 | 4.139 | 0.828 | 0 | 0 | 1
0 | 19.572 | 0 | 0.015 | 1.805 | 0 | 0.6 | 0.177 | 0.198 | 66.718 | 6.931 | 1.75 | 0.656 | 0 | 0.241 | 1
0 | 35.293 | 0.171 | 0.336 | 3.347 | 0.95 | 5.685 | 0.896 | 2.461 | 34.297 | 7.585 | 7.304 | 0.242 | 0.28 | 0 | 1
0 | 49.114 | 2.66 | 0.006 | 1.148 | 0.022 | 1.544 | 0.024 | 0.852 | 32.736 | 7.88 | 0.424 | 0.006 | 0 | 0 | 0
0 | 29.591 | 0 | 0 | 2.937 | 0.591 | 3.566 | 1.328 | 3.515 | 42.868 | 5.355 | 8.805 | 0.191 | 0 | 0 | 1
0 | 12.412 | 0 | 0 | 5.24 | 0.89 | 2.25 | 0.76 | 5.35 | 59.849 | 7.29 | 0 | 0.64 | 0 | 0 | 1
0 | 3.755 | 0 | 0.399 | 3.007 | 0 | 1.181 | 0 | 3.606 | 29.919 | 35.438 | 6.033 | 0.62 | 0 | 15.93 | 1
0 | 26.454 | 1.109 | 0.019 | 2.383 | 0.565 | 1.299 | 0.209 | 1.085 | 45.416 | 9.183 | 6.044 | 0.434 | 0 | 0 | 1
0 | 51.943 | 0 | 0.347 | 0.194 | 0 | 3.402 | 0.826 | 2.42 | 15.813 | 14.422 | 3.028 | 0 | 0 | 0 | 0
0 | 33.531 | 0 | 1.32 | 4.612 | 0.978 | 4.29 | 2.073 | 0.097 | 39.574 | 9.84 | 0.821 | 0.358 | 0.374 | 0 | 0
0 | 27.917 | 0 | 0.277 | 2.84 | 0.85 | 3.544 | 0.7 | 2.797 | 42.908 | 6.234 | 9.947 | 0.404 | 0 | 0 | 1
0 | 29.667 | 0.003 | 0 | 2.927 | 0.589 | 3.568 | 1.33 | 3.507 | 42.806 | 5.352 | 8.819 | 0.19 | 0 | 0 | 1
0 | 48.988 | 2.706 | 0.002 | 1.135 | 0.001 | 1.454 | 0.003 | 0.859 | 32.93 | 7.954 | 0.349 | 0.001 | 0.001 | 0 | 0
0 | 20.721 | 0 | 0 | 3.351 | 0.768 | 3.267 | 0.686 | 1.229 | 42.446 | 12.026 | 7.068 | 0.548 | 0.194 | 0 | 1
0 | 32.93 | 1.38 | 0 | 0.68 | 0 | 2.57 | 0.29 | 0.73 | 49.31 | 9.79 | 0.48 | 0.41 | 0 | 0 | 1
0 | 19.711 | 0 | 0 | 6.152 | 0.937 | 3.162 | 1.255 | 2.332 | 47.983 | 4.123 | 10.083 | 0.506 | 0 | 0 | 1
0 | 21.8 | 0 | 0.005 | 6.359 | 0.944 | 3.423 | 1.391 | 1.531 | 44.524 | 3.389 | 12.785 | 0.467 | 0 | 0 | 1
0 | 24.425 | 0.583 | 0.036 | 4.604 | 1.42 | 2.833 | 0.377 | 0.952 | 48.138 | 1.116 | 7.853 | 0 | 0 | 0 | 1
0 | 31.953 | 0 | 0 | 0.47 | 0 | 1.59 | 0 | 8.457 | 29.137 | 26.223 | 0.14 | 0.91 | 0 | 0 | 0
0 | 28.237 | 0 | 0 | 2.177 | 0.346 | 2.3 | 0.78 | 2.422 | 50.356 | 6.124 | 5.656 | 0.364 | 0 | 0 | 1
0 | 38.181 | 0 | 0.047 | 1.043 | 0 | 1.964 | 0.223 | 0.639 | 36.465 | 13.097 | 2.012 | 0 | 0 | 0 | 1
0 | 28.898 | 0.702 | 0.364 | 3.995 | 2.363 | 3.96 | 1.377 | 0.271 | 37.086 | 9.582 | 5.737 | 0.424 | 0 | 0 | 1
0 | 50.907 | 5.264 | 0.126 | 0.843 | 0.919 | 3.203 | 0 | 2.386 | 23.614 | 10.074 | 0.122 | 0.295 | 0 | 0 | 1
0 | 19.705 | 0 | 0.028 | 1.664 | 0.174 | 0.868 | 0.114 | 9.908 | 30.46 | 30.816 | 3.406 | 0.451 | 0 | 1.835 | 1
0 | 59.788 | 0 | 0.228 | 0.938 | 0.008 | 2.726 | 0.012 | 2.997 | 17.478 | 10.279 | 1.558 | 0.311 | 0 | 3.628 | 0
0 | 23.16 | 0 | 0.051 | 1.906 | 0.204 | 1.48 | 0.374 | 0.077 | 62.18 | 6.265 | 2.204 | 0.615 | 0 | 0 | 1
0 | 32.938 | 0 | 1.054 | 4.513 | 1.104 | 4.61 | 2.277 | 0.177 | 37.947 | 9.231 | 2.805 | 0.378 | 0.299 | 0 | 0
0 | 21.645 | 0 | 0 | 6.353 | 0.943 | 3.387 | 1.374 | 1.504 | 44.739 | 3.421 | 12.734 | 0.473 | 0 | 0 | 1
0 | 48.859 | 0 | 0.254 | 2.048 | 1.018 | 5.582 | 1.106 | 0.382 | 30.18 | 4.569 | 3.933 | 0.358 | 0 | 0 | 1
0 | 29.308 | 0 | 0.043 | 1.31 | 0.03 | 1.926 | 0.065 | 0.766 | 41.188 | 15.292 | 2.462 | 0.011 | 0.012 | 0 | 1
0 | 55.253 | 0.024 | 0.25 | 0.016 | 1.657 | 4.851 | 0.006 | 0.767 | 25.16 | 10.023 | 0.198 | 0.429 | 0 | 0 | 0
0 | 16.915 | 0 | 0 | 1.847 | 0 | 0.503 | 0.179 | 0.622 | 67.73 | 8.155 | 1.879 | 0.661 | 0 | 0.154 | 1
0 | 34.175 | 0 | 0 | 3.148 | 0.512 | 3.242 | 0.132 | 0.872 | 35.98 | 9.421 | 6.34 | 0.402 | 0 | 0 | 1
0 | 75.51 | 0 | 0.15 | 0.64 | 1 | 2.35 | 0 | 0.47 | 16.16 | 3.55 | 0.13 | 0 | 0 | 0 | 0
0 | 61.28 | 2.66 | 0.11 | 0.84 | 0.74 | 5 | 0 | 0.53 | 15.99 | 10.96 | 0 | 0.23 | 0 | 0 | 0
0 | 23.557 | 0 | 0 | 3.518 | 1.076 | 4.713 | 1.053 | 1.332 | 40.837 | 9.775 | 7.821 | 0.433 | 0.395 | 0 | 1
0 | 18.462 | 0 | 0.44 | 4.96 | 2.73 | 3.33 | 1.79 | 0.19 | 44.117 | 9.761 | 7.46 | 0.47 | 0 | 0 | 1
0 | 6.114 | 0 | 0.395 | 3.053 | 0.071 | 1.39 | 0.077 | 3.558 | 30.766 | 32.956 | 6.305 | 0.586 | 0 | 14.518 | 1
0 | 26.698 | 1.031 | 0 | 1.992 | 0.465 | 1.226 | 0.194 | 1.9 | 44.594 | 11.359 | 4.849 | 0.513 | 0 | 0 | 1
0 | 25.218 | 0 | 0 | 3.263 | 1.031 | 4.795 | 1.031 | 1.292 | 40.375 | 9.811 | 7.356 | 0.338 | 0.407 | 0 | 1
0 | 54.438 | 2.221 | 0.092 | 0.939 | 0.618 | 4.291 | 0 | 2.186 | 18.223 | 14.471 | 0.516 | 0.266 | 0 | 0.323 | 0
0 | 21.35 | 0 | 0 | 5.13 | 1.45 | 2.51 | 0.42 | 0.75 | 51.34 | 0 | 8.75 | 0 | 0 | 0 | 1
0 | 52.479 | 4.355 | 0.271 | 0.918 | 0.628 | 3.063 | 0.3 | 0.636 | 24.822 | 8.85 | 0.199 | 0.814 | 0 | 0 | 0
0 | 41.061 | 2.271 | 0.138 | 0.395 | 0.071 | 1.876 | 0.3 | 0.671 | 39.88 | 10.716 | 0.066 | 0.223 | 0 | 0 | 1
0 | 22.497 | 0.017 | 0.319 | 3.184 | 1.273 | 4.198 | 0.004 | 0.828 | 55.224 | 7.03 | 4.216 | 0.877 | 0 | 0 | 1
0 | 21.887 | 0.472 | 0.03 | 0.079 | 0.874 | 3.214 | 0.068 | 1.2 | 54.877 | 2.303 | 11.14 | 0.929 | 0 | 0 | 1
0 | 51.226 | 5.709 | 0.149 | 0.803 | 1.087 | 3.533 | 0 | 2.659 | 21.928 | 10.447 | 0.114 | 0.349 | 0 | 0 | 1
0 | 56.747 | 1.499 | 0.091 | 0.879 | 0.351 | 2.884 | 1.15 | 0.842 | 26.715 | 5.733 | 0.489 | 0.172 | 0.081 | 0 | 1
0 | 31.696 | 0 | 1.154 | 3.936 | 0.802 | 3.687 | 1.735 | 1.92 | 37.459 | 14.28 | 0.569 | 0.368 | 0.327 | 0.356 | 0
0 | 48.535 | 0 | 0.633 | 2.802 | 1.134 | 5.856 | 1.525 | 0.315 | 27.876 | 6.018 | 3.025 | 0.315 | 0.12 | 0 | 1
0 | 24.42 | 0 | 0.187 | 1.921 | 0.934 | 3.578 | 0.473 | 2.325 | 47.94 | 4.217 | 11.301 | 0.636 | 0 | 0 | 1
0 | 44.059 | 1.914 | 0 | 1.421 | 0.153 | 1.96 | 1.415 | 1.845 | 36.693 | 6.76 | 0.157 | 0.275 | 0 | 0 | 1
0 | 39.089 | 2.994 | 0.186 | 1.227 | 0.392 | 2.127 | 0.068 | 0.418 | 41.418 | 8.322 | 0.697 | 0.789 | 0 | 0 | 0
0 | 19.885 | 0 | 0.012 | 1.507 | 0.049 | 0.832 | 0 | 10.197 | 30.522 | 31.285 | 3.172 | 0.466 | 0 | 1.885 | 1
0 | 74.913 | 0.153 | 0.148 | 0.647 | 1.007 | 2.537 | 0 | 0.474 | 16.034 | 3.824 | 0.123 | 0.014 | 0 | 0 | 0
0 | 32.289 | 0 | 0.115 | 2.043 | 0 | 1.913 | 0 | 3.075 | 24.866 | 20.508 | 4.518 | 0.42 | 0 | 9.361 | 1
0 | 35.914 | 0 | 0.221 | 1.183 | 0.059 | 1.881 | 0.734 | 1.334 | 45.524 | 10.041 | 0.465 | 0.25 | 0.051 | 0 | 1
0 | 42.214 | 0.538 | 0.14 | 1.001 | 1.176 | 3.189 | 0.101 | 0.739 | 35.027 | 9.434 | 2.63 | 0.434 | 0 | 0 | 0
0 | 60.07 | 0.843 | 0.275 | 3.03 | 1.465 | 13.581 | 0.842 | 0.793 | 14.642 | 2.607 | 1.052 | 0.262 | 0.039 | 0 | 1
0 | 21.7 | 0 | 0 | 6.4 | 0.95 | 3.41 | 1.39 | 1.51 | 44.75 | 3.26 | 12.83 | 0.47 | 0 | 0 | 1
0 | 35.318 | 0.398 | 1.339 | 4.289 | 0.966 | 4.203 | 2.013 | 0.15 | 38.101 | 10.369 | 0 | 0.349 | 0.38 | 0 | 0
0 | 29.641 | 0 | 0 | 2.93 | 0.59 | 3.57 | 1.33 | 3.51 | 42.819 | 5.35 | 8.83 | 0.19 | 0 | 0 | 1
0 | 51.258 | 5.737 | 0.15 | 0.79 | 1.089 | 3.528 | 0 | 2.668 | 21.891 | 10.468 | 0.08 | 0.35 | 0 | 0 | 1
0 | 22.147 | 0 | 0.3 | 3.084 | 1.201 | 3.976 | 0 | 1.425 | 53.797 | 8.542 | 4.2 | 0.848 | 0 | 0.16 | 1
0 | 19.46 | 0 | 0 | 3.272 | 0.473 | 2.025 | 0.518 | 1.042 | 43.511 | 13.899 | 5.955 | 0.646 | 0.034 | 0 | 1
0 | 32.739 | 1.3 | 0 | 0.811 | 0.034 | 2.628 | 0.35 | 0.892 | 48.933 | 9.532 | 0.965 | 0.397 | 0 | 0 | 1
0 | 51.005 | 5.697 | 0.149 | 0.784 | 1.09 | 3.531 | 0 | 2.66 | 22.153 | 10.392 | 0.185 | 0.356 | 0 | 0 | 1
0 | 65.541 | 0 | 0.224 | 0.781 | 0.084 | 2.483 | 0.985 | 0.43 | 21.837 | 5.175 | 1.105 | 0.025 | 0 | 0 | 0
0 | 63.659 | 3.04 | 0.11 | 0.78 | 1.14 | 6.062 | 0 | 0.54 | 13.66 | 8.989 | 0 | 0.27 | 0 | 0 | 1
0 | 48.683 | 2.618 | 0.163 | 1.856 | 0.579 | 3.542 | 0 | 0.672 | 27.683 | 7.911 | 2.835 | 0.578 | 0 | 0 | 0
0 | 25.667 | 0 | 0 | 1.314 | 0 | 1.653 | 0 | 4.509 | 36.39 | 21.551 | 2.946 | 0.143 | 0 | 0.997 | 1
0 | 36.394 | 0 | 0.116 | 3.053 | 0.443 | 2.486 | 0.378 | 4.174 | 38.43 | 8.823 | 0.734 | 0.474 | 0 | 1.84 | 0
0 | 37.012 | 0.014 | 0 | 4.218 | 0.507 | 3.848 | 2.733 | 0.007 | 37.705 | 10.328 | 1.403 | 0.478 | 0.437 | 0 | 0
0 | 43.089 | 1.051 | 0.036 | 0.67 | 0.239 | 2.518 | 0.221 | 0.668 | 41.401 | 8.301 | 0.396 | 0.312 | 0 | 0 | 1
0 | 51.26 | 5.74 | 0.15 | 0.79 | 1.09 | 3.53 | 0 | 2.67 | 21.88 | 10.47 | 0.08 | 0.35 | 0 | 0 | 1
0 | 67.74 | 0.672 | 0.208 | 0.829 | 0 | 4.629 | 0.949 | 0.18 | 18.409 | 4.955 | 0.133 | 0.057 | 0 | 0 | 0
0 | 54.867 | 0.436 | 0.254 | 0.081 | 1.571 | 4.628 | 0 | 0.759 | 25.264 | 9.982 | 0.191 | 0.469 | 0 | 0 | 0
0 | 25.741 | 1.22 | 0 | 2.27 | 0.55 | 1.16 | 0.23 | 0.7 | 47.419 | 8.64 | 5.71 | 0.44 | 0 | 0 | 1
0 | 54.546 | 0.04 | 0.301 | 2.117 | 1.217 | 6.858 | 1.258 | 0.427 | 22.654 | 4.346 | 4.159 | 0.297 | 0.066 | 0 | 1
0 | 30.391 | 0 | 0.34 | 3.49 | 0.79 | 3.52 | 0.86 | 3.13 | 39.35 | 7.66 | 8.989 | 0.24 | 0 | 0 | 1
0 | 45.694 | 2.342 | 0 | 1.463 | 0.162 | 1.966 | 0.162 | 0.929 | 33.915 | 8.085 | 1.403 | 0.053 | 0.064 | 0 | 0
0 | 37.111 | 1.645 | 0.115 | 1.315 | 0 | 1.693 | 1.104 | 1.834 | 31.33 | 14.941 | 1.874 | 0.321 | 0 | 4.592 | 1
0 | 72.173 | 0 | 0.137 | 0.951 | 0.958 | 2.481 | 0.237 | 0.429 | 18.027 | 4.138 | 0.241 | 0.042 | 0.038 | 0 | 0
0 | 17.11 | 0 | 0 | 0 | 1.11 | 3.65 | 0 | 1.34 | 58.46 | 0 | 14.13 | 1.12 | 0 | 0 | 1
0 | 61.262 | 0 | 0.214 | 1.622 | 0.927 | 4.5 | 0.573 | 0.894 | 21.695 | 4.272 | 2.422 | 0.132 | 0.189 | 0 | 1
0 | 38.723 | 1.465 | 1.137 | 3.332 | 1.026 | 4.688 | 1.573 | 0.702 | 34.292 | 10.442 | 0 | 0.26 | 0.297 | 0 | 0
0 | 60.74 | 3.06 | 0.2 | 2.14 | 0 | 12.69 | 0.77 | 0.43 | 13.61 | 5.22 | 0 | 0.26 | 0 | 0 | 1
0 | 34.432 | 0.013 | 1.402 | 4.468 | 0.974 | 4.336 | 2.117 | 0.006 | 39.178 | 10.269 | 0.001 | 0.349 | 0.398 | 0 | 0
0 | 21.447 | 0 | 0.059 | 2.33 | 0.199 | 1.079 | 0.137 | 1.383 | 57.632 | 8.913 | 3.906 | 0.593 | 0 | 0 | 1
0 | 51.225 | 5.649 | 0.348 | 0.003 | 1.154 | 5.638 | 0 | 2.751 | 20.169 | 10.963 | 0.001 | 0.005 | 0 | 0 | 1
0 | 21.626 | 0 | 0 | 6.336 | 0.94 | 3.379 | 1.369 | 1.502 | 44.735 | 3.478 | 12.701 | 0.474 | 0 | 0 | 1
0 | 25.74 | 1.22 | 0 | 2.27 | 0.55 | 1.16 | 0.23 | 0.7 | 47.42 | 8.64 | 5.71 | 0.44 | 0 | 0 | 1
0 | 65.613 | 0.048 | 0 | 1.592 | 0.874 | 3.081 | 4.509 | 0.447 | 16.837 | 3.5 | 1.598 | 0.295 | 0 | 0 | 0
0 | 53.168 | 1.149 | 0.317 | 2.644 | 1.456 | 12.692 | 0.937 | 0.059 | 16.586 | 7.484 | 1.01 | 0.304 | 1.192 | 0 | 1
0 | 47.391 | 1.831 | 0.076 | 1.161 | 0.509 | 3.582 | 0.059 | 0.365 | 32.887 | 9.629 | 0.552 | 0.37 | 0 | 0 | 0
0 | 69.652 | 0.02 | 0.21 | 0.471 | 0 | 2.427 | 0.999 | 0.112 | 19.72 | 4.882 | 0.169 | 0.002 | 0 | 0 | 0
0 | 20.819 | 0 | 0.102 | 2.023 | 0.406 | 2.232 | 0 | 7.37 | 37.179 | 23.553 | 3.796 | 0.532 | 0 | 1.761 | 1
0 | 58.281 | 2.603 | 0.094 | 0.827 | 0.976 | 5.261 | 0 | 0.589 | 20.471 | 8.736 | 0.167 | 0.319 | 0 | 0 | 1
0 | 57.106 | 1.952 | 0.259 | 2.473 | 0.755 | 13.161 | 0.898 | 0.219 | 14.64 | 6.245 | 0.539 | 0.255 | 0.642 | 0 | 1
0 | 36.371 | 0 | 0.422 | 0.488 | 0 | 3.054 | 0.859 | 2.734 | 32.607 | 15.072 | 2.365 | 0.138 | 0 | 0 | 1
0 | 57.553 | 0 | 0 | 1.877 | 0.817 | 2.894 | 3.847 | 0.56 | 21.336 | 5.3 | 2.443 | 0.363 | 0 | 0 | 0
0 | 51.662 | 5.548 | 0.349 | 0.083 | 1.169 | 5.901 | 0.022 | 2.665 | 19.903 | 10.635 | 0.011 | 0.007 | 0 | 0 | 1
0 | 31.992 | 0 | 0.411 | 1.507 | 0.501 | 5.366 | 1.375 | 3.344 | 22.326 | 17.399 | 6.739 | 0.164 | 0.198 | 0 | 0
0 | 24.863 | 0 | 0.343 | 4.346 | 1.875 | 3.059 | 1.032 | 2.196 | 36.193 | 11.813 | 8.273 | 0.428 | 0 | 0 | 1
0 | 22.969 | 0 | 0.3 | 3.022 | 0.513 | 3.604 | 1.077 | 5.109 | 38.457 | 14.171 | 2.433 | 0.369 | 0 | 0 | 1
0 | 65.796 | 0.04 | 0.013 | 0.494 | 0.065 | 2.005 | 0.198 | 0.185 | 21.623 | 5.52 | 0.42 | 0.011 | 0 | 0 | 0
0 | 54.471 | 0.087 | 0.302 | 2.16 | 1.237 | 7.274 | 1.244 | 0.401 | 22.228 | 4.528 | 3.971 | 0.295 | 0.142 | 0 | 1
0 | 31.941 | 0.929 | 0.034 | 2.453 | 0.675 | 3.151 | 0.229 | 0.95 | 34.727 | 12.608 | 4.402 | 0.541 | 0 | 0 | 1
0 | 63.286 | 0.92 | 0.301 | 2.981 | 1.49 | 14.335 | 0.811 | 0.74 | 12.323 | 2.034 | 0.41 | 0.25 | 0 | 0 | 1
0 | 7.658 | 0 | 0.383 | 3.048 | 0.272 | 1.81 | 0 | 3.012 | 35.339 | 29.422 | 5.658 | 0.675 | 0 | 12.566 | 1
0 | 67.8 | 0 | 0.2 | 0.578 | 0.028 | 2.418 | 1.016 | 0.272 | 20.859 | 4.902 | 0.583 | 0.009 | 0 | 0 | 0
0 | 36.242 | 0 | 0.087 | 3.858 | 1.392 | 5.703 | 2.316 | 0.628 | 30.959 | 5.549 | 9.143 | 0.414 | 0 | 0 | 1
0 | 22.281 | 0 | 0.32 | 3.19 | 1.28 | 4.151 | 0.001 | 0.83 | 55.453 | 7.041 | 4.242 | 0.88 | 0 | 0 | 1
0 | 45.808 | 0.533 | 0.174 | 4.418 | 1.263 | 9.744 | 1.054 | 1.064 | 25.95 | 2.547 | 5.632 | 0.343 | 0 | 0 | 1
0 | 36.582 | 1.23 | 0 | 1.119 | 0 | 0.931 | 0 | 0.871 | 48.27 | 7.551 | 0.792 | 0.333 | 0 | 0 | 1
0 | 25.739 | 1.22 | 0 | 2.27 | 0.55 | 1.16 | 0.23 | 0.7 | 47.421 | 8.64 | 5.71 | 0.44 | 0 | 0 | 1
0 | 35.792 | 0.001 | 0.25 | 0.781 | 0.001 | 1.629 | 0.47 | 1.509 | 46.528 | 9.998 | 0.341 | 0.22 | 0.001 | 0 | 1
0 | 29.018 | 0 | 0.393 | 4.033 | 2.168 | 3.13 | 1.627 | 0.174 | 39.102 | 8.755 | 5.958 | 0.373 | 0 | 0 | 1
0 | 26.256 | 0 | 0 | 1.109 | 0 | 0.501 | 0 | 0.889 | 60.994 | 7.241 | 1.159 | 0.61 | 0 | 0 | 1
0 | 19.695 | 0.441 | 0 | 4.361 | 0.72 | 2.183 | 0.911 | 4.543 | 54.52 | 7.168 | 0.036 | 0.556 | 0 | 0 | 1
0 | 15.509 | 0 | 0 | 4.494 | 0.725 | 2.176 | 0.619 | 4.506 | 56.406 | 8.801 | 0.47 | 0.522 | 0 | 0 | 1
0 | 12.464 | 0 | 0.004 | 5.237 | 0.907 | 2.26 | 0.769 | 5.304 | 59.709 | 7.312 | 0.067 | 0.638 | 0 | 0 | 1
0 | 19.79 | 0 | 0 | 1.44 | 0 | 0.7 | 0 | 10.57 | 29.53 | 32.25 | 3.13 | 0.45 | 0 | 1.96 | 1
0 | 30.165 | 0 | 0.238 | 3.322 | 0.73 | 3.535 | 1.001 | 3.244 | 40.392 | 6.966 | 8.942 | 0.225 | 0 | 0 | 1
0 | 22.442 | 0 | 0.283 | 4.237 | 1.968 | 3.415 | 1.626 | 1.372 | 43.657 | 8.189 | 7.948 | 0.37 | 0 | 0 | 1
0 | 48.822 | 5.147 | 0.317 | 0.336 | 1.163 | 5.622 | 0.112 | 2.593 | 22.009 | 10.698 | 0.76 | 0.037 | 0.044 | 0 | 1
0 | 49.076 | 2.681 | 0.003 | 1.118 | 0.018 | 1.486 | 0 | 0.859 | 32.838 | 7.973 | 0.348 | 0.005 | 0 | 0 | 0
0 | 25.111 | 0 | 0 | 2.241 | 0.16 | 1.551 | 0.134 | 0.208 | 58.459 | 6.551 | 3.126 | 0.546 | 0 | 0 | 1
0 | 8.644 | 0 | 0.379 | 3.058 | 0.34 | 1.968 | 0 | 2.865 | 36.696 | 27.912 | 5.562 | 0.689 | 0 | 11.718 | 1
0 | 39.567 | 2.22 | 0.14 | 0.371 | 0 | 1.601 | 0.32 | 0.68 | 41.61 | 10.83 | 0.072 | 0.22 | 0 | 0 | 1
0 | 13.87 | 0 | 0 | 4.703 | 0.78 | 2.15 | 0.647 | 4.244 | 55.695 | 9.102 | 1.662 | 0.645 | 0 | 0 | 1
0 | 37.612 | 0.033 | 0.013 | 4.181 | 0.553 | 4.267 | 2.669 | 0 | 36.824 | 10.224 | 1.397 | 0.47 | 0.476 | 0 | 0
0 | 47.511 | 0 | 0.078 | 2.85 | 0.711 | 4.768 | 0.33 | 0.635 | 28.639 | 5.693 | 5.815 | 0.248 | 0 | 0 | 1
0 | 53.985 | 0.535 | 0.201 | 0.223 | 1.34 | 4.13 | 0 | 0.788 | 26.765 | 9.643 | 0.23 | 0.345 | 0 | 0 | 0
0 | 22.795 | 1.859 | 0.356 | 2.156 | 0.243 | 1.93 | 0 | 2.423 | 28.117 | 24.991 | 3.671 | 0.712 | 0 | 9.588 | 1
0 | 69.694 | 0.002 | 0.21 | 0.466 | 0.004 | 2.39 | 1 | 0.112 | 19.742 | 4.873 | 0.171 | 0.001 | 0 | 0 | 0
0 | 34.9 | 0.221 | 0 | 3.883 | 0.517 | 3.37 | 2.285 | 0.127 | 39.496 | 10.04 | 2.19 | 0.473 | 0.36 | 0 | 0
0 | 29.547 | 0 | 0 | 2.908 | 0.594 | 3.571 | 1.32 | 3.494 | 42.937 | 5.31 | 8.87 | 0.197 | 0 | 0 | 1
0 | 31.18 | 0.32 | 0 | 4.172 | 1.296 | 4.915 | 2.416 | 0.719 | 34.031 | 6.319 | 9.829 | 0.406 | 0 | 0 | 1
0 | 57.045 | 0 | 0.293 | 1.946 | 1.164 | 6.175 | 1.115 | 0.428 | 21.957 | 4.163 | 3.727 | 0.267 | 0.042 | 0 | 1
0 | 21.02 | 0 | 0 | 1.893 | 0.234 | 2.11 | 0.234 | 8.63 | 30.956 | 26.842 | 4.478 | 0.374 | 0.093 | 2.072 | 1
0 | 30.63 | 0 | 0 | 4.055 | 0.694 | 3.317 | 0.335 | 2.752 | 43.513 | 6.692 | 3.542 | 0.411 | 0 | 0 | 1
0 | 65.913 | 0 | 0.246 | 1.333 | 0.944 | 4.541 | 0.387 | 0.356 | 18.482 | 4.675 | 1.124 | 0.113 | 0.217 | 0 | 1
0 | 63.687 | 3.026 | 0.11 | 0.779 | 1.135 | 6.043 | 0.004 | 0.538 | 13.687 | 8.972 | 0.001 | 0.269 | 0 | 0 | 1
0 | 52.63 | 0.872 | 0.311 | 2.695 | 1.462 | 13.037 | 0.994 | 0.035 | 17.027 | 7.489 | 1.048 | 0.248 | 1.243 | 0 | 1
0 | 42.265 | 2.369 | 0.292 | 0.455 | 0.484 | 3.305 | 0.274 | 2.015 | 35.528 | 10.367 | 0.198 | 0.128 | 0 | 0 | 1
0 | 55.846 | 6.577 | 0 | 0.48 | 0.59 | 1.423 | 0.029 | 2.51 | 17.84 | 10.812 | 0.071 | 0.274 | 0 | 0 | 1
0 | 10.206 | 0 | 0.242 | 2.406 | 0 | 1.243 | 0 | 6.29 | 29.43 | 33.783 | 5.072 | 0.521 | 0 | 10.669 | 1
0 | 18.613 | 0 | 0.029 | 1.555 | 0 | 0.735 | 0 | 10.059 | 29.559 | 32.484 | 3.343 | 0.462 | 0 | 2.985 | 1
0 | 27.725 | 0 | 0.013 | 1.053 | 0.085 | 0.718 | 0 | 0.874 | 59.208 | 7.365 | 1.111 | 0.601 | 0 | 0 | 1
0 | 18.498 | 0 | 0.438 | 4.959 | 2.725 | 3.337 | 1.793 | 0.192 | 44.084 | 9.747 | 7.473 | 0.47 | 0 | 0 | 1
0 | 44.881 | 0 | 0.002 | 3.12 | 0.545 | 4.16 | 0 | 0.701 | 30.762 | 6.225 | 6.327 | 0.234 | 0 | 0 | 1
0 | 72.104 | 0 | 0.161 | 0.803 | 1.018 | 2.465 | 0 | 0.493 | 18.674 | 3.773 | 0.393 | 0.056 | 0 | 0 | 0
0 | 18.874 | 0.008 | 0.439 | 4.942 | 2.719 | 3.432 | 1.781 | 0.195 | 43.827 | 9.689 | 7.395 | 0.468 | 0 | 0 | 1
0 | 53.79 | 7.92 | 0 | 0.5 | 0.71 | 1.42 | 0 | 2.99 | 16.98 | 11.86 | 0 | 0.33 | 0 | 0 | 1
0 | 38.512 | 0.317 | 0.127 | 3.883 | 1.498 | 8.656 | 2.063 | 0.423 | 26.863 | 6.579 | 7.138 | 0.377 | 0.519 | 0 | 1
0 | 29.635 | 0 | 0 | 2.93 | 0.59 | 3.569 | 1.33 | 3.509 | 42.831 | 5.351 | 8.827 | 0.19 | 0 | 0 | 1
0 | 29.552 | 0.102 | 0 | 4.45 | 1.415 | 5.232 | 2.637 | 0.706 | 34.133 | 6.17 | 10.695 | 0.443 | 0 | 0 | 1
0 | 18.585 | 0 | 0.421 | 4.967 | 2.675 | 3.295 | 1.731 | 0.214 | 44.431 | 9.339 | 7.516 | 0.45 | 0 | 0 | 1
0 | 22.765 | 0.369 | 0.013 | 0.095 | 1.114 | 3.943 | 0 | 1.243 | 53.018 | 1.092 | 12.414 | 1.017 | 0 | 0 | 1
0 | 21.35 | 0 | 0 | 5.13 | 1.45 | 2.51 | 0.42 | 0.75 | 51.34 | 0 | 8.75 | 0 | 0 | 0 | 1
0 | 23.336 | 0 | 0.054 | 1.972 | 0.182 | 1.211 | 0 | 9.121 | 28.466 | 27.718 | 4.736 | 0.429 | 0 | 1.456 | 1
0 | 53.697 | 0 | 0.288 | 2.015 | 1.152 | 6.302 | 1.219 | 0.773 | 23.266 | 5.078 | 4.152 | 0.325 | 0 | 0 | 1
0 | 46.002 | 0 | 0.011 | 3.044 | 0.56 | 4.183 | 0.017 | 0.684 | 30.037 | 6.127 | 6.114 | 0.225 | 0.01 | 0 | 1
0 | 66.639 | 0 | 0.262 | 1.398 | 1.009 | 4.683 | 0.397 | 0.346 | 18.345 | 4.134 | 1.141 | 0.144 | 0.223 | 0 | 1
0 | 32.568 | 0 | 0.193 | 2.062 | 0.217 | 2.028 | 0.68 | 1.51 | 46.139 | 8.462 | 3.189 | 0.277 | 0 | 0 | 1
0 | 36.788 | 1.59 | 0.099 | 1.094 | 0.208 | 2.263 | 0 | 0.742 | 35.843 | 13.328 | 1.708 | 0.29 | 0 | 0 | 1
0 | 20.257 | 0 | 0 | 1.834 | 0.141 | 1.453 | 0.041 | 9.473 | 30.877 | 28.202 | 4.09 | 0.334 | 0 | 2.33 | 1
0 | 49.187 | 2.298 | 0.018 | 0.596 | 0 | 1.861 | 1.391 | 1.063 | 33.152 | 7.189 | 0.175 | 0.203 | 0 | 0 | 1
0 | 34.037 | 1.52 | 0.023 | 0.628 | 0 | 2.408 | 0.295 | 0.722 | 48.026 | 9.963 | 0.412 | 0.378 | 0 | 0 | 1
0 | 45.052 | 0.023 | 0.001 | 3.109 | 0.54 | 4.155 | 0 | 0.7 | 30.584 | 6.235 | 6.309 | 0.233 | 0 | 0 | 1
0 | 34.897 | 0 | 1.281 | 3.662 | 0.799 | 4.553 | 2.008 | 0.881 | 33.705 | 12.734 | 1.06 | 0.285 | 0.326 | 0 | 0
0 | 51.373 | 1.677 | 0.095 | 0.699 | 0.637 | 2.723 | 0 | 0.826 | 29.996 | 8.754 | 0.293 | 0.164 | 0 | 0 | 0
0 | 52.936 | 7.631 | 0.012 | 0.609 | 0.713 | 1.497 | 0.031 | 2.995 | 17.797 | 11.707 | 0.328 | 0.327 | 0 | 0 | 1
0 | 8.144 | 0 | 0.028 | 2.917 | 0 | 1.168 | 0.053 | 2.955 | 34.049 | 28.282 | 6.741 | 0.495 | 0 | 13.326 | 1
0 | 29.538 | 0 | 0.004 | 2.934 | 0.6 | 3.578 | 1.312 | 3.473 | 42.995 | 5.373 | 8.767 | 0.2 | 0 | 0 | 1
0 | 25.756 | 1.214 | 0 | 2.282 | 0.555 | 1.182 | 0.243 | 0.7 | 47.351 | 8.627 | 5.738 | 0.44 | 0 | 0 | 1
0 | 40.961 | 3.109 | 0.081 | 2.527 | 1.264 | 4.378 | 1.256 | 1.767 | 27.518 | 8.467 | 5.131 | 0.4 | 0 | 0 | 1
0 | 34.049 | 0.147 | 0.214 | 3.419 | 0.722 | 2.767 | 0 | 4.873 | 25.254 | 14.514 | 9.138 | 0.36 | 0 | 0 | 1
0 | 19.62 | 0.203 | 0.43 | 4.813 | 2.672 | 3.337 | 1.727 | 0.278 | 43.333 | 9.785 | 7.199 | 0.466 | 0 | 0 | 1
0 | 63.15 | 0.918 | 0.3 | 2.98 | 1.486 | 14.307 | 0.808 | 0.747 | 12.354 | 2.114 | 0.424 | 0.251 | 0 | 0.04 | 1
0 | 25.419 | 0 | 0 | 1.311 | 0 | 2.181 | 0 | 1.16 | 45.103 | 17.297 | 0.001 | 0 | 0 | 0 | 1
0 | 56.799 | 0 | 0.213 | 0.238 | 1.554 | 4.541 | 0.682 | 0.721 | 23.958 | 9.074 | 0.411 | 0.411 | 0 | 0 | 0
0 | 49.318 | 5.109 | 0.157 | 1.089 | 1.048 | 3.438 | 0 | 2.918 | 22.266 | 10.925 | 1.102 | 0.352 | 0 | 0 | 1
0 | 29.359 | 0 | 0.326 | 3.478 | 0.758 | 3.424 | 0.826 | 3.13 | 39.074 | 8.579 | 8.933 | 0.252 | 0 | 0.601 | 1
0 | 51.26 | 5.74 | 0.15 | 0.79 | 1.09 | 3.53 | 0 | 2.67 | 21.88 | 10.47 | 0.08 | 0.35 | 0 | 0 | 1
0 | 47.876 | 2.616 | 0 | 1.098 | 0 | 1.529 | 0.02 | 0.851 | 34.076 | 8.08 | 0.359 | 0.029 | 0 | 0 | 0
0 | 53.55 | 7.702 | 0.034 | 0.451 | 0.754 | 1.833 | 0 | 2.964 | 17.286 | 11.765 | 0 | 0.298 | 0 | 0 | 1
0 | 37.174 | 0 | 0.403 | 1.834 | 0.221 | 4.762 | 2.042 | 2.712 | 21.601 | 17.841 | 3.873 | 0.208 | 0.19 | 0 | 0
0 | 67.465 | 0 | 0.257 | 1.342 | 0.987 | 4.657 | 0.405 | 0.459 | 17.288 | 4.389 | 1.073 | 0.123 | 0.227 | 0.033 | 1
0 | 50.601 | 2.309 | 0 | 0.63 | 0 | 1.9 | 1.55 | 1.12 | 31.907 | 6.648 | 0.194 | 0.2 | 0 | 0 | 1
0 | 37.078 | 0 | 0 | 4.22 | 0.511 | 3.865 | 2.69 | 0.013 | 37.61 | 10.274 | 1.5 | 0.475 | 0.432 | 0 | 0
0 | 13.536 | 0 | 0.219 | 2.241 | 0 | 1.632 | 0 | 2.496 | 36.787 | 27.24 | 3.308 | 0.34 | 0 | 8.735 | 1
0 | 64.526 | 2.444 | 0.139 | 0.89 | 1.113 | 5.794 | 0.08 | 0.499 | 14.342 | 8.02 | 0.204 | 0.241 | 0.045 | 0 | 1
0 | 42.033 | 1.887 | 0.073 | 1.065 | 0 | 1.768 | 1.266 | 1.574 | 31.538 | 11.918 | 1.26 | 0.277 | 0 | 2.918 | 1
0 | 31.709 | 0 | 0 | 2.854 | 0.607 | 3.544 | 1.516 | 3.335 | 41.322 | 5.24 | 8.419 | 0.196 | 0 | 0 | 1
0 | 60.583 | 2.497 | 0.128 | 1.014 | 0.81 | 5.758 | 0.09 | 0.484 | 15.965 | 10.64 | 0.096 | 0.232 | 0.115 | 0 | 0
0 | 19.56 | 0 | 0.434 | 4.877 | 2.697 | 3.311 | 1.755 | 0.195 | 43.581 | 9.64 | 7.319 | 0.461 | 0 | 0 | 1
0 | 65.883 | 0 | 0 | 0.382 | 0 | 1.44 | 0.17 | 0.161 | 22.062 | 5.685 | 0.423 | 0 | 0 | 0 | 0
0 | 49.67 | 5.431 | 0.142 | 1.092 | 1.082 | 3.524 | 0.075 | 2.608 | 23.11 | 10.082 | 0.766 | 0.356 | 0 | 0 | 1
0 | 24.251 | 0 | 0.119 | 2.01 | 0.476 | 2.913 | 0 | 1.037 | 48.956 | 13.481 | 1.578 | 0.328 | 0 | 0 | 1
0 | 66.062 | 0 | 0.008 | 1.554 | 0.854 | 3.08 | 4.446 | 0.427 | 16.678 | 3.478 | 1.562 | 0.288 | 0 | 0 | 0
0 | 24.199 | 0.727 | 0.046 | 1.379 | 0 | 0.827 | 0.233 | 0.223 | 60.841 | 8.046 | 1.213 | 0.529 | 0 | 0 | 1
0 | 59.201 | 2.176 | 0.135 | 0.609 | 0.285 | 2.196 | 0.091 | 0.389 | 23.614 | 7.337 | 0.271 | 0.397 | 0 | 0 | 0
0 | 33.946 | 0 | 0 | 0.876 | 0.083 | 1.984 | 0 | 7.27 | 29.365 | 23.162 | 1.091 | 0.806 | 0 | 0 | 0
0 | 65.162 | 1.415 | 0.195 | 0.541 | 0.269 | 2.648 | 0.753 | 0.741 | 20.283 | 6.258 | 0.148 | 0.086 | 0 | 0 | 0
0 | 37.082 | 0.906 | 0 | 1.518 | 0.185 | 3.116 | 0.19 | 0.72 | 42.888 | 8.564 | 2.492 | 0.348 | 0 | 0 | 1
0 | 22.823 | 0 | 0.006 | 4.988 | 1.406 | 2.505 | 0.438 | 0.731 | 50.378 | 0.149 | 8.489 | 0 | 0 | 0 | 1
0 | 12.628 | 0 | 0 | 5.237 | 0.904 | 2.256 | 0.752 | 5.238 | 59.642 | 7.112 | 0.214 | 0.624 | 0 | 0 | 1
0 | 65.868 | 0 | 0 | 1.599 | 0.889 | 3.108 | 4.584 | 0.442 | 16.592 | 3.429 | 1.618 | 0.3 | 0 | 0 | 0
0 | 44.463 | 0 | 0.074 | 3.191 | 0.563 | 4.17 | 0.111 | 0.663 | 31.059 | 6.432 | 6.009 | 0.236 | 0.021 | 0 | 1
0 | 64.979 | 0 | 0.008 | 1.575 | 0.862 | 3.064 | 4.463 | 0.473 | 17.477 | 3.623 | 1.58 | 0.298 | 0 | 0 | 0
0 | 21.682 | 0 | 0 | 6.397 | 0.949 | 3.408 | 1.389 | 1.512 | 44.735 | 3.293 | 12.823 | 0.47 | 0 | 0.016 | 1
0 | 63.122 | 0.915 | 0.298 | 2.966 | 1.482 | 14.268 | 0.805 | 0.784 | 12.406 | 2.168 | 0.408 | 0.254 | 0 | 0 | 1
0 | 20.696 | 0 | 0 | 1.517 | 0.012 | 1.403 | 0 | 10.193 | 28.723 | 30.671 | 3.651 | 0.367 | 0 | 2.522 | 1
0 | 43.614 | 0 | 0.175 | 0.563 | 1.167 | 3.483 | 0.057 | 0.538 | 38.792 | 9.045 | 0.673 | 0.505 | 0 | 0 | 0
0 | 19.707 | 0 | 0.023 | 3.225 | 0.497 | 1.961 | 0.293 | 1.55 | 41.941 | 14.245 | 6.676 | 0.628 | 0 | 0 | 1
0 | 54.61 | 0 | 0.3 | 2.08 | 1.2 | 6.5 | 1.27 | 0.45 | 23.02 | 4.19 | 4.32 | 0.3 | 0 | 0 | 1
0 | 21.489 | 0 | 0 | 6.208 | 0.91 | 3.285 | 1.339 | 1.446 | 45.827 | 3.405 | 12.362 | 0.479 | 0 | 0 | 1
0 | 26.149 | 0 | 0 | 1.14 | 0.007 | 0.513 | 0.006 | 0.913 | 61.021 | 7.221 | 1.152 | 0.61 | 0 | 0 | 1
0 | 19.62 | 0 | 0.434 | 4.872 | 2.695 | 3.31 | 1.754 | 0.196 | 43.551 | 9.634 | 7.311 | 0.46 | 0 | 0 | 1
0 | 57.857 | 2.816 | 0.184 | 2.255 | 0.095 | 12.096 | 0.804 | 0.505 | 15.735 | 5.517 | 0.646 | 0.27 | 0.038 | 0 | 1
0 | 44.719 | 0 | 0.189 | 1.284 | 1.479 | 4.167 | 0.186 | 1.893 | 33.731 | 9.381 | 0.151 | 0.481 | 0 | 0 | 0
0 | 59.514 | 0.729 | 0.238 | 3.009 | 1.293 | 12.232 | 0.642 | 0.732 | 16.1 | 2.898 | 1.638 | 0.246 | 0 | 0 | 1
0 | 12.442 | 0 | 0 | 5.224 | 0.886 | 2.243 | 0.757 | 5.372 | 59.72 | 7.397 | 0.013 | 0.639 | 0 | 0.008 | 1
0 | 24.622 | 0 | 0 | 3.583 | 1.191 | 5.25 | 1.194 | 1.368 | 40.223 | 8.932 | 8.109 | 0.39 | 0.469 | 0 | 1
0 | 33.844 | 0 | 1.275 | 4.177 | 0.886 | 4.111 | 1.918 | 0.075 | 39.414 | 10.783 | 0.243 | 0.317 | 0.362 | 0 | 0
0 | 52.916 | 0.793 | 0.321 | 2.822 | 1.527 | 13.546 | 1.021 | 0.03 | 15.829 | 7.545 | 1.141 | 0.253 | 1.299 | 0.133 | 1
0 | 29.325 | 0.017 | 0.001 | 1.215 | 0 | 1.91 | 0.004 | 0.788 | 41.096 | 15.393 | 2.526 | 0.001 | 0 | 0 | 1
0 | 66.873 | 0 | 0.253 | 1.472 | 0.999 | 4.666 | 0.436 | 0.361 | 17.859 | 4.02 | 1.347 | 0.129 | 0.224 | 0 | 1
0 | 12.429 | 0 | 0 | 5.238 | 0.89 | 2.25 | 0.76 | 5.348 | 59.837 | 7.289 | 0 | 0.64 | 0 | 0 | 1
0 | 52.77 | 0 | 0.292 | 2.205 | 1.157 | 6.167 | 1.159 | 0.842 | 23.227 | 5.102 | 4.763 | 0.306 | 0 | 0 | 1
0 | 57.628 | 2.056 | 0.074 | 1.537 | 0.946 | 5.445 | 0 | 0.592 | 19.145 | 8.094 | 2.052 | 0.257 | 0 | 0 | 1
0 | 62.938 | 2.925 | 0.11 | 0.798 | 1.019 | 5.739 | 0 | 0.537 | 14.366 | 9.587 | 0 | 0.258 | 0 | 0 | 1
0 | 20.163 | 0 | 0 | 1.479 | 0.001 | 1.342 | 0 | 10.404 | 28.678 | 31.216 | 3.588 | 0.37 | 0 | 2.578 | 1
0 | 60.699 | 3.057 | 0.2 | 2.141 | 0.001 | 12.681 | 0.769 | 0.43 | 13.655 | 5.222 | 0.005 | 0.261 | 0 | 0 | 1
0 | 58.523 | 0 | 0 | 0.604 | 0 | 1.291 | 0.173 | 0.136 | 29.281 | 5.832 | 0.623 | 0.102 | 0 | 0 | 0
0 | 12.098 | 0 | 0 | 2.327 | 0 | 0.908 | 0 | 6.805 | 31.01 | 31.424 | 5.375 | 0.491 | 0 | 8.583 | 1
0 | 44.786 | 0.93 | 0.221 | 2.65 | 1.233 | 9.782 | 0.782 | 0.217 | 25.529 | 7.722 | 2.528 | 0.309 | 0.904 | 0 | 1
0 | 53.242 | 0 | 0.29 | 2.182 | 1.19 | 6.362 | 1.253 | 0.609 | 24.214 | 4.29 | 4.18 | 0.311 | 0 | 0 | 1
0 | 60.681 | 3.076 | 0.201 | 2.127 | 0.007 | 12.646 | 0.765 | 0.444 | 13.651 | 5.255 | 0 | 0.258 | 0 | 0 | 1
0 | 21.69 | 0 | 0.025 | 2.872 | 0.59 | 2.161 | 0.297 | 1.094 | 42.132 | 13.787 | 5.728 | 0.637 | 0 | 0 | 1
0 | 43.976 | 2.211 | 0 | 2.101 | 0.175 | 1.811 | 0.256 | 0.98 | 35.1 | 7.086 | 2.65 | 0.087 | 0 | 0 | 0
0 | 44.905 | 1.869 | 0.078 | 1.021 | 0 | 1.503 | 0.146 | 1.062 | 37.149 | 8.586 | 0.347 | 0.068 | 0 | 0 | 0
0 | 12.41 | 0 | 0 | 5.24 | 0.89 | 2.25 | 0.76 | 5.35 | 59.85 | 7.29 | 0 | 0.64 | 0 | 0 | 1
0 | 53.675 | 7.874 | 0.001 | 0.499 | 0.704 | 1.421 | 0.003 | 2.971 | 17.18 | 11.852 | 0.001 | 0.329 | 0 | 0 | 1
0 | 23.058 | 0.098 | 0.004 | 6.218 | 0.956 | 3.496 | 1.345 | 1.479 | 43.744 | 3.445 | 12.415 | 0.464 | 0 | 0 | 1
0 | 29.891 | 0.067 | 0.002 | 2.905 | 0.596 | 3.57 | 1.315 | 3.5 | 42.577 | 5.409 | 8.728 | 0.192 | 0 | 0 | 1
0 | 25.74 | 1.22 | 0 | 2.27 | 0.55 | 1.16 | 0.23 | 0.7 | 47.42 | 8.64 | 5.71 | 0.44 | 0 | 0 | 1
0 | 35.775 | 0 | 0.25 | 0.781 | 0.001 | 1.621 | 0.47 | 1.51 | 46.553 | 9.999 | 0.342 | 0.22 | 0 | 0 | 1
0 | 29.194 | 0.004 | 0 | 1.209 | 0.001 | 1.855 | 0 | 0.79 | 41.215 | 15.442 | 2.537 | 0 | 0 | 0 | 1
0 | 16.913 | 0 | 0 | 3.19 | 0.433 | 1.809 | 0.304 | 1.29 | 43.079 | 15.51 | 6.437 | 0.65 | 0 | 1.199 | 1
0 | 32.42 | 0 | 0.183 | 3.519 | 0.773 | 3.024 | 0.155 | 4.466 | 27.325 | 13.871 | 9.213 | 0.373 | 0.061 | 0 | 1
0 | 32.149 | 0.291 | 0.019 | 1.298 | 0 | 2.879 | 0.073 | 0.756 | 38.626 | 14.479 | 2.299 | 0.025 | 0 | 0 | 1
0 | 38.832 | 1.013 | 0 | 1.922 | 0.331 | 2.838 | 1.426 | 2.462 | 38.033 | 5.92 | 5.043 | 0.194 | 0 | 0 | 1
0 | 39.57 | 2.22 | 0.14 | 0.37 | 0 | 1.6 | 0.32 | 0.68 | 41.61 | 10.83 | 0.07 | 0.22 | 0 | 0 | 1
0 | 59.585 | 0.838 | 0.273 | 3.285 | 1.442 | 13.364 | 0.862 | 0.809 | 15.207 | 2.14 | 1.519 | 0.27 | 0 | 0 | 1
0 | 31.389 | 0 | 0 | 0.521 | 0 | 1.549 | 0.007 | 8.154 | 30.625 | 25.523 | 0.199 | 0.902 | 0 | 0 | 0
0 | 26.275 | 0 | 0 | 1.144 | 0.015 | 0.549 | 0.027 | 0.878 | 60.763 | 7.209 | 1.259 | 0.609 | 0 | 0 | 1
0 | 33.975 | 0 | 0.21 | 3.472 | 0.7 | 2.69 | 0 | 4.902 | 25.272 | 14.548 | 9.265 | 0.369 | 0 | 0.053 | 1
0 | 25.42 | 0 | 0 | 1.31 | 0 | 2.18 | 0 | 1.16 | 45.1 | 17.3 | 0 | 0 | 0 | 0 | 1
0 | 47.267 | 0 | 0.183 | 0.349 | 1.225 | 4.094 | 0 | 0.874 | 30.543 | 11.991 | 0.147 | 0.315 | 0 | 0 | 0
0 | 30.406 | 0 | 0.34 | 3.489 | 0.79 | 3.52 | 0.862 | 3.129 | 39.34 | 7.658 | 8.987 | 0.24 | 0 | 0 | 1
0 | 40.113 | 1.999 | 0.126 | 0.644 | 0.054 | 1.855 | 0.288 | 0.682 | 40.514 | 10.371 | 0.695 | 0.221 | 0 | 0 | 1
0 | 54.566 | 0 | 0.3 | 2.079 | 1.198 | 6.493 | 1.268 | 0.451 | 23.053 | 4.21 | 4.313 | 0.3 | 0 | 0 | 1
0 | 28.716 | 0 | 0.225 | 2.756 | 0.524 | 3.069 | 0.57 | 2.466 | 41.287 | 10.907 | 5.962 | 0.159 | 0 | 0 | 1
0 | 26.246 | 0 | 0 | 1.111 | 0 | 0.508 | 0 | 0.881 | 60.952 | 7.269 | 1.154 | 0.607 | 0 | 0 | 1
0 | 46.831 | 0 | 0.716 | 1.803 | 1.393 | 4.613 | 0.851 | 0.461 | 30.858 | 10.152 | 0.12 | 0.398 | 0.161 | 0 | 0
0 | 36.944 | 0 | 0 | 4.238 | 0.51 | 3.859 | 2.738 | 0.002 | 37.727 | 10.35 | 1.41 | 0.48 | 0.44 | 0.002 | 0
0 | 55.773 | 0 | 0.247 | 0.018 | 1.651 | 4.722 | 0 | 0.762 | 24.998 | 9.879 | 0.198 | 0.418 | 0 | 0 | 0
0 | 67.387 | 0.02 | 0.256 | 1.355 | 0.993 | 4.642 | 0.407 | 0.336 | 17.636 | 4.115 | 1.116 | 0.125 | 0.226 | 0 | 1
0 | 23.232 | 0 | 0.508 | 3.708 | 2.041 | 3.865 | 1.719 | 1.349 | 35.328 | 13.242 | 7.028 | 0.351 | 0 | 0 | 1
0 | 29.945 | 0 | 0.328 | 3.479 | 0.779 | 3.461 | 0.841 | 3.058 | 39.517 | 7.894 | 8.895 | 0.255 | 0 | 0 | 1
0 | 43.198 | 1.445 | 0.06 | 3.38 | 0.836 | 4.274 | 0.635 | 0.978 | 29.129 | 7.442 | 5.861 | 0.34 | 0 | 0 | 0
0 | 45.02 | 0 | 0 | 3.12 | 0.54 | 4.16 | 0 | 0.7 | 30.61 | 6.22 | 6.34 | 0.23 | 0 | 0 | 1
0 | 20.14 | 0 | 0 | 1.48 | 0 | 1.34 | 0 | 10.41 | 28.68 | 31.23 | 3.59 | 0.37 | 0 | 2.58 | 1
0 | 51.54 | 4.66 | 0.29 | 0.87 | 0.61 | 3.06 | 0 | 0.65 | 25.4 | 9.23 | 0.1 | 0.85 | 0 | 0 | 0
0 | 20.175 | 0 | 0 | 1.478 | 0 | 1.335 | 0 | 10.355 | 28.867 | 31.091 | 3.576 | 0.371 | 0 | 2.565 | 1
0 | 20.144 | 0 | 0 | 1.481 | 0 | 1.34 | 0 | 10.408 | 28.679 | 31.225 | 3.592 | 0.37 | 0 | 2.579 | 1
0 | 53.331 | 7.788 | 0 | 0.51 | 0.698 | 1.405 | 0 | 2.955 | 17.714 | 11.783 | 0.019 | 0.335 | 0 | 0 | 1
0 | 53.845 | 7.889 | 0.001 | 0.503 | 0.711 | 1.433 | 0.002 | 2.98 | 16.981 | 11.83 | 0.004 | 0.329 | 0.001 | 0 | 1
0 | 50.157 | 5.455 | 0.336 | 0.253 | 1.152 | 5.571 | 0.055 | 2.672 | 21.095 | 10.578 | 0.508 | 0.019 | 0 | 0 | 1
0 | 19.332 | 0 | 0 | 1.493 | 0 | 0.712 | 0 | 10.346 | 29.618 | 32.201 | 3.264 | 0.452 | 0 | 2.354 | 1
0 | 40.446 | 2.096 | 0.146 | 0.349 | 0.093 | 1.779 | 0.302 | 0.685 | 40.694 | 10.787 | 0.077 | 0.232 | 0 | 0 | 1
0 | 48.682 | 2.098 | 0 | 0.842 | 0.054 | 2.054 | 1.53 | 1.34 | 32.904 | 6.53 | 0.985 | 0.199 | 0 | 0 | 1
0 | 29.64 | 0 | 0 | 2.93 | 0.59 | 3.57 | 1.33 | 3.51 | 42.82 | 5.35 | 8.83 | 0.19 | 0 | 0 | 1
0 | 61.216 | 2.779 | 0.233 | 0.777 | 0.767 | 2.773 | 0 | 0.577 | 21.67 | 6.937 | 0.112 | 0.507 | 0 | 0 | 0
0 | 26.127 | 1.144 | 0 | 2.158 | 0.516 | 1.187 | 0.216 | 1.184 | 46.28 | 9.737 | 5.363 | 0.469 | 0 | 0 | 1
0 | 14.287 | 0 | 0.013 | 5.099 | 0.904 | 2.439 | 0.783 | 5.132 | 58.212 | 7.152 | 0.192 | 0.625 | 0 | 0 | 1
0 | 53.465 | 0.793 | 0.319 | 2.801 | 1.527 | 13.557 | 1.03 | 0.001 | 15.743 | 7.29 | 1.092 | 0.248 | 1.299 | 0 | 1
0 | 36.161 | 0 | 0.018 | 4.27 | 0.602 | 3.838 | 2.7 | 0.008 | 38.006 | 10.325 | 1.662 | 0.48 | 0.422 | 0 | 0
0 | 36.926 | 0 | 0 | 4.24 | 0.51 | 3.86 | 2.739 | 0 | 37.744 | 10.347 | 1.412 | 0.48 | 0.44 | 0 | 0
0 | 20.152 | 0 | 0 | 1.479 | 0 | 1.34 | 0 | 10.403 | 28.693 | 31.214 | 3.588 | 0.37 | 0 | 2.578 | 1
0 | 33.52 | 2.015 | 0.125 | 1.194 | 0.264 | 1.721 | 0 | 6.28 | 27.744 | 22.295 | 1.82 | 0.623 | 0 | 1.112 | 1
0 | 58.742 | 0.749 | 0.24 | 0.887 | 0.098 | 2.775 | 0 | 2.631 | 18.551 | 10.162 | 1.242 | 0.397 | 0 | 3.072 | 0
0 | 45.951 | 3.429 | 0.303 | 1.562 | 0.658 | 3.182 | 0.227 | 1.305 | 29.086 | 8.815 | 2.449 | 0.689 | 0 | 0 | 0
0 | 39.57 | 2.22 | 0.14 | 0.37 | 0 | 1.6 | 0.32 | 0.68 | 41.61 | 10.83 | 0.07 | 0.22 | 0 | 0 | 1
0 | 30.173 | 0 | 0.294 | 3.638 | 0.882 | 3.773 | 1.115 | 2.8 | 38.648 | 7.448 | 9.277 | 0.27 | 0 | 0 | 1
0 | 25.615 | 0 | 0 | 1.011 | 0 | 1.456 | 0 | 9.505 | 28.893 | 28.91 | 1.989 | 0.621 | 0 | 1.383 | 1
0 | 26.948 | 0 | 0.078 | 4.648 | 1.695 | 5.014 | 2.571 | 0.609 | 35.952 | 6.753 | 10.451 | 0.462 | 0 | 0 | 1
0 | 35.652 | 0 | 0.248 | 0.785 | 0 | 1.613 | 0.466 | 1.583 | 46.413 | 10.179 | 0.362 | 0.222 | 0 | 0.016 | 1
0 | 65.91 | 0 | 0 | 0.38 | 0 | 1.44 | 0.17 | 0.16 | 22.05 | 5.68 | 0.42 | 0 | 0 | 0 | 0
0 | 36.84 | 0 | 0.692 | 0 | 0.028 | 5.404 | 1.471 | 4.692 | 10.562 | 22.946 | 5.965 | 0.029 | 0 | 0 | 0
0 | 27.934 | 0 | 0.015 | 1.045 | 0.097 | 0.749 | 0 | 0.874 | 58.95 | 7.385 | 1.104 | 0.6 | 0 | 0 | 1
0 | 60.132 | 0 | 0.23 | 0.891 | 0.002 | 2.721 | 0.009 | 3.005 | 17.239 | 10.326 | 1.46 | 0.31 | 0 | 3.653 | 0
0 | 16.534 | 0 | 0 | 1.889 | 0 | 0.46 | 0.187 | 0.046 | 69.66 | 7.039 | 1.854 | 0.678 | 0 | 0.219 | 1
0 | 27.435 | 0 | 0.097 | 1.791 | 0.226 | 1.364 | 0.246 | 1.524 | 54.824 | 7.346 | 3.401 | 0.504 | 0 | 0 | 1
0 | 12.453 | 0 | 0 | 5.23 | 0.888 | 2.249 | 0.758 | 5.357 | 59.783 | 7.331 | 0 | 0.641 | 0 | 0 | 1
0 | 5.775 | 0 | 0.037 | 3.339 | 0.23 | 1.297 | 0.151 | 2.892 | 33.432 | 28.865 | 7.552 | 0.525 | 0 | 13.765 | 1
0 | 46.998 | 0.375 | 0.27 | 1.677 | 0.607 | 6.805 | 0.609 | 1.196 | 32.593 | 6.751 | 0.369 | 0.232 | 0 | 0 | 1
0 | 65.789 | 0 | 0.248 | 1.28 | 1.005 | 4.653 | 0.392 | 0.375 | 18.997 | 3.858 | 1.628 | 0.165 | 0.22 | 0 | 1
0 | 54.61 | 0 | 0.3 | 2.08 | 1.2 | 6.5 | 1.27 | 0.45 | 23.02 | 4.19 | 4.32 | 0.3 | 0 | 0 | 1
0 | 45.01 | 0 | 0 | 3.117 | 0.539 | 4.157 | 0.001 | 0.701 | 30.628 | 6.224 | 6.333 | 0.23 | 0 | 0 | 1
0 | 51.123 | 2.233 | 0 | 0.622 | 0 | 1.885 | 1.504 | 1.088 | 31.57 | 6.617 | 0.198 | 0.193 | 0 | 0 | 1
0 | 51.498 | 5.633 | 0.347 | 0.038 | 1.139 | 5.786 | 0.014 | 2.679 | 20.003 | 10.779 | 0 | 0.005 | 0 | 0 | 1
0 | 53.894 | 7.869 | 0.001 | 0.503 | 0.715 | 1.469 | 0 | 2.964 | 16.945 | 11.83 | 0 | 0.329 | 0 | 0 | 1
0 | 70.749 | 0 | 0.184 | 0.968 | 1.046 | 3.295 | 0.289 | 0.465 | 17.723 | 3.696 | 1.084 | 0.068 | 0 | 0 | 0
0 | 26.933 | 0.196 | 0 | 1.095 | 0.018 | 0.523 | 0 | 0.932 | 59.938 | 7.335 | 1.131 | 0.603 | 0 | 0 | 1
0 | 20.111 | 0 | 0.005 | 1.427 | 0 | 0.718 | 0.009 | 10.388 | 29.871 | 31.804 | 3.074 | 0.445 | 0 | 1.921 | 1
0 | 23.545 | 0.124 | 0.005 | 6.141 | 0.94 | 3.484 | 1.325 | 1.464 | 43.409 | 3.619 | 12.232 | 0.459 | 0 | 0 | 1
0 | 39.581 | 2.219 | 0.14 | 0.371 | 0 | 1.601 | 0.322 | 0.68 | 41.6 | 10.827 | 0.071 | 0.22 | 0 | 0 | 1
0 | 17.11 | 0 | 0 | 0 | 1.11 | 3.65 | 0 | 1.34 | 58.46 | 0 | 14.13 | 1.12 | 0 | 0 | 1
0 | 34.394 | 0 | 1.367 | 4.351 | 0.943 | 4.248 | 2.058 | 0.056 | 39.494 | 10.279 | 0.013 | 0.345 | 0.385 | 0 | 0
0 | 56.816 | 0.888 | 0.235 | 0.621 | 1.185 | 7.084 | 0.224 | 0.671 | 21.871 | 8.655 | 0.142 | 0.381 | 0 | 0 | 0
0 | 44.502 | 1.828 | 0 | 1.569 | 0.303 | 2.027 | 1.314 | 1.043 | 35.958 | 5.262 | 1.977 | 0.158 | 0 | 0 | 1
0 | 43.942 | 3.589 | 0.137 | 0.653 | 0.322 | 1.529 | 0.257 | 2.181 | 33.149 | 10.843 | 0.186 | 0.27 | 0 | 0 | 1
0 | 43.624 | 1.763 | 0.073 | 1.961 | 0.248 | 1.883 | 0 | 2.282 | 30.29 | 10.276 | 3.504 | 0.129 | 0 | 0 | 0
0 | 31.942 | 0 | 0 | 0.47 | 0 | 1.591 | 0 | 8.46 | 29.139 | 26.229 | 0.14 | 0.91 | 0 | 0 | 0
0 | 12.431 | 0 | 0 | 5.238 | 0.89 | 2.251 | 0.76 | 5.347 | 59.826 | 7.29 | 0.01 | 0.64 | 0 | 0 | 1
0 | 54.249 | 0.208 | 0.273 | 1.949 | 1.092 | 6.085 | 1.295 | 0.51 | 23.821 | 4.412 | 3.947 | 0.291 | 0 | 0 | 1
0 | 6.981 | 0 | 0.391 | 2.884 | 0 | 1.238 | 0.049 | 3.428 | 29.418 | 33.939 | 5.75 | 0.589 | 0 | 15.162 | 1
0 | 32.916 | 1.379 | 0 | 0.683 | 0.001 | 2.57 | 0.29 | 0.733 | 49.317 | 9.788 | 0.48 | 0.41 | 0 | 0 | 1
0 | 37.025 | 0.042 | 0.252 | 0.88 | 0.067 | 2.195 | 0.485 | 1.475 | 45.001 | 9.64 | 0.343 | 0.221 | 0 | 0 | 1
0 | 49.009 | 2.709 | 0 | 1.131 | 0 | 1.451 | 0 | 0.86 | 32.919 | 7.95 | 0.352 | 0 | 0 | 0 | 0
0 | 21.731 | 0 | 0 | 6.379 | 0.946 | 3.404 | 1.384 | 1.507 | 44.736 | 3.31 | 12.787 | 0.468 | 0 | 0 | 1
0 | 55.188 | 0 | 0.25 | 0.003 | 1.67 | 4.789 | 0 | 0.77 | 25.267 | 10.053 | 0.206 | 0.43 | 0 | 0 | 0
0 | 71.845 | 0.685 | 0.14 | 0.692 | 0.933 | 3.032 | 0 | 0.485 | 16.116 | 5.458 | 0.097 | 0.059 | 0 | 0 | 0
0 | 20.14 | 0 | 0 | 1.48 | 0 | 1.34 | 0 | 10.41 | 28.68 | 31.23 | 3.59 | 0.37 | 0 | 2.58 | 1
0 | 35.789 | 0 | 0.25 | 0.78 | 0.001 | 1.621 | 0.47 | 1.51 | 46.54 | 10 | 0.34 | 0.22 | 0 | 0 | 1
0 | 18.135 | 0.022 | 0.001 | 3.179 | 0.471 | 1.876 | 0.328 | 1.128 | 43.914 | 14.177 | 6.311 | 0.661 | 0 | 0 | 1
0 | 35.214 | 0 | 0.064 | 1.17 | 0 | 1.65 | 0.304 | 7.278 | 25.967 | 23.217 | 2.55 | 0.257 | 0 | 1.795 | 1
0 | 34.417 | 0 | 0.265 | 1.109 | 0.215 | 1.755 | 0.574 | 1.406 | 46.359 | 9.981 | 0.9 | 0.24 | 0 | 0 | 1
0 | 45.452 | 0.367 | 0.246 | 3.298 | 1.021 | 7.341 | 0.323 | 3.257 | 20.168 | 9.587 | 5.799 | 0.322 | 0 | 0 | 1
0 | 19.79 | 0 | 0 | 1.44 | 0 | 0.7 | 0 | 10.569 | 29.532 | 32.248 | 3.13 | 0.45 | 0 | 1.96 | 1
0 | 54.516 | 0 | 0.3 | 2.082 | 1.198 | 6.49 | 1.268 | 0.456 | 23.033 | 4.248 | 4.323 | 0.301 | 0 | 0.029 | 1
0 | 17.981 | 0 | 0 | 3.19 | 0.47 | 1.87 | 0.33 | 1.13 | 44.002 | 14.197 | 6.341 | 0.66 | 0 | 0 | 1
0 | 46.453 | 0 | 0 | 0.962 | 0.978 | 3.325 | 2.76 | 0.799 | 33.26 | 2.056 | 6.608 | 0.627 | 0 | 0 | 0
0 | 32.637 | 1.348 | 0 | 0.698 | 0 | 2.542 | 0.283 | 0.951 | 48.838 | 10.28 | 0.551 | 0.409 | 0 | 0.059 | 1
0 | 32.232 | 0.991 | 0 | 1.121 | 0.089 | 1.796 | 0 | 1.065 | 38.214 | 15.001 | 2.222 | 0.041 | 0 | 0 | 1
0 | 21.7 | 0 | 0 | 6.4 | 0.95 | 3.41 | 1.39 | 1.51 | 44.75 | 3.26 | 12.83 | 0.47 | 0 | 0 | 1
0 | 74.127 | 0.287 | 0.155 | 0.78 | 0.906 | 3.318 | 0.072 | 0.466 | 15.921 | 3.706 | 0.118 | 0.024 | 0 | 0 | 0
0 | 32.92 | 1.378 | 0 | 0.681 | 0 | 2.567 | 0.29 | 0.73 | 49.328 | 9.786 | 0.481 | 0.41 | 0 | 0 | 1
0 | 7.106 | 0 | 0 | 3.659 | 0.139 | 1.446 | 0.203 | 2.902 | 34.246 | 26.624 | 8.33 | 0.521 | 0 | 12.835 | 1
0 | 19.022 | 0 | 0.364 | 5.21 | 2.421 | 3.344 | 1.721 | 0.419 | 44.229 | 8.632 | 8.392 | 0.47 | 0 | 0 | 1
0 | 50.372 | 2.291 | 0 | 0.667 | 0.012 | 1.905 | 1.541 | 1.117 | 32.058 | 6.596 | 0.26 | 0.198 | 0 | 0 | 1
0 | 26.245 | 0 | 0 | 1.117 | 0.003 | 0.513 | 0.003 | 0.881 | 60.972 | 7.225 | 1.18 | 0.609 | 0.001 | 0 | 1
0 | 73.431 | 0 | 0.142 | 0.834 | 0.974 | 2.431 | 0.148 | 0.445 | 17.323 | 3.917 | 0.199 | 0.026 | 0.024 | 0 | 0
0 | 34.424 | 1.014 | 0.037 | 1.22 | 0.38 | 2.488 | 0 | 7.224 | 24.236 | 24.491 | 2.086 | 0.39 | 0 | 1.306 | 1
0 | 25.612 | 1.192 | 0 | 2.252 | 0.537 | 1.164 | 0.225 | 0.921 | 46.993 | 9.155 | 5.662 | 0.438 | 0 | 0.059 | 1
0 | 25.422 | 0 | 0 | 1.311 | 0 | 2.18 | 0 | 1.161 | 45.095 | 17.299 | 0.002 | 0 | 0 | 0 | 1
0 | 31.956 | 0 | 0.002 | 0.5 | 0.007 | 1.601 | 0 | 8.425 | 29.103 | 26.114 | 0.232 | 0.905 | 0 | 0 | 0
0 | 47.091 | 2.097 | 0 | 1.055 | 0.082 | 1.932 | 1.477 | 1.51 | 34.475 | 6.709 | 0.172 | 0.241 | 0 | 0 | 1
0 | 24.951 | 0 | 0.201 | 2.061 | 0.921 | 3.573 | 0.508 | 2.397 | 47.176 | 4.523 | 11.095 | 0.6 | 0 | 0 | 1
0 | 29.15 | 0 | 0 | 1.21 | 0 | 1.85 | 0 | 0.79 | 41.25 | 15.45 | 2.54 | 0 | 0 | 0 | 1
0 | 41.386 | 0 | 0.245 | 0.805 | 0 | 1.873 | 0.362 | 1.855 | 39.8 | 10.078 | 0.598 | 0.241 | 0 | 0.843 | 1
0 | 69.656 | 0.017 | 0.209 | 0.462 | 0.005 | 2.377 | 0.994 | 0.113 | 19.736 | 4.919 | 0.169 | 0.001 | 0 | 0 | 0
0 | 34.728 | 0 | 0.097 | 3.912 | 1.23 | 3.947 | 0.85 | 1.222 | 37.169 | 5.904 | 7.92 | 0.454 | 0 | 0 | 1
0 | 57.869 | 0 | 0.215 | 1.061 | 0.075 | 2.88 | 0.075 | 2.906 | 18.698 | 10.251 | 1.881 | 0.315 | 0.03 | 3.428 | 0
0 | 22.342 | 0 | 0.322 | 3.177 | 1.275 | 4.155 | 0.006 | 0.846 | 55.27 | 7.108 | 4.246 | 0.876 | 0 | 0 | 1
0 | 59.246 | 2.604 | 0.224 | 2.277 | 0.31 | 12.883 | 0.822 | 0.343 | 14.033 | 5.641 | 0.222 | 0.258 | 0.264 | 0 | 1
0 | 48.941 | 2.699 | 0 | 1.127 | 0 | 1.451 | 0 | 0.891 | 32.905 | 8.024 | 0.349 | 0.004 | 0 | 0 | 0
0 | 25.739 | 1.22 | 0 | 2.271 | 0.55 | 1.16 | 0.23 | 0.7 | 47.42 | 8.639 | 5.711 | 0.44 | 0 | 0 | 1
0 | 18.46 | 0 | 0.44 | 4.96 | 2.73 | 3.33 | 1.79 | 0.19 | 44.12 | 9.76 | 7.46 | 0.47 | 0 | 0 | 1
0 | 52.348 | 4.403 | 0.291 | 1.015 | 0.67 | 3.835 | 0.056 | 0.656 | 24.5 | 8.735 | 0.121 | 0.809 | 0 | 0 | 0
0 | 6.561 | 0 | 0 | 3.228 | 0.116 | 1.514 | 0.116 | 2.967 | 33.21 | 28.505 | 7.613 | 0.516 | 0.046 | 13.564 | 1
0 | 35.189 | 1.057 | 0.329 | 2.895 | 0.749 | 3.416 | 0.665 | 2.567 | 36.184 | 8.016 | 6.973 | 0.378 | 0 | 0 | 1
0 | 4.61 | 0 | 0 | 3.19 | 0 | 1.11 | 0 | 3.14 | 32.45 | 30.62 | 7.56 | 0.53 | 0 | 15.03 | 1
0 | 70.045 | 0 | 0.207 | 0.47 | 0.058 | 2.359 | 0.942 | 0.131 | 19.552 | 4.803 | 0.168 | 0 | 0 | 0 | 0
0 | 49.333 | 5.012 | 0.475 | 0.528 | 1.139 | 5.506 | 0.249 | 2.4 | 22.365 | 10.811 | 0 | 0.041 | 0.047 | 0 | 1
0 | 54.561 | 0.024 | 0.297 | 2.072 | 1.189 | 6.455 | 1.259 | 0.454 | 23.107 | 4.223 | 4.285 | 0.297 | 0 | 0 | 1
0 | 54.914 | 0 | 0.275 | 1.025 | 1.438 | 5.633 | 0.626 | 0.612 | 24.151 | 7.167 | 2.23 | 0.366 | 0 | 0 | 0
0 | 52.231 | 3.422 | 0.23 | 1.743 | 1.301 | 8.279 | 0.483 | 1.417 | 18.985 | 8.987 | 0.559 | 0.303 | 0.615 | 0 | 1
0 | 25.439 | 0.003 | 0 | 1.308 | 0 | 2.181 | 0.001 | 1.159 | 45.111 | 17.281 | 0.001 | 0.001 | 0 | 0 | 1
0 | 46.858 | 0 | 0.465 | 0 | 0.889 | 5.099 | 0.707 | 2.646 | 17.787 | 16.372 | 2.797 | 0.229 | 0 | 0 | 0
0 | 22.657 | 0 | 0.282 | 2.964 | 1.126 | 3.914 | 0 | 0.87 | 54.217 | 8.271 | 3.731 | 0.774 | 0 | 0 | 1
0 | 19.79 | 0 | 0 | 1.44 | 0 | 0.7 | 0 | 10.57 | 29.53 | 32.25 | 3.13 | 0.45 | 0 | 1.96 | 1
0 | 21.379 | 0 | 0.035 | 2.587 | 0.237 | 1.403 | 0 | 2.508 | 28.597 | 24.217 | 5.803 | 0.405 | 0 | 11.475 | 1
0 | 39.112 | 2.164 | 0.136 | 0.49 | 0.036 | 1.623 | 0.323 | 0.682 | 41.855 | 10.558 | 0.288 | 0.214 | 0 | 0 | 1
0 | 59.718 | 0 | 0 | 0.396 | 0 | 1.467 | 0.139 | 1.673 | 23.342 | 9.426 | 0.369 | 0.166 | 0 | 0 | 0
0 | 59.606 | 2.948 | 0.193 | 2.169 | 0.022 | 12.357 | 0.79 | 0.542 | 14.675 | 5.225 | 0.322 | 0.257 | 0 | 0 | 1
0 | 29.019 | 0 | 0 | 1.922 | 0.132 | 1.371 | 0.71 | 0.652 | 54.991 | 8.032 | 1.225 | 0.576 | 0.114 | 0 | 1
0 | 27.607 | 0.646 | 0.017 | 3.266 | 1.179 | 5.057 | 1.056 | 1.516 | 38.175 | 9.112 | 7.198 | 0.386 | 0.417 | 0 | 1
0 | 27.419 | 0 | 0.063 | 2.876 | 0.891 | 4.337 | 1.009 | 1.405 | 41.827 | 9.207 | 6.148 | 0.347 | 0.352 | 0 | 1
0 | 28.799 | 0 | 0 | 4.493 | 1.432 | 5.288 | 2.669 | 0.702 | 34.363 | 6.342 | 10.878 | 0.448 | 0 | 0 | 1
0 | 43.472 | 4.174 | 0.257 | 1.697 | 1.104 | 5.063 | 0.369 | 2.399 | 26.652 | 8.859 | 3.403 | 0.125 | 0 | 0 | 1
0 | 28.791 | 0 | 0 | 4.58 | 1.47 | 5.38 | 2.74 | 0.7 | 34.18 | 6.1 | 11.1 | 0.46 | 0 | 0 | 1
0 | 55.418 | 2.448 | 0.089 | 1.627 | 1.2 | 5.368 | 0.082 | 0.581 | 21 | 7.239 | 1.704 | 0.217 | 0 | 0 | 1
0 | 60.486 | 3.042 | 0.201 | 2.157 | 0.016 | 12.634 | 0.776 | 0.429 | 13.793 | 5.247 | 0.045 | 0.261 | 0 | 0 | 1
0 | 25.035 | 0 | 0.059 | 5.069 | 0.725 | 2.986 | 1.172 | 1.51 | 45.176 | 4.857 | 9.871 | 0.411 | 0 | 0 | 1
0 | 26.2 | 0 | 0.003 | 1.135 | 0.018 | 0.518 | 0.012 | 0.876 | 60.92 | 7.236 | 1.201 | 0.609 | 0 | 0 | 1
0 | 4.61 | 0 | 0 | 3.19 | 0 | 1.11 | 0 | 3.14 | 32.45 | 30.62 | 7.56 | 0.53 | 0 | 15.03 | 1
0 | 61.326 | 1.487 | 0.093 | 0.536 | 0.195 | 1.957 | 0.116 | 0.316 | 23.119 | 6.813 | 0.318 | 0.271 | 0 | 0 | 0
0 | 19.942 | 0 | 0 | 1.637 | 0.043 | 1.389 | 0.03 | 9.56 | 30.083 | 29.671 | 3.842 | 0.397 | 0 | 2.344 | 1
0 | 53.278 | 0.798 | 0.32 | 2.822 | 1.538 | 13.621 | 1.027 | 0.013 | 15.736 | 7.329 | 1.122 | 0.25 | 1.307 | 0 | 1
0 | 29.034 | 0 | 0 | 2.297 | 0.474 | 2.989 | 0.884 | 0.761 | 38.97 | 12.434 | 5.301 | 0.148 | 0 | 0 | 1
0 | 26.584 | 0 | 0 | 4.266 | 0.729 | 3.508 | 1.353 | 2.74 | 43.563 | 4.546 | 10.37 | 0.298 | 0 | 0 | 1
0 | 24.153 | 0 | 0.09 | 1.5 | 0.939 | 3.24 | 0 | 2.874 | 44.327 | 6.244 | 12.1 | 0.799 | 0 | 0 | 1
0 | 50.212 | 2.279 | 0 | 0.691 | 0.02 | 1.908 | 1.535 | 1.115 | 32.164 | 6.56 | 0.306 | 0.197 | 0 | 0 | 1
0 | 17.12 | 0 | 0 | 0.002 | 1.11 | 3.65 | 0.001 | 1.342 | 58.448 | 0.004 | 14.126 | 1.119 | 0 | 0 | 1
0 | 42.45 | 0 | 0.151 | 2.132 | 0.554 | 2.382 | 2.858 | 1.632 | 21.594 | 15.503 | 3.287 | 0.421 | 0 | 6.017 | 0
0 | 51.78 | 0 | 0.306 | 2.132 | 1.133 | 6.204 | 1.199 | 0.625 | 23.404 | 5.928 | 4.416 | 0.318 | 0 | 0.887 | 1
0 | 48.621 | 2.167 | 0.027 | 0.898 | 0.169 | 1.988 | 1.565 | 1.062 | 32.656 | 6.842 | 0.64 | 0.217 | 0 | 0 | 1
0 | 63.576 | 3.052 | 0.129 | 0.475 | 0.274 | 1.998 | 0.615 | 1.22 | 18.689 | 7.57 | 0.104 | 0.127 | 0 | 0 | 0
0 | 27.355 | 0.849 | 0.054 | 1.031 | 0 | 1.044 | 0.122 | 6.787 | 34.15 | 24.058 | 1.96 | 0.362 | 0 | 1.21 | 1
0 | 58.956 | 0 | 0.222 | 0.904 | 0 | 2.702 | 0 | 2.948 | 18.175 | 10.573 | 1.411 | 0.3 | 0 | 3.537 | 0
0 | 33.636 | 0 | 0.21 | 3.505 | 0.709 | 2.69 | 0 | 4.927 | 25.376 | 14.603 | 9.366 | 0.37 | 0 | 0.006 | 1
0 | 52.345 | 4.195 | 0.324 | 0 | 1.293 | 5.433 | 0 | 2.21 | 21.461 | 10.666 | 0.052 | 0.112 | 0 | 0 | 1
0 | 44.764 | 0 | 0 | 0.866 | 0 | 1.826 | 0.081 | 0.682 | 34.088 | 11.749 | 0.201 | 0 | 0 | 0 | 1
0 | 27.382 | 1.511 | 0.01 | 2.175 | 0.585 | 1.312 | 0.215 | 0.827 | 45.777 | 8.758 | 5.348 | 0.434 | 0 | 0 | 1
0 | 49.094 | 2.673 | 0.003 | 1.115 | 0.023 | 1.495 | 0 | 0.859 | 32.817 | 7.978 | 0.348 | 0.006 | 0 | 0 | 0
0 | 48.941 | 6.884 | 0 | 0.679 | 0.617 | 1.293 | 0.025 | 2.599 | 23.94 | 11.184 | 0.231 | 0.376 | 0 | 0 | 1
0 | 33.95 | 0 | 1.379 | 4.432 | 0.958 | 4.264 | 2.077 | 0 | 39.905 | 10.21 | 0.039 | 0.357 | 0.391 | 0 | 0
0 | 4.908 | 0.015 | 0.001 | 3.178 | 0.006 | 1.135 | 0 | 3.127 | 32.355 | 30.511 | 7.522 | 0.529 | 0 | 14.954 | 1
0 | 69.08 | 0.017 | 0.207 | 0.486 | 0.008 | 2.343 | 0.989 | 0.118 | 20.156 | 4.934 | 0.249 | 0.006 | 0 | 0 | 0
0 | 54.631 | 0 | 0.3 | 2.079 | 1.2 | 6.497 | 1.269 | 0.45 | 23.011 | 4.19 | 4.315 | 0.3 | 0 | 0 | 1
0 | 60.121 | 0.002 | 0.23 | 0.89 | 0 | 2.721 | 0 | 3.008 | 17.239 | 10.34 | 1.459 | 0.31 | 0 | 3.658 | 0
0 | 49.01 | 2.71 | 0 | 1.13 | 0 | 1.45 | 0 | 0.86 | 32.92 | 7.95 | 0.35 | 0 | 0 | 0 | 0
0 | 25.411 | 0 | 0.106 | 1.768 | 0.909 | 3.166 | 0 | 3.148 | 41.802 | 7.359 | 11.737 | 0.742 | 0 | 0 | 1
0 | 22.137 | 0 | 0 | 4.392 | 1.17 | 2.446 | 0.339 | 0.829 | 50.134 | 3.343 | 7.059 | 0 | 0 | 0 | 1
0 | 30.388 | 0 | 0.34 | 3.49 | 0.79 | 3.52 | 0.86 | 3.131 | 39.348 | 7.664 | 8.989 | 0.24 | 0 | 0 | 1
0 | 42.399 | 4.431 | 0.116 | 1.805 | 1.044 | 3.238 | 0.173 | 3.281 | 30.54 | 9.745 | 0.062 | 0.416 | 0 | 0 | 1
0 | 26.551 | 0 | 0 | 1.744 | 0.158 | 2.553 | 0.357 | 1.79 | 44.489 | 14.097 | 2.367 | 0.051 | 0 | 0 | 1
0 | 35.542 | 2.199 | 0 | 0.657 | 0.089 | 2.426 | 0.254 | 1.013 | 45.261 | 10.049 | 0.42 | 0.4 | 0 | 0 | 1
0 | 51.16 | 5.641 | 0.348 | 0.008 | 1.152 | 5.625 | 0 | 2.708 | 20.398 | 10.855 | 0.008 | 0.004 | 0 | 0 | 1
0 | 51.041 | 2.342 | 0.009 | 0.694 | 0 | 2.359 | 1.517 | 1.091 | 31.121 | 6.589 | 0.182 | 0.203 | 0 | 0 | 1
0 | 48.15 | 2.126 | 0 | 1.559 | 0.116 | 2.034 | 0 | 0.826 | 32.422 | 7.577 | 1.641 | 0.05 | 0 | 0 | 0
0 | 67.68 | 1.839 | 0.215 | 0.433 | 1.052 | 3.422 | 0 | 1.199 | 17.442 | 5.924 | 0.088 | 0 | 0 | 0 | 0
0 | 43.094 | 1.501 | 0 | 0.833 | 0 | 1.882 | 1.007 | 1.004 | 35.175 | 9.732 | 1.013 | 0.13 | 0 | 0 | 1
0 | 16.71 | 0 | 0 | 1.87 | 0 | 0.45 | 0.19 | 0 | 70.209 | 6.69 | 1.77 | 0.68 | 0 | 0 | 1
0 | 73.305 | 0.518 | 0.168 | 0.582 | 1.015 | 2.652 | 0 | 0.675 | 16.521 | 4.219 | 0.118 | 0 | 0 | 0 | 0
0 | 25.748 | 1.218 | 0.001 | 2.272 | 0.55 | 1.164 | 0.231 | 0.704 | 47.406 | 8.638 | 5.716 | 0.44 | 0 | 0 | 1
0 | 29.624 | 0 | 0.13 | 2.082 | 0.302 | 2.488 | 0.329 | 1.684 | 40.524 | 12.472 | 5.006 | 0.092 | 0 | 0 | 1
0 | 29.119 | 0 | 0 | 1.145 | 0.064 | 0.689 | 0.332 | 0.848 | 57.812 | 6.945 | 1.193 | 0.588 | 0 | 0 | 1
0 | 35.78 | 0 | 0.25 | 0.78 | 0 | 1.62 | 0.47 | 1.51 | 46.55 | 10 | 0.34 | 0.22 | 0 | 0 | 1
0 | 12.41 | 0 | 0 | 5.24 | 0.89 | 2.25 | 0.76 | 5.35 | 59.85 | 7.29 | 0 | 0.64 | 0 | 0 | 1
0 | 26.03 | 0.056 | 0 | 1.294 | 0 | 2.173 | 0.038 | 1.159 | 44.78 | 17.042 | 0.005 | 0.005 | 0 | 0 | 1
0 | 60.381 | 2.95 | 0.206 | 2.173 | 0.075 | 12.737 | 0.783 | 0.409 | 13.712 | 5.321 | 0.053 | 0.26 | 0.063 | 0 | 1
0 | 45.435 | 0 | 0.219 | 2.34 | 0.393 | 2.703 | 0 | 4.073 | 21.751 | 12.704 | 5.844 | 0.343 | 0 | 1.634 | 1
0 | 6.244 | 0 | 0.389 | 3.034 | 0.174 | 1.584 | 0 | 3.223 | 33.393 | 31.586 | 5.795 | 0.655 | 0 | 13.781 | 1
0 | 44.443 | 2.431 | 0 | 1.342 | 0 | 1.415 | 0 | 1.095 | 32.872 | 10.282 | 1.092 | 0.055 | 0 | 1.546 | 0
0 | 49.603 | 0.555 | 0.181 | 3.615 | 1.482 | 10.784 | 1.576 | 0.724 | 20.99 | 3.645 | 4.653 | 0.333 | 0 | 0 | 1
0 | 27.855 | 0 | 0 | 2.513 | 0.664 | 3.581 | 1.14 | 3.201 | 45.048 | 4.588 | 9.585 | 0.323 | 0 | 0 | 1
0 | 29.39 | 0 | 0.096 | 1.107 | 0 | 1.965 | 0.18 | 1.294 | 45.656 | 14.503 | 0.13 | 0.084 | 0 | 0 | 1
0 | 49.425 | 0.688 | 0.275 | 2.609 | 1.325 | 12.045 | 0.886 | 0.162 | 19.823 | 8.708 | 0.946 | 0.215 | 1.127 | 0 | 1
0 | 24.068 | 0 | 0.183 | 2.741 | 0.425 | 2.101 | 0.55 | 1.683 | 53.612 | 7.212 | 5.653 | 0.443 | 0 | 0 | 1
0 | 52.025 | 0.736 | 0.295 | 2.933 | 1.458 | 12.871 | 1.166 | 0 | 17.463 | 7.552 | 1.125 | 0.268 | 1.241 | 0 | 1
0 | 25.645 | 0.026 | 0 | 1.308 | 0 | 2.173 | 0 | 1.157 | 44.984 | 17.211 | 0.003 | 0 | 0 | 0 | 1
0 | 24.614 | 0 | 0 | 3.58 | 1.19 | 5.251 | 1.19 | 1.37 | 40.237 | 8.94 | 8.099 | 0.39 | 0.47 | 0 | 1
0 | 21.406 | 0 | 0.127 | 2.955 | 0.403 | 2.811 | 0.907 | 3.539 | 38.722 | 14.912 | 7.944 | 0.327 | 0 | 5.067 | 1
0 | 31.94 | 0 | 0 | 0.47 | 0 | 1.59 | 0 | 8.46 | 29.14 | 26.23 | 0.14 | 0.91 | 0 | 0 | 0
0 | 30.252 | 0 | 0.05 | 1.437 | 0.199 | 2.895 | 0.21 | 1.042 | 41.445 | 15.13 | 0.715 | 0.05 | 0 | 0 | 1
0 | 28.797 | 0 | 0.015 | 1.334 | 0.09 | 1.899 | 0.059 | 0.77 | 41.345 | 15.262 | 2.703 | 0.016 | 0 | 0 | 1
0 | 49.412 | 2.251 | 0.01 | 0.691 | 0 | 1.882 | 1.51 | 1.183 | 31.849 | 7.386 | 0.34 | 0.211 | 0 | 0.408 | 1
0 | 17.232 | 0 | 0 | 1.893 | 0.01 | 0.518 | 0.186 | 0.013 | 69.48 | 6.681 | 1.854 | 0.672 | 0 | 0 | 1
0 | 49.245 | 1.545 | 0.749 | 2.604 | 1.061 | 5.219 | 1.042 | 0.275 | 26.227 | 9.629 | 0 | 0.309 | 0.197 | 0 | 1
0 | 29.884 | 0 | 0.323 | 3.391 | 0.751 | 3.412 | 0.818 | 3.489 | 38.824 | 8.823 | 8.724 | 0.246 | 0 | 0.127 | 1
0 | 26.176 | 0.056 | 0.002 | 1.3 | 0.016 | 2.239 | 0 | 1.147 | 44.486 | 17.166 | 0 | 0.005 | 0 | 0 | 1
0 | 62.119 | 0.786 | 0.293 | 2.545 | 1.516 | 12.946 | 0.692 | 0.744 | 14.198 | 3.202 | 0.379 | 0.276 | 0 | 0 | 1
0 | 29.221 | 0.804 | 0.053 | 2.914 | 0.346 | 4.714 | 0.446 | 0.946 | 36.011 | 11.839 | 4.673 | 0.555 | 0 | 0 | 1
0 | 24.915 | 0.045 | 0.003 | 3.514 | 1.166 | 5.175 | 1.172 | 1.356 | 40.268 | 8.979 | 7.936 | 0.387 | 0.46 | 0 | 1
0 | 51.106 | 0.706 | 0.448 | 3.016 | 1.474 | 12.561 | 1.158 | 0 | 18.464 | 7.659 | 0.971 | 0.262 | 1.203 | 0 | 1
0 | 63.178 | 0 | 0 | 0.442 | 0 | 1.47 | 0.157 | 0.207 | 23.477 | 6.406 | 0.578 | 0 | 0 | 0 | 0
0 | 50.049 | 0.32 | 0.192 | 0.158 | 1.283 | 4.276 | 0.067 | 0.761 | 30.823 | 9.997 | 0.265 | 0.425 | 0 | 0 | 0
0 | 18.411 | 0 | 0.395 | 4.778 | 2.498 | 3.18 | 1.64 | 0.287 | 44.108 | 10.217 | 7.345 | 0.49 | 0 | 0 | 1
0 | 27.781 | 0 | 0.269 | 3.427 | 0.723 | 3.173 | 0.749 | 2.71 | 40.328 | 9.035 | 8.433 | 0.328 | 0 | 0 | 1
0 | 32.447 | 0 | 0 | 2.827 | 0.613 | 3.534 | 1.582 | 3.272 | 40.787 | 5.201 | 8.272 | 0.199 | 0 | 0 | 1
0 | 34.922 | 1.689 | 0.107 | 0.636 | 0 | 1.538 | 0.243 | 3.008 | 38.517 | 15.71 | 0.912 | 0.256 | 0 | 0.617 | 1
0 | 51.33 | 5.68 | 0.35 | 0 | 1.16 | 5.66 | 0 | 2.72 | 20.12 | 10.88 | 0 | 0 | 0 | 0 | 1
0 | 27.666 | 0 | 0 | 1.5 | 0.146 | 1.631 | 0.755 | 8.771 | 26.685 | 26.657 | 3.266 | 0.358 | 0 | 2.156 | 1
0 | 18.298 | 0 | 0 | 3.231 | 0.499 | 1.973 | 0.401 | 1.117 | 43.711 | 13.962 | 6.48 | 0.654 | 0 | 0 | 1
0 | 58.37 | 5.382 | 0.083 | 0.769 | 0.803 | 2.471 | 0.131 | 2.137 | 17.031 | 9.354 | 0.333 | 0.263 | 0.074 | 0 | 1
0 | 20.155 | 0 | 0.363 | 3.306 | 0.487 | 2.622 | 0.53 | 3.31 | 35.731 | 18.324 | 7.858 | 0.386 | 0 | 6.121 | 1
0 | 51.022 | 4.584 | 0.285 | 0.879 | 0.6 | 3.021 | 0 | 0.812 | 25.467 | 9.606 | 0.149 | 0.843 | 0 | 0.032 | 0
0 | 49.979 | 0.689 | 0.276 | 2.597 | 1.327 | 12.015 | 0.887 | 0.109 | 19.25 | 8.438 | 1.3 | 0.215 | 1.128 | 0 | 1
0 | 45.009 | 0.001 | 0 | 3.118 | 0.54 | 4.159 | 0 | 0.7 | 30.626 | 6.223 | 6.335 | 0.23 | 0 | 0 | 1
0 | 29.119 | 0 | 0 | 1.496 | 0.125 | 2.149 | 0.232 | 0.782 | 40.65 | 14.657 | 3.266 | 0.039 | 0 | 0 | 1
0 | 53.318 | 0.8 | 0.32 | 2.819 | 1.539 | 13.644 | 1.029 | 0 | 15.723 | 7.314 | 1.101 | 0.25 | 1.309 | 0 | 1
0 | 25.801 | 1.216 | 0 | 2.273 | 0.55 | 1.169 | 0.229 | 0.7 | 47.367 | 8.632 | 5.712 | 0.439 | 0 | 0 | 1
0 | 43.624 | 4.652 | 0 | 0.793 | 0.417 | 1.597 | 0 | 2.082 | 26.993 | 13.341 | 1.048 | 0.194 | 0 | 0 | 1
0 | 16.714 | 0 | 0 | 1.87 | 0 | 0.45 | 0.19 | 0 | 70.205 | 6.691 | 1.77 | 0.68 | 0 | 0 | 1
0 | 69.706 | 0.002 | 0.21 | 0.46 | 0.001 | 2.362 | 0.999 | 0.11 | 19.756 | 4.883 | 0.17 | 0 | 0 | 0 | 0
0 | 18.914 | 0 | 0.422 | 4.878 | 2.643 | 3.34 | 1.771 | 0.325 | 44.067 | 9.581 | 7.516 | 0.459 | 0 | 0 | 1
0 | 28.909 | 0 | 0 | 1.216 | 0 | 1.871 | 0 | 0.814 | 41.499 | 15.57 | 2.376 | 0 | 0 | 0 | 1
0 | 3.72 | 0 | 0.4 | 3.01 | 0 | 1.18 | 0 | 3.6 | 29.92 | 35.45 | 6.04 | 0.62 | 0 | 15.95 | 1
0 | 59.557 | 0.061 | 0.228 | 0.876 | 0 | 2.689 | 0.009 | 2.946 | 17.908 | 10.353 | 1.422 | 0.308 | 0 | 3.56 | 0
0 | 32.541 | 0 | 0.012 | 4.264 | 1.432 | 5.137 | 2.52 | 0.682 | 32.733 | 5.895 | 10.219 | 0.423 | 0 | 0 | 1
0 | 47.062 | 0 | 0.828 | 2.713 | 0.496 | 3.546 | 1.074 | 1.485 | 28.373 | 10.315 | 0.721 | 0.33 | 0.203 | 1.806 | 0
0 | 41.703 | 2.059 | 0.091 | 2.211 | 0.299 | 6.419 | 0.476 | 0.577 | 32 | 7.08 | 3.106 | 0.358 | 0 | 0 | 1
0 | 57.64 | 0 | 0.262 | 1.426 | 0.54 | 4.422 | 0.572 | 1.858 | 19.842 | 7.572 | 2.747 | 0.305 | 0 | 2.012 | 0
0 | 51.544 | 0.52 | 0.224 | 0.087 | 1.279 | 4.042 | 0.075 | 0.749 | 29.085 | 10.24 | 0.17 | 0.381 | 0 | 0 | 0
0 | 58.865 | 1.57 | 0.184 | 0.813 | 0.141 | 2.462 | 0 | 3.006 | 17.188 | 10.641 | 1.171 | 0.314 | 0 | 2.934 | 0
0 | 25.441 | 0 | 0 | 1.305 | 0 | 2.138 | 0 | 1.153 | 45.494 | 17.05 | 0.029 | 0.015 | 0 | 0 | 1
0 | 37.178 | 1.974 | 0.122 | 1.912 | 0.788 | 4.296 | 0.868 | 3.235 | 34.931 | 7.272 | 5.761 | 0.124 | 0 | 0 | 1
0 | 27.67 | 0 | 0.055 | 4.341 | 1.437 | 5.168 | 2.269 | 0.722 | 37.84 | 6.262 | 9.92 | 0.532 | 0 | 0 | 1
0 | 54.607 | 0 | 0.3 | 2.08 | 1.2 | 6.499 | 1.27 | 0.451 | 23.02 | 4.192 | 4.321 | 0.3 | 0 | 0 | 1
0 | 18 | 0 | 0 | 3.193 | 0.472 | 1.876 | 0.334 | 1.129 | 43.982 | 14.185 | 6.349 | 0.66 | 0 | 0 | 1
0 | 56.286 | 0 | 0.204 | 0.915 | 0 | 2.469 | 0 | 2.769 | 22.197 | 9.987 | 1.426 | 0.344 | 0 | 3.246 | 0
0 | 61.204 | 2.655 | 0.111 | 0.847 | 0.744 | 4.997 | 0.003 | 0.529 | 16.04 | 10.958 | 0.013 | 0.23 | 0 | 0 | 0
0 | 40.629 | 1.209 | 0.044 | 1.099 | 0.453 | 3.723 | 0 | 0.913 | 32.596 | 13.995 | 0 | 0.107 | 0 | 0 | 1
0 | 30.728 | 0.243 | 0.015 | 2.649 | 0.525 | 3.354 | 1.219 | 3.2 | 42.687 | 5.951 | 7.87 | 0.193 | 0 | 0 | 1
0 | 17.467 | 0 | 0 | 2.656 | 0.28 | 1.296 | 0.273 | 0.673 | 54.597 | 11.164 | 4.492 | 0.668 | 0 | 0 | 1
0 | 68.075 | 0 | 0.26 | 1.34 | 1 | 4.7 | 0.41 | 0.33 | 17.144 | 4.042 | 1.04 | 0.12 | 0.23 | 0 | 1
0 | 29.562 | 0 | 0 | 2.94 | 0.591 | 3.564 | 1.327 | 3.518 | 42.897 | 5.359 | 8.79 | 0.192 | 0 | 0 | 1
0 | 30.841 | 0.309 | 0.123 | 2.237 | 0.594 | 5.543 | 0.514 | 0 | 49.18 | 6.929 | 1.511 | 0.514 | 0.505 | 0 | 1
0 | 61.508 | 2.573 | 0.154 | 1.205 | 1.223 | 7.641 | 0.215 | 0.427 | 14.087 | 8.64 | 0.229 | 0.266 | 0.273 | 0 | 1
0 | 44.128 | 0 | 0 | 3.122 | 0.528 | 4.093 | 0 | 0.754 | 30.651 | 6.758 | 6.367 | 0.237 | 0 | 0.332 | 1
0 | 24.011 | 0 | 0 | 3.314 | 1.042 | 4.685 | 1.042 | 2.513 | 38.91 | 11.836 | 7.483 | 0.397 | 0.412 | 0.243 | 1
0 | 33.59 | 0 | 0.21 | 3.51 | 0.71 | 2.69 | 0 | 4.93 | 25.39 | 14.61 | 9.38 | 0.37 | 0 | 0 | 1
0 | 60.455 | 3.045 | 0.201 | 2.144 | 0 | 12.632 | 0.766 | 0.446 | 13.692 | 5.371 | 0.03 | 0.262 | 0 | 0.08 | 1
0 | 32.81 | 1.374 | 0.002 | 0.69 | 0 | 2.564 | 0.289 | 0.742 | 49.23 | 9.896 | 0.503 | 0.411 | 0 | 0.066 | 1
0 | 20.187 | 0.009 | 0 | 1.479 | 0.002 | 1.343 | 0 | 10.398 | 28.67 | 31.198 | 3.585 | 0.37 | 0 | 2.576 | 1
0 | 7.403 | 0 | 0 | 3.062 | 0 | 1.125 | 0.008 | 3.004 | 31.976 | 29.484 | 7.235 | 0.506 | 0 | 14.345 | 1
0 | 63.142 | 2.988 | 0.112 | 0.827 | 1.133 | 6.002 | 0 | 0.616 | 13.862 | 9.087 | 0.162 | 0.272 | 0 | 0 | 1
0 | 13.242 | 0 | 0 | 3.19 | 0.303 | 1.601 | 0.213 | 1.842 | 39.907 | 20.019 | 6.772 | 0.614 | 0 | 5.326 | 1
0 | 68.03 | 0 | 0.26 | 1.34 | 0.999 | 4.695 | 0.41 | 0.331 | 17.193 | 4.044 | 1.04 | 0.121 | 0.23 | 0 | 1
0 | 50.945 | 1.864 | 0.078 | 0.777 | 0.521 | 2.493 | 0 | 0.832 | 30.526 | 8.609 | 0.303 | 0.134 | 0 | 0 | 0
0 | 26.56 | 0 | 0.068 | 1.185 | 0 | 2.492 | 0.144 | 1.506 | 41.682 | 17.897 | 0.549 | 0 | 0 | 0 | 1
0 | 61.28 | 2.66 | 0.11 | 0.84 | 0.74 | 5 | 0 | 0.53 | 15.99 | 10.96 | 0 | 0.23 | 0 | 0 | 0
0 | 27.747 | 0 | 0 | 4.33 | 1.4 | 5.348 | 2.353 | 0.867 | 35.693 | 6.809 | 10.351 | 0.443 | 0.117 | 0 | 1
0 | 28.838 | 0.016 | 0 | 4.535 | 1.453 | 5.348 | 2.712 | 0.7 | 34.354 | 6.142 | 10.978 | 0.459 | 0 | 0 | 1
0 | 36.905 | 0 | 0.693 | 0.075 | 0.011 | 5.366 | 1.482 | 4.694 | 10.115 | 23.33 | 5.764 | 0.016 | 0 | 0 | 0
0 | 59.697 | 0.05 | 0.236 | 1.01 | 0.096 | 3.401 | 0.064 | 2.822 | 17.145 | 10.151 | 1.438 | 0.306 | 0.082 | 3.432 | 0
0 | 34 | 0.325 | 0.106 | 3.116 | 0.831 | 6.278 | 0.5 | 0.992 | 32.798 | 9.898 | 4.244 | 0.515 | 0 | 0 | 1
0 | 19.6 | 0 | 0 | 1.338 | 0.079 | 0.909 | 0 | 9.916 | 31.581 | 29.964 | 3.91 | 0.497 | 0 | 1.821 | 1
0 | 39.57 | 2.22 | 0.14 | 0.37 | 0 | 1.6 | 0.32 | 0.68 | 41.609 | 10.83 | 0.07 | 0.22 | 0 | 0 | 1
0 | 68.08 | 0 | 0.26 | 1.34 | 1 | 4.7 | 0.41 | 0.33 | 17.14 | 4.04 | 1.04 | 0.12 | 0.23 | 0 | 1
0 | 49.482 | 0.561 | 0.113 | 1.293 | 0.253 | 1.808 | 0.646 | 0.381 | 32.485 | 6.61 | 2.719 | 0.202 | 0 | 0 | 0
0 | 30.398 | 0.001 | 0.34 | 3.489 | 0.79 | 3.519 | 0.86 | 3.129 | 39.347 | 7.66 | 8.987 | 0.24 | 0 | 0 | 1
0 | 45.196 | 6.561 | 0.069 | 0.931 | 0.588 | 1.379 | 0 | 3.095 | 19.201 | 15.909 | 1.037 | 0.38 | 0 | 2.738 | 1
0 | 26.409 | 1.255 | 0.004 | 2.268 | 0.539 | 1.38 | 0.24 | 0.695 | 46.773 | 8.575 | 5.601 | 0.437 | 0 | 0 | 1
0 | 57.866 | 2.548 | 0.075 | 0.773 | 0.503 | 4.008 | 0.496 | 0.719 | 21.081 | 9.581 | 0.061 | 0.22 | 0 | 0 | 0
0 | 17.113 | 0 | 0 | 0 | 1.11 | 3.649 | 0 | 1.34 | 58.461 | 0.002 | 14.126 | 1.12 | 0 | 0 | 1
0 | 30.495 | 0 | 0.34 | 3.482 | 0.788 | 3.517 | 0.86 | 3.122 | 39.298 | 7.653 | 8.967 | 0.239 | 0 | 0 | 1
0 | 3.721 | 0 | 0.4 | 3.01 | 0 | 1.18 | 0 | 3.6 | 29.92 | 35.449 | 6.04 | 0.62 | 0 | 15.95 | 1
0 | 29.116 | 0 | 0 | 1.212 | 0 | 1.846 | 0.001 | 0.788 | 41.329 | 15.426 | 2.538 | 0.002 | 0 | 0 | 1
0 | 65.206 | 0 | 0.016 | 1.495 | 0.941 | 3.221 | 4.288 | 0.462 | 17.122 | 3.857 | 1.527 | 0.309 | 0 | 0 | 0
0 | 48.802 | 2.685 | 0 | 1.13 | 0 | 1.441 | 0 | 0.86 | 33.177 | 7.943 | 0.357 | 0.006 | 0 | 0 | 0
0 | 34.251 | 3.599 | 0 | 1.968 | 0.579 | 1.666 | 0.18 | 1.975 | 31.723 | 13.137 | 3.459 | 0.51 | 0 | 0 | 1
0 | 26.468 | 0 | 0.269 | 3.754 | 1.15 | 5.078 | 1.368 | 1.108 | 40.045 | 9.198 | 6.553 | 0.382 | 0.457 | 0 | 1
0 | 41.575 | 0 | 0.158 | 3.038 | 0.754 | 2.794 | 1.134 | 3.821 | 23.206 | 11.846 | 7.463 | 0.353 | 0 | 0 | 1
0 | 27.694 | 0 | 0 | 3.181 | 0.822 | 4.22 | 1.276 | 2.682 | 41.822 | 6.739 | 8.548 | 0.267 | 0.182 | 0 | 1
0 | 18.287 | 0 | 0.281 | 4.322 | 1.915 | 2.804 | 1.264 | 0.529 | 44.077 | 11.361 | 7.056 | 0.538 | 0 | 0 | 1
0 | 33.23 | 0.753 | 0.095 | 1.966 | 0.323 | 2.625 | 0.158 | 2.639 | 38.44 | 11.98 | 4.524 | 0.392 | 0 | 0 | 1
0 | 8.825 | 0.259 | 0.375 | 2.82 | 0.097 | 1.596 | 0 | 3.339 | 28.535 | 33.197 | 5.526 | 0.59 | 0 | 14.592 | 1
0 | 44.953 | 0.994 | 0.544 | 0.695 | 0 | 7.801 | 1.27 | 3.367 | 10.7 | 17.597 | 3.883 | 0.084 | 0 | 0 | 0
0 | 54.835 | 2.646 | 0.173 | 1.85 | 0.15 | 11.467 | 0.666 | 0.553 | 19.68 | 4.514 | 1.912 | 0.376 | 0 | 0 | 1
0 | 35.679 | 0 | 0.331 | 1.039 | 0.069 | 1.811 | 0.585 | 1.404 | 46.037 | 10.02 | 0.316 | 0.229 | 0.028 | 0 | 1
0 | 31.951 | 0.003 | 0 | 0.47 | 0 | 1.591 | 0 | 8.456 | 29.138 | 26.221 | 0.14 | 0.91 | 0 | 0 | 0
0 | 21.172 | 0 | 0 | 1.939 | 1.153 | 4.517 | 0.645 | 1.356 | 48.592 | 4.842 | 10.864 | 0.725 | 0.255 | 0 | 1
0 | 65.56 | 0.473 | 0.017 | 0.442 | 0.177 | 2.159 | 0.144 | 0.219 | 20.745 | 6.195 | 0.355 | 0.042 | 0 | 0 | 0
0 | 21.826 | 0 | 0.005 | 1.454 | 0.03 | 1.371 | 0 | 10.107 | 28.299 | 30.387 | 3.485 | 0.359 | 0 | 2.501 | 1
0 | 30.407 | 0.412 | 0.355 | 2.997 | 0.667 | 7.075 | 0.363 | 2.319 | 22.032 | 20.481 | 3.518 | 0.454 | 0 | 8.806 | 1
0 | 51.6 | 4.641 | 0.289 | 0.873 | 0.611 | 3.06 | 0.019 | 0.649 | 25.363 | 9.206 | 0.106 | 0.848 | 0 | 0 | 0
0 | 75.356 | 0 | 0.148 | 0.636 | 0.984 | 2.335 | 0.003 | 0.465 | 16.254 | 3.584 | 0.135 | 0 | 0 | 0 | 0
0 | 21.363 | 0 | 0 | 5.127 | 1.449 | 2.512 | 0.421 | 0.754 | 51.327 | 0.008 | 8.75 | 0 | 0 | 0 | 1
0 | 71.34 | 0 | 0.139 | 0.825 | 0.962 | 2.315 | 0.024 | 0.518 | 18.178 | 4.322 | 0.58 | 0.048 | 0 | 0 | 0
0 | 58.98 | 0 | 0.244 | 1.136 | 0.248 | 3.502 | 0.263 | 2.48 | 18.436 | 9.067 | 2.052 | 0.308 | 0 | 2.903 | 0
0 | 26.442 | 0.824 | 0.296 | 2.845 | 1.253 | 4.061 | 0 | 1.094 | 50.637 | 7.533 | 3.643 | 0.804 | 0 | 0 | 1
0 | 19.841 | 0.004 | 0 | 1.439 | 0.001 | 0.706 | 0 | 10.558 | 29.512 | 32.223 | 3.126 | 0.45 | 0 | 1.958 | 1
0 | 29.15 | 0 | 0 | 1.21 | 0 | 1.85 | 0 | 0.79 | 41.25 | 15.45 | 2.54 | 0 | 0 | 0 | 1
0 | 50.717 | 2.581 | 0.033 | 0.658 | 0.07 | 2.034 | 1.372 | 1.066 | 31.152 | 6.947 | 0.18 | 0.275 | 0 | 0 | 1
0 | 42.319 | 0 | 0 | 3.5 | 0.587 | 4.073 | 0.161 | 0.794 | 32.248 | 5.877 | 7.092 | 0.258 | 0 | 0 | 1
0 | 21.783 | 0 | 0.063 | 2.363 | 0.213 | 1.123 | 0.133 | 1.482 | 56.741 | 9.07 | 4.057 | 0.587 | 0 | 0 | 1
0 | 12.488 | 0.011 | 0 | 5.231 | 0.89 | 2.253 | 0.758 | 5.345 | 59.774 | 7.296 | 0 | 0.639 | 0 | 0 | 1
0 | 35.612 | 0 | 0.248 | 0.803 | 0.004 | 1.622 | 0.469 | 1.506 | 46.526 | 10.04 | 0.397 | 0.224 | 0 | 0 | 1
0 | 38.152 | 3.554 | 0 | 0.946 | 0.319 | 1.839 | 0 | 1.981 | 32.48 | 14.859 | 0 | 0.148 | 0 | 0 | 1
0 | 17.805 | 0 | 0.027 | 2 | 0.063 | 0.696 | 0.244 | 0.25 | 67.74 | 6.768 | 2.348 | 0.645 | 0 | 0 | 1
0 | 28.202 | 0 | 0 | 4.448 | 1.398 | 5.14 | 2.616 | 0.666 | 35.933 | 6.129 | 10.646 | 0.471 | 0 | 0 | 1
0 | 12.647 | 0 | 0.007 | 5.19 | 0.882 | 2.28 | 0.767 | 5.345 | 59.37 | 7.444 | 0.055 | 0.634 | 0 | 0 | 1
0 | 32.058 | 0 | 1.155 | 4.835 | 0.975 | 4.18 | 1.988 | 0.273 | 40.218 | 9.021 | 2.316 | 0.372 | 0.328 | 0 | 0
0 | 3.723 | 0 | 0.4 | 3.011 | 0 | 1.18 | 0 | 3.601 | 29.93 | 35.441 | 6.038 | 0.62 | 0 | 15.945 | 1
0 | 3.742 | 0 | 0.4 | 3.008 | 0 | 1.181 | 0 | 3.597 | 29.936 | 35.431 | 6.034 | 0.619 | 0 | 15.933 | 1
0 | 33.563 | 0 | 0.21 | 3.51 | 0.709 | 2.689 | 0 | 4.929 | 25.394 | 14.629 | 9.377 | 0.37 | 0 | 0.015 | 1
0 | 26.217 | 0 | 0 | 3.682 | 1.05 | 4.042 | 1.957 | 3.522 | 32.851 | 13.576 | 8.822 | 0.457 | 0 | 0.56 | 1
0 | 62.406 | 0.661 | 0.28 | 2.392 | 1.071 | 11.071 | 0.582 | 1.379 | 13.697 | 4.367 | 0.705 | 0.267 | 0 | 1.03 | 1
0 | 32.927 | 1.379 | 0 | 0.68 | 0 | 2.569 | 0.29 | 0.73 | 49.315 | 9.789 | 0.48 | 0.41 | 0 | 0 | 1
0 | 51.528 | 4.657 | 0.29 | 0.869 | 0.609 | 3.058 | 0 | 0.65 | 25.417 | 9.232 | 0.1 | 0.849 | 0 | 0 | 0
0 | 18.353 | 0 | 0.432 | 4.965 | 2.697 | 3.311 | 1.772 | 0.281 | 44.398 | 9.716 | 7.328 | 0.473 | 0 | 0 | 1
0 | 41.998 | 2.014 | 0 | 2.483 | 0.244 | 1.953 | 0.357 | 1.027 | 35.957 | 6.746 | 3.554 | 0.121 | 0 | 0 | 0
0 | 42.532 | 1.952 | 0.071 | 1.642 | 0.732 | 4.289 | 0 | 1.47 | 20.383 | 16.729 | 2.705 | 0.363 | 0 | 5.378 | 1
0 | 60.12 | 0 | 0.23 | 0.89 | 0 | 2.72 | 0 | 3.01 | 17.24 | 10.34 | 1.46 | 0.31 | 0 | 3.66 | 0
0 | 49.108 | 2.698 | 0.002 | 1.143 | 0.01 | 1.538 | 0.006 | 0.859 | 32.779 | 7.91 | 0.35 | 0.002 | 0 | 0 | 0
0 | 56.073 | 0 | 0.23 | 0.129 | 1.607 | 4.654 | 0.37 | 0.743 | 24.548 | 9.524 | 0.315 | 0.42 | 0 | 0 | 0
0 | 55.27 | 0 | 0.182 | 1.591 | 0.107 | 2.958 | 0.573 | 2.38 | 21.528 | 10.342 | 1.45 | 0.346 | 0.092 | 2.895 | 0
0 | 53.203 | 0 | 0.289 | 2.002 | 1.197 | 6.393 | 1.222 | 0.483 | 24.35 | 4.033 | 4.688 | 0.331 | 0 | 0 | 1
0 | 54.557 | 0 | 0.299 | 2.078 | 1.197 | 6.49 | 1.267 | 0.451 | 23.058 | 4.214 | 4.316 | 0.299 | 0 | 0 | 1
0 | 23.112 | 0 | 0 | 1.384 | 0 | 1.813 | 0 | 5.204 | 37.922 | 23.39 | 1.569 | 0.162 | 0 | 1.128 | 1
0 | 25.42 | 0 | 0 | 1.31 | 0 | 2.18 | 0 | 1.16 | 45.1 | 17.3 | 0 | 0 | 0 | 0 | 1
0 | 65.91 | 0 | 0 | 0.38 | 0 | 1.44 | 0.17 | 0.16 | 22.05 | 5.68 | 0.42 | 0 | 0 | 0 | 0
0 | 35.324 | 0 | 0.617 | 1.955 | 0.31 | 2.484 | 0.992 | 1.032 | 44.229 | 10.092 | 0.232 | 0.261 | 0.127 | 0 | 1
0 | 31.734 | 0.085 | 0.034 | 1.382 | 0.165 | 3.111 | 0.11 | 0.706 | 38.521 | 14.58 | 2.386 | 0.027 | 0.14 | 0 | 1
0 | 21.752 | 0.01 | 0 | 6.39 | 0.95 | 3.41 | 1.388 | 1.512 | 44.71 | 3.273 | 12.807 | 0.47 | 0 | 0 | 1
0 | 14.157 | 0.095 | 0.004 | 5.083 | 0.885 | 2.348 | 0.733 | 5.178 | 58.282 | 7.421 | 0 | 0.625 | 0 | 0 | 1
0 | 27.514 | 0 | 0.162 | 2.358 | 0.315 | 1.843 | 0.573 | 2.868 | 51.255 | 9.041 | 0.22 | 0.369 | 0 | 0 | 1
0 | 36.321 | 1.009 | 0 | 3.295 | 0.923 | 3.916 | 1.72 | 0.76 | 33.711 | 6.789 | 7.096 | 0.289 | 0 | 0 | 1
0 | 75.499 | 0 | 0.15 | 0.64 | 0.999 | 2.349 | 0 | 0.47 | 16.167 | 3.552 | 0.13 | 0 | 0 | 0 | 0
0 | 49.491 | 0.675 | 0.27 | 3.095 | 1.529 | 12.356 | 1.298 | 0.11 | 18.6 | 7.121 | 2.664 | 0.283 | 1.105 | 0 | 1
0 | 39.572 | 2.22 | 0.14 | 0.37 | 0 | 1.6 | 0.32 | 0.68 | 41.607 | 10.83 | 0.07 | 0.22 | 0 | 0 | 1
0 | 60.141 | 0 | 0.236 | 0.156 | 1.102 | 3.964 | 0.34 | 0.546 | 23.383 | 8.299 | 0.19 | 0.284 | 0 | 0 | 0
0 | 69.555 | 0.019 | 0.208 | 0.461 | 0 | 2.356 | 1.004 | 0.118 | 19.859 | 4.894 | 0.17 | 0.002 | 0 | 0 | 0
0 | 55.115 | 0 | 0.249 | 0.004 | 1.665 | 4.782 | 0 | 0.771 | 25.313 | 10.083 | 0.199 | 0.429 | 0 | 0 | 0
0 | 33.266 | 0 | 0 | 3.15 | 0.51 | 3.165 | 0.143 | 0.887 | 36.431 | 9.689 | 6.34 | 0.417 | 0 | 0 | 1
0 | 36.824 | 0 | 0 | 4.237 | 0.508 | 3.851 | 2.731 | 0.01 | 37.723 | 10.416 | 1.43 | 0.48 | 0.439 | 0.049 | 0
0 | 55.996 | 3.844 | 0.209 | 1.651 | 1.247 | 7.782 | 0.319 | 1.911 | 18.116 | 7.15 | 0.21 | 0.311 | 0 | 0 | 1
0 | 21.804 | 0.495 | 0.031 | 1.536 | 0 | 0.706 | 0.219 | 0.152 | 63.837 | 7.612 | 1.391 | 0.578 | 0 | 0 | 1
0 | 33.593 | 0 | 0.21 | 3.51 | 0.71 | 2.69 | 0 | 4.93 | 25.389 | 14.609 | 9.379 | 0.37 | 0 | 0 | 1
0 | 61.735 | 0.944 | 0.285 | 2.861 | 1.413 | 13.733 | 0.783 | 0.739 | 14.217 | 2.43 | 0.414 | 0.258 | 0 | 0 | 1
0 | 59.624 | 2.653 | 0.096 | 0.741 | 0.995 | 5.491 | 0 | 1.548 | 15.63 | 11.183 | 0.018 | 0.351 | 0 | 0 | 1
0 | 46.208 | 4.219 | 0.146 | 0.608 | 0.619 | 2.696 | 0.138 | 1.81 | 30.407 | 10.626 | 0.076 | 0.294 | 0 | 0 | 1
0 | 54.744 | 0 | 0.19 | 0.946 | 0 | 2.569 | 0 | 2.625 | 21.408 | 11.227 | 1.647 | 0.256 | 0 | 3.025 | 0
0 | 34.16 | 0.018 | 0.212 | 3.5 | 0.725 | 2.914 | 0.016 | 4.85 | 25.139 | 14.368 | 9.208 | 0.368 | 0 | 0 | 1
0 | 58.154 | 2.334 | 0.127 | 0.833 | 0.649 | 4.586 | 0.058 | 0.65 | 19.736 | 10.842 | 0.042 | 0.229 | 0 | 0 | 0
0 | 51.26 | 5.74 | 0.15 | 0.79 | 1.09 | 3.53 | 0 | 2.67 | 21.88 | 10.47 | 0.08 | 0.35 | 0 | 0 | 1
0 | 62.861 | 2.999 | 0.109 | 0.813 | 1.125 | 5.993 | 0 | 0.575 | 13.914 | 9.283 | 0.102 | 0.274 | 0 | 0.203 | 1
0 | 29.481 | 0 | 0.022 | 1.089 | 0 | 0.712 | 0 | 1.083 | 56.852 | 7.518 | 1.189 | 0.581 | 0 | 0.349 | 1
0 | 57.634 | 2.797 | 0.183 | 2.264 | 0.102 | 12.05 | 0.806 | 0.511 | 15.899 | 5.54 | 0.696 | 0.271 | 0.04 | 0 | 1
0 | 33.987 | 0.103 | 0.212 | 3.452 | 0.708 | 2.698 | 0 | 4.835 | 25.39 | 14.491 | 9.175 | 0.381 | 0 | 0 | 1
0 | 25.585 | 1.196 | 0 | 2.288 | 0.548 | 1.174 | 0.232 | 0.709 | 47.352 | 8.751 | 5.723 | 0.444 | 0 | 0 | 1
0 | 30.438 | 0.011 | 0.34 | 3.484 | 0.79 | 3.519 | 0.858 | 3.124 | 39.319 | 7.664 | 8.97 | 0.241 | 0 | 0 | 1
0 | 30.771 | 0.241 | 0.015 | 2.824 | 0.591 | 3.544 | 1.261 | 3.362 | 41.921 | 5.55 | 8.379 | 0.224 | 0 | 0 | 1
0 | 52.815 | 0.554 | 0.181 | 3.481 | 1.1 | 10.173 | 1.577 | 0.446 | 22.421 | 5.338 | 0.808 | 0.341 | 0.175 | 0 | 1
0 | 64.61 | 0 | 0.035 | 0.576 | 0.138 | 2.022 | 0.297 | 0.193 | 22.162 | 5.509 | 0.869 | 0.035 | 0 | 0 | 0
0 | 45.02 | 0 | 0 | 3.12 | 0.54 | 4.16 | 0 | 0.7 | 30.61 | 6.22 | 6.34 | 0.23 | 0 | 0 | 1
0 | 28.653 | 0 | 0.083 | 2.181 | 0.281 | 2.382 | 0 | 2.652 | 37.301 | 16.236 | 3.712 | 0.146 | 0 | 0 | 1
0 | 24.61 | 0 | 0 | 3.58 | 1.19 | 5.25 | 1.19 | 1.37 | 40.24 | 8.94 | 8.1 | 0.39 | 0.47 | 0 | 1
0 | 18.785 | 0 | 0 | 3.884 | 0.574 | 2.203 | 0.559 | 1.212 | 44.162 | 11.833 | 7.744 | 0.619 | 0 | 0 | 1
0 | 39.219 | 0 | 0 | 3.416 | 0.89 | 2.681 | 2.679 | 2.89 | 38.152 | 5.351 | 0.812 | 0.47 | 0 | 0 | 0
0 | 33.444 | 1.38 | 0 | 1.086 | 0.124 | 1.775 | 0 | 1.173 | 37.021 | 14.824 | 2.097 | 0.058 | 0 | 0 | 1
0 | 21.939 | 0 | 0 | 4.646 | 1.276 | 2.268 | 0.369 | 0.766 | 52.506 | 0.868 | 7.837 | 0.073 | 0 | 0 | 1
0 | 56.895 | 2.854 | 0.213 | 2.199 | 0 | 11.914 | 0.718 | 0.644 | 14.71 | 7.259 | 0.407 | 0.284 | 0 | 1.076 | 1
0 | 29.645 | 0 | 0 | 2.925 | 0.589 | 3.566 | 1.327 | 3.52 | 42.792 | 5.393 | 8.812 | 0.191 | 0 | 0 | 1
0 | 55.095 | 0.049 | 0.254 | 0.172 | 1.662 | 5.33 | 0.063 | 0.723 | 24.669 | 9.892 | 0.255 | 0.419 | 0.08 | 0 | 0
0 | 24.703 | 0.074 | 0.024 | 4.958 | 1.453 | 3.456 | 0.451 | 0.749 | 48.221 | 0.162 | 8.083 | 0.02 | 0 | 0 | 1
0 | 28.153 | 0 | 0.311 | 3.464 | 0.721 | 3.311 | 0.785 | 3.131 | 38.751 | 9.652 | 8.866 | 0.265 | 0 | 1.304 | 1
0 | 60.707 | 0 | 0.038 | 0.715 | 0.153 | 1.763 | 0.15 | 0.24 | 26.035 | 5.842 | 0.876 | 0.105 | 0 | 0 | 0
0 | 69.689 | 0 | 0.209 | 0.46 | 0 | 2.355 | 0.995 | 0.11 | 19.773 | 4.884 | 0.171 | 0 | 0 | 0 | 0
0 | 64.604 | 0.055 | 0 | 0.392 | 0 | 1.485 | 0.175 | 0.183 | 23.129 | 5.843 | 0.422 | 0.016 | 0 | 0 | 0
0 | 30.853 | 0.055 | 0.018 | 4.484 | 1.471 | 5.916 | 2.625 | 0.702 | 32.872 | 5.857 | 10.461 | 0.447 | 0 | 0 | 1
0 | 34.382 | 0 | 0 | 4.386 | 0.664 | 3.639 | 2.361 | 0.123 | 39.964 | 8.657 | 2.61 | 0.401 | 0.368 | 0 | 0
0 | 20.204 | 0 | 0 | 1.478 | 0 | 1.35 | 0 | 10.298 | 28.879 | 31.061 | 3.547 | 0.366 | 0 | 2.549 | 1
0 | 62.535 | 1.226 | 0.29 | 2.841 | 1.465 | 13.653 | 0.759 | 0.863 | 12.918 | 2.567 | 0.389 | 0.256 | 0 | 0 | 1
0 | 33.985 | 0.126 | 0.213 | 3.432 | 0.72 | 2.756 | 0 | 4.881 | 25.273 | 14.527 | 9.171 | 0.362 | 0 | 0 | 1
0 | 19.98 | 0 | 0 | 1.498 | 0 | 1.299 | 0.009 | 9.926 | 30.611 | 30.089 | 3.505 | 0.384 | 0 | 2.46 | 1
0 | 19.761 | 0.027 | 0.436 | 4.903 | 2.694 | 3.649 | 1.762 | 0.206 | 43.197 | 9.536 | 7.255 | 0.464 | 0 | 0 | 1
0 | 46.848 | 1.589 | 0.066 | 1.029 | 0.442 | 3.865 | 0 | 0.784 | 27.705 | 13.512 | 0 | 0.137 | 0 | 0 | 0
0 | 38.195 | 0 | 0.096 | 3.141 | 0.762 | 4.157 | 0 | 0.739 | 38.069 | 6.466 | 5.71 | 0.425 | 0 | 0 | 1
0 | 41.573 | 1.453 | 0 | 0.808 | 0 | 1.381 | 0.975 | 1.031 | 42.707 | 6.861 | 0.55 | 0.352 | 0 | 0 | 1
0 | 21.986 | 0 | 0.158 | 4.816 | 1.113 | 3.775 | 0.704 | 1.174 | 50.036 | 5.126 | 8.59 | 0.672 | 0 | 0 | 1
0 | 38.757 | 2.885 | 0.18 | 1.754 | 0.557 | 2.607 | 0.126 | 0.833 | 32.485 | 11.123 | 2.477 | 0.778 | 0 | 0 | 0
0 | 60.953 | 2.661 | 0.107 | 0.848 | 0.72 | 4.905 | 0 | 0.539 | 16.441 | 10.88 | 0.009 | 0.224 | 0 | 0 | 0
0 | 30.82 | 0.347 | 0.014 | 1.075 | 0.097 | 1.087 | 0 | 0.834 | 55.154 | 7.708 | 1.009 | 0.56 | 0 | 0 | 1
0 | 51.388 | 5.733 | 0.342 | 0.012 | 1.149 | 5.56 | 0 | 2.726 | 20.046 | 10.903 | 0 | 0.008 | 0 | 0 | 1
0 | 34.257 | 0 | 1.389 | 4.491 | 0.987 | 4.365 | 2.129 | 0.01 | 39.145 | 10.227 | 0.166 | 0.352 | 0.394 | 0 | 0
0 | 52.975 | 0.782 | 0.329 | 2.757 | 1.506 | 13.468 | 1.041 | 0.106 | 15.567 | 7.671 | 1.203 | 0.244 | 1.281 | 0 | 1
0 | 28.412 | 0 | 0.263 | 4.152 | 0.826 | 3.495 | 0.981 | 2.761 | 40.579 | 6.659 | 9.864 | 0.292 | 0 | 0 | 1
0 | 40.308 | 0 | 0 | 3.79 | 0.451 | 3.578 | 2.44 | 0.019 | 35.911 | 9.806 | 1.295 | 0.424 | 0.389 | 0 | 0
0 | 9.162 | 0 | 0 | 4.045 | 0.253 | 1.723 | 0.37 | 2.706 | 35.726 | 23.333 | 8.964 | 0.514 | 0 | 11.027 | 1
0 | 51.566 | 4.653 | 0.29 | 0.871 | 0.611 | 3.063 | 0.001 | 0.65 | 25.387 | 9.222 | 0.101 | 0.849 | 0 | 0 | 0
0 | 25.276 | 0.719 | 0 | 2.808 | 0.813 | 2.84 | 0.624 | 0.975 | 44.47 | 8.763 | 6.692 | 0.419 | 0.193 | 0 | 1
0 | 62.638 | 0 | 0.235 | 1.721 | 0.989 | 4.461 | 0.444 | 0.821 | 21.315 | 4.358 | 0.938 | 0.171 | 0.208 | 0 | 1
0 | 20.401 | 0.112 | 0.003 | 1.427 | 0.021 | 0.755 | 0 | 10.417 | 29.381 | 31.827 | 3.071 | 0.448 | 0 | 1.922 | 1
0 | 65.91 | 0 | 0 | 1.6 | 0.89 | 3.11 | 4.59 | 0.44 | 16.55 | 3.42 | 1.62 | 0.3 | 0 | 0 | 0
0 | 24.673 | 0 | 0 | 3.579 | 1.188 | 5.247 | 1.186 | 1.368 | 40.21 | 8.932 | 8.095 | 0.39 | 0.469 | 0 | 1
0 | 8.695 | 0 | 0 | 4.264 | 0.466 | 1.707 | 0.398 | 4.298 | 46.802 | 18.4 | 3.6 | 0.588 | 0 | 7.158 | 1
0 | 51.289 | 1.969 | 0.037 | 0.537 | 0.246 | 2.326 | 1.321 | 1.068 | 30.919 | 7.153 | 0.191 | 0.234 | 0 | 0 | 1
0 | 64.965 | 0 | 0.024 | 0.367 | 0 | 1.573 | 0.214 | 0.313 | 21.628 | 6.272 | 0.596 | 0 | 0 | 0 | 0
0 | 53.539 | 0 | 0.325 | 1.951 | 1.125 | 6.435 | 1.285 | 0.719 | 22.168 | 5.392 | 4.409 | 0.281 | 0 | 0 | 1
0 | 56.328 | 0 | 0.062 | 1.308 | 0.21 | 1.811 | 0.12 | 1.574 | 23.04 | 8.327 | 3.076 | 0.11 | 0 | 0 | 0
0 | 36.455 | 0.573 | 1.272 | 4.045 | 0.935 | 4.191 | 1.859 | 0.08 | 37.521 | 10.16 | 0.012 | 0.411 | 0.351 | 0 | 0
0 | 29.558 | 0.087 | 0.005 | 1.177 | 0 | 1.84 | 0.013 | 0.786 | 41.264 | 15.269 | 2.443 | 0.009 | 0 | 0 | 1
0 | 37.543 | 0 | 0.705 | 0 | 0.017 | 5.443 | 1.495 | 4.739 | 9.463 | 23.412 | 5.693 | 0.004 | 0 | 0 | 0
0 | 49.993 | 0 | 0.384 | 0 | 1.182 | 4.983 | 0.441 | 1.942 | 20.588 | 14.003 | 1.822 | 0.304 | 0 | 0 | 0
0 | 31.765 | 0.975 | 0.035 | 1.52 | 0.366 | 2.249 | 0.129 | 0.173 | 52.076 | 7.428 | 1.202 | 0.549 | 0 | 0 | 1
0 | 3.72 | 0 | 0.4 | 3.01 | 0 | 1.18 | 0 | 3.6 | 29.92 | 35.45 | 6.04 | 0.62 | 0 | 15.95 | 1
0 | 26.25 | 0 | 0 | 1.11 | 0 | 0.5 | 0 | 0.88 | 61.03 | 7.22 | 1.16 | 0.61 | 0 | 0 | 1
0 | 29.305 | 0.032 | 0.002 | 1.208 | 0.004 | 1.858 | 0 | 0.789 | 41.141 | 15.407 | 2.523 | 0.006 | 0 | 0 | 1
0 | 8.008 | 0 | 0.025 | 3.228 | 0.083 | 1.295 | 0 | 3.35 | 31.622 | 28.743 | 7.773 | 0.511 | 0 | 13.268 | 1
0 | 24.985 | 0.027 | 0.001 | 3.552 | 1.185 | 5.247 | 1.178 | 1.361 | 39.992 | 8.961 | 8.017 | 0.388 | 0.465 | 0 | 1
0 | 33.862 | 0.906 | 0 | 1.117 | 0 | 0.818 | 0 | 0.873 | 51.629 | 7.464 | 0.889 | 0.406 | 0 | 0 | 1
0 | 4.668 | 0 | 0 | 3.197 | 0.005 | 1.115 | 0.001 | 3.132 | 32.515 | 30.514 | 7.564 | 0.528 | 0 | 14.978 | 1
0 | 48.1 | 2.605 | 0 | 1.137 | 0 | 1.478 | 0 | 0.872 | 33.39 | 8.311 | 0.337 | 0 | 0 | 0 | 0
0 | 29.188 | 0 | 0.145 | 1.075 | 0 | 1.502 | 0.272 | 5.261 | 39.018 | 18.948 | 1.71 | 0.283 | 0 | 1.087 | 1
0 | 57.48 | 0 | 0 | 2.268 | 0.996 | 2.996 | 3.801 | 0.499 | 23.131 | 2.773 | 2.969 | 0.243 | 0 | 0 | 0
0 | 25.827 | 0.03 | 0.001 | 1.305 | 0.008 | 2.212 | 0 | 1.153 | 44.769 | 17.228 | 0 | 0.003 | 0 | 0 | 1
0 | 39.199 | 0 | 0.059 | 0.578 | 0 | 1.881 | 0 | 7.056 | 26.075 | 22.137 | 0.48 | 0.755 | 0 | 0.943 | 0
0 | 24.631 | 0 | 0 | 3.577 | 1.187 | 5.243 | 1.191 | 1.379 | 40.251 | 8.925 | 8.103 | 0.389 | 0.468 | 0 | 1
0 | 36.886 | 0.037 | 0.252 | 0.868 | 0.06 | 2.131 | 0.484 | 1.479 | 45.174 | 9.68 | 0.343 | 0.221 | 0 | 0 | 1
0 | 51.304 | 0.748 | 0.32 | 2.844 | 1.523 | 13.03 | 0.963 | 0.054 | 18.304 | 7.292 | 1.305 | 0.291 | 1.225 | 0 | 1
0 | 29.64 | 0 | 0 | 2.93 | 0.59 | 3.57 | 1.33 | 3.51 | 42.82 | 5.35 | 8.83 | 0.19 | 0 | 0 | 1
0 | 55.203 | 0.004 | 0.25 | 0.001 | 1.667 | 4.785 | 0.002 | 0.771 | 25.261 | 10.055 | 0.2 | 0.43 | 0 | 0 | 0
0 | 50.939 | 4.197 | 0.221 | 0.932 | 0.465 | 2.678 | 0 | 0.7 | 27.185 | 8.926 | 0.159 | 0.648 | 0 | 0 | 0
0 | 40.556 | 0.355 | 0.331 | 3.193 | 1.122 | 8.009 | 0.935 | 1.743 | 28.874 | 7.505 | 5.494 | 0.244 | 0.581 | 0 | 1
0 | 19.792 | 0 | 0 | 1.44 | 0 | 0.701 | 0 | 10.569 | 29.529 | 32.248 | 3.13 | 0.45 | 0 | 1.96 | 1
0 | 38.4 | 1.657 | 0 | 3.177 | 0.369 | 2.211 | 0.54 | 1.113 | 37.516 | 6.128 | 5.198 | 0.183 | 0 | 0 | 0
0 | 67.522 | 0 | 0.257 | 1.34 | 0.987 | 4.667 | 0.405 | 0.341 | 17.506 | 4.213 | 1.026 | 0.118 | 0.227 | 0 | 1
0 | 62.865 | 1.094 | 0.295 | 2.901 | 1.476 | 13.949 | 0.781 | 0.81 | 12.656 | 2.335 | 0.398 | 0.254 | 0 | 0 | 1
0 | 57.091 | 2.711 | 0.177 | 2.419 | 0.168 | 11.855 | 0.995 | 0.461 | 15.959 | 5.32 | 1.268 | 0.283 | 0 | 0 | 1
0 | 30.5 | 0 | 1.063 | 4.076 | 1.076 | 4.286 | 1.445 | 0.264 | 44.391 | 9.255 | 1.35 | 0.519 | 0.273 | 0 | 0
0 | 54.693 | 4.769 | 0.168 | 1.279 | 0.695 | 6.847 | 0.279 | 1.859 | 18.885 | 8.569 | 0.051 | 0.317 | 0 | 0 | 1
0 | 54.833 | 2.74 | 0.121 | 0.63 | 0.722 | 4.426 | 0.117 | 0.591 | 23.901 | 9.664 | 0.026 | 0.252 | 0 | 0 | 1
0 | 29.753 | 0 | 0.06 | 4.862 | 1.123 | 3.742 | 1.056 | 1.332 | 40.064 | 4.894 | 9.795 | 0.46 | 0 | 0 | 1
0 | 21.33 | 0 | 0 | 5.119 | 1.444 | 2.506 | 0.419 | 0.752 | 51.297 | 0.083 | 8.736 | 0.004 | 0 | 0 | 1
0 | 52.884 | 2.437 | 0.019 | 0.656 | 0.199 | 2.625 | 1.28 | 1.019 | 28.722 | 7.058 | 0.157 | 0.212 | 0 | 0 | 1
0 | 27.21 | 0 | 0.011 | 1.311 | 0.042 | 2.286 | 0.017 | 1.125 | 43.926 | 16.743 | 0.044 | 0.005 | 0.01 | 0 | 1
0 | 55.197 | 0.016 | 0.25 | 0.003 | 1.666 | 4.784 | 0 | 0.77 | 25.251 | 10.057 | 0.2 | 0.431 | 0 | 0 | 0
0 | 68.453 | 0 | 0.187 | 0.755 | 0.541 | 2.52 | 0 | 1.635 | 16.655 | 6.664 | 0.74 | 0.142 | 0 | 1.678 | 0
0 | 63.3 | 0.92 | 0.3 | 2.98 | 1.49 | 14.34 | 0.81 | 0.74 | 12.31 | 2.03 | 0.41 | 0.25 | 0 | 0 | 1
0 | 35.877 | 0 | 0.052 | 3.745 | 1.138 | 4.778 | 2.12 | 1.222 | 30.348 | 7.059 | 8.92 | 0.426 | 0 | 0.828 | 1
0 | 65.749 | 0 | 0 | 1.599 | 0.887 | 3.102 | 4.574 | 0.475 | 16.595 | 3.521 | 1.625 | 0.301 | 0 | 0.007 | 0
0 | 33.193 | 0.372 | 0.01 | 0.491 | 0.071 | 1.716 | 0 | 8.085 | 28.669 | 25.208 | 0.136 | 0.874 | 0 | 0 | 0
0 | 41.557 | 0 | 0.252 | 0.88 | 0.179 | 2.171 | 0.459 | 1.299 | 41.29 | 8.934 | 0.465 | 0.202 | 0.041 | 0 | 1
0 | 22.01 | 0 | 0.004 | 5.076 | 1.444 | 2.541 | 0.42 | 0.744 | 50.857 | 0.057 | 8.641 | 0.002 | 0.003 | 0 | 1
0 | 29.556 | 0 | 0 | 2.967 | 0.594 | 3.568 | 1.331 | 3.489 | 42.84 | 5.328 | 8.872 | 0.193 | 0 | 0 | 1
0 | 59.156 | 0.481 | 0.3 | 2.551 | 1.352 | 10.601 | 1.029 | 0.602 | 17.417 | 3.06 | 2.275 | 0.274 | 0 | 0 | 1
0 | 39.185 | 1.896 | 0.12 | 0.935 | 0.074 | 1.93 | 0.673 | 0.581 | 41.045 | 10.76 | 0.265 | 0.258 | 0.064 | 0 | 1
0 | 28.79 | 0 | 0 | 4.58 | 1.47 | 5.38 | 2.74 | 0.7 | 34.18 | 6.1 | 11.1 | 0.46 | 0 | 0 | 1
0 | 33.612 | 0.002 | 0.21 | 3.509 | 0.709 | 2.698 | 0.001 | 4.926 | 25.381 | 14.602 | 9.373 | 0.37 | 0 | 0 | 1
0 | 18.68 | 0 | 0.005 | 1.829 | 0.034 | 0.514 | 0.184 | 0.016 | 68.399 | 6.585 | 1.715 | 0.657 | 0 | 0 | 1
0 | 41.162 | 0.715 | 0 | 3.123 | 0.352 | 3.254 | 2.372 | 0.346 | 35.933 | 9.205 | 1.033 | 0.393 | 0.304 | 0 | 0
0 | 59.199 | 2.176 | 0.135 | 1.259 | 0.759 | 3.087 | 2.447 | 0.538 | 20.683 | 6.133 | 0.91 | 0.557 | 0 | 0 | 0
0 | 31.906 | 0.892 | 0 | 1.152 | 0 | 1.556 | 0.599 | 6.823 | 29.923 | 21.738 | 2.277 | 0.304 | 0 | 1.584 | 1
0 | 75.404 | 0 | 0.15 | 0.639 | 1 | 2.352 | 0 | 0.472 | 16.237 | 3.544 | 0.155 | 0.002 | 0 | 0 | 0
0 | 30.398 | 0.001 | 0.34 | 3.49 | 0.79 | 3.523 | 0.86 | 3.129 | 39.343 | 7.659 | 8.988 | 0.24 | 0 | 0 | 1
0 | 22.279 | 0 | 0.32 | 3.19 | 1.28 | 4.15 | 0 | 0.83 | 55.46 | 7.039 | 4.241 | 0.88 | 0 | 0 | 1
0 | 49.948 | 4.533 | 0.118 | 1.28 | 0.974 | 3.662 | 0 | 2.256 | 23.715 | 9.577 | 1.396 | 0.325 | 0 | 0 | 1
0 | 52.301 | 0 | 0 | 2.678 | 1.061 | 2.927 | 3.316 | 0.535 | 27.175 | 2.376 | 3.798 | 0.208 | 0 | 0 | 0
0 | 35.477 | 1.242 | 0.077 | 2.381 | 0.595 | 3.434 | 0.976 | 2.748 | 38.177 | 6.384 | 6.503 | 0.366 | 0 | 0 | 1
0 | 55.219 | 2.77 | 0.168 | 2.161 | 0.087 | 10.871 | 0.685 | 0.473 | 18.944 | 5.76 | 0.901 | 0.288 | 0 | 0 | 1
0 | 28.892 | 0 | 0 | 4.382 | 1.364 | 5.162 | 2.57 | 1.038 | 35.219 | 6.01 | 10.827 | 0.428 | 0 | 0 | 1
0 | 69.699 | 0 | 0.209 | 0.463 | 0.003 | 2.362 | 1.01 | 0.111 | 19.751 | 4.876 | 0.174 | 0.001 | 0 | 0 | 0
0 | 54.596 | 0 | 0.3 | 2.081 | 1.201 | 6.499 | 1.27 | 0.45 | 23.028 | 4.192 | 4.321 | 0.3 | 0 | 0 | 1
0 | 60.374 | 3.028 | 0.198 | 2.131 | 0 | 12.581 | 0.762 | 0.438 | 13.936 | 5.345 | 0 | 0.257 | 0 | 0 | 1
0 | 20.269 | 0 | 0.425 | 4.737 | 2.436 | 3.359 | 1.649 | 0.636 | 43.397 | 9.442 | 7.692 | 0.435 | 0 | 0 | 1
0 | 53.691 | 7.896 | 0 | 0.514 | 0.712 | 1.423 | 0.001 | 2.983 | 17.085 | 11.824 | 0.027 | 0.329 | 0 | 0 | 1
0 | 12.583 | 0.014 | 0.001 | 5.209 | 0.884 | 2.246 | 0.757 | 5.32 | 59.734 | 7.313 | 0 | 0.637 | 0 | 0 | 1
0 | 64.467 | 1.654 | 0.148 | 0.696 | 0.46 | 4.002 | 0.378 | 0.371 | 17.415 | 8.661 | 0.064 | 0.143 | 0 | 0 | 0
0 | 29.586 | 0 | 0.167 | 0.521 | 0.368 | 2.294 | 0.314 | 1.454 | 50.501 | 6.682 | 4.915 | 0.519 | 0 | 0 | 1
0 | 18.25 | 0 | 0 | 2.952 | 0.481 | 1.134 | 0.266 | 0.249 | 63.945 | 4.469 | 4.087 | 0.454 | 0 | 0 | 1
0 | 32.645 | 0.986 | 0 | 2.628 | 0.605 | 3.302 | 1.164 | 3.445 | 39.604 | 6.16 | 7.731 | 0.207 | 0 | 0 | 1
0 | 40.525 | 1.385 | 0.057 | 1.966 | 0.611 | 3.5 | 0.158 | 0.818 | 29.416 | 12.513 | 3.039 | 0.436 | 0 | 0 | 0
0 | 75.439 | 0 | 0.15 | 0.641 | 0.995 | 2.352 | 0 | 0.482 | 16.165 | 3.581 | 0.136 | 0.001 | 0 | 0.017 | 0
0 | 21.685 | 0 | 0 | 6.387 | 0.948 | 3.404 | 1.386 | 1.508 | 44.747 | 3.304 | 12.804 | 0.471 | 0 | 0 | 1
0 | 28.069 | 0.513 | 0.032 | 2.838 | 0.915 | 4.406 | 0.989 | 1.21 | 40.557 | 9.377 | 6.243 | 0.351 | 0.361 | 0 | 1
0 | 28.79 | 0 | 0 | 4.58 | 1.47 | 5.38 | 2.74 | 0.7 | 34.18 | 6.1 | 11.1 | 0.46 | 0 | 0 | 1
0 | 20.085 | 0 | 0.038 | 1.648 | 0.152 | 1.109 | 0 | 9.414 | 32.606 | 29.259 | 3.262 | 0.501 | 0 | 1.727 | 1
0 | 18.212 | 0 | 0 | 3.006 | 0.419 | 1.813 | 0.295 | 2.127 | 42.353 | 16.031 | 6.044 | 0.629 | 0 | 0.277 | 1
0 | 32.935 | 1.38 | 0 | 0.68 | 0 | 2.57 | 0.29 | 0.73 | 49.305 | 9.789 | 0.48 | 0.41 | 0 | 0 | 1
0 | 5.131 | 0 | 0 | 3.143 | 0 | 1.137 | 0 | 3.09 | 32.767 | 30.286 | 7.371 | 0.517 | 0 | 14.653 | 1
0 | 21.484 | 0 | 0 | 5.615 | 1.259 | 2.853 | 0.79 | 1.04 | 48.825 | 1.244 | 10.307 | 0.179 | 0 | 0 | 1
0 | 29.166 | 0 | 0.001 | 1.208 | 0 | 1.857 | 0.003 | 0.798 | 41.189 | 15.465 | 2.546 | 0 | 0 | 0 | 1
0 | 29.64 | 0 | 0 | 2.93 | 0.59 | 3.57 | 1.33 | 3.51 | 42.82 | 5.35 | 8.83 | 0.19 | 0 | 0 | 1
0 | 63.299 | 0.92 | 0.3 | 2.98 | 1.49 | 14.34 | 0.81 | 0.74 | 12.311 | 2.03 | 0.41 | 0.25 | 0 | 0 | 1
0 | 54.589 | 0 | 0.3 | 2.079 | 1.199 | 6.497 | 1.269 | 0.451 | 23.036 | 4.199 | 4.317 | 0.3 | 0 | 0 | 1
0 | 26.222 | 1.125 | 0 | 2.13 | 0.507 | 1.193 | 0.212 | 1.303 | 46 | 10.006 | 5.277 | 0.477 | 0 | 0 | 1
0 | 37.844 | 0.084 | 0.684 | 0.023 | 0 | 5.32 | 1.511 | 4.646 | 10.125 | 22.933 | 5.547 | 0.007 | 0 | 0 | 0
0 | 17.605 | 0 | 0 | 0.69 | 1.093 | 3.624 | 0.15 | 1.358 | 56.981 | 0.352 | 13.99 | 1.05 | 0 | 0 | 1
0 | 39.945 | 0 | 0 | 3.234 | 0.702 | 4.431 | 0.296 | 0.867 | 33.004 | 6.896 | 6.778 | 0.27 | 0.117 | 0 | 1
0 | 51.635 | 7.46 | 0 | 0.58 | 0.669 | 1.364 | 0.011 | 2.816 | 20.073 | 11.56 | 0.103 | 0.35 | 0 | 0 | 1
0 | 33.037 | 1.373 | 0.001 | 0.677 | 0.008 | 2.581 | 0.289 | 0.73 | 49.194 | 9.791 | 0.479 | 0.41 | 0 | 0 | 1
0 | 30.072 | 0 | 0.272 | 3.707 | 0.925 | 3.89 | 1.234 | 2.646 | 38.321 | 7.35 | 9.41 | 0.284 | 0 | 0 | 1
0 | 44.999 | 0 | 0 | 3.116 | 0.539 | 4.156 | 0 | 0.712 | 30.608 | 6.252 | 6.33 | 0.231 | 0 | 0 | 1
0 | 18.353 | 0 | 0.405 | 4.566 | 2.601 | 3.355 | 1.648 | 0.281 | 45.258 | 8.985 | 7.989 | 0.522 | 0 | 0 | 1
0 | 63.147 | 0.916 | 0.299 | 2.987 | 1.49 | 14.3 | 0.819 | 0.74 | 12.407 | 2.048 | 0.457 | 0.251 | 0 | 0 | 1
0 | 52.169 | 0 | 0.304 | 2.222 | 1.159 | 6.2 | 1.229 | 0.72 | 24.666 | 4.54 | 4.791 | 0.294 | 0 | 0 | 1
0 | 16.938 | 0.672 | 0.044 | 2.959 | 0 | 3.653 | 0.169 | 2.545 | 28.312 | 25.041 | 5.9 | 0.471 | 0 | 11.729 | 1
0 | 60.113 | 0 | 0.23 | 0.891 | 0 | 2.72 | 0.001 | 3.009 | 17.246 | 10.34 | 1.46 | 0.31 | 0 | 3.659 | 0
0 | 31.667 | 0.524 | 0.033 | 1.172 | 0.069 | 1.986 | 0 | 0.774 | 39.469 | 14.751 | 2.266 | 0.096 | 0 | 0 | 1
0 | 46.195 | 3.482 | 0.303 | 1.532 | 0.655 | 3.176 | 0.217 | 1.277 | 28.925 | 8.833 | 2.347 | 0.696 | 0 | 0 | 0
0 | 54.388 | 4.514 | 0.118 | 0.702 | 0.857 | 3.084 | 0.036 | 2.134 | 21.916 | 9.447 | 0.153 | 0.275 | 0 | 0 | 1
0 | 31.23 | 1.432 | 0 | 1 | 0.128 | 0.666 | 0 | 1.262 | 53.064 | 8.059 | 0.95 | 0.559 | 0 | 0 | 1
0 | 23.129 | 0 | 0.145 | 2.512 | 0.899 | 2.559 | 0.589 | 0.841 | 44.777 | 14.818 | 2.456 | 0.155 | 0 | 0 | 1
0 | 3.721 | 0 | 0.4 | 3.01 | 0 | 1.18 | 0 | 3.6 | 29.921 | 35.449 | 6.04 | 0.62 | 0 | 15.949 | 1
0 | 22.658 | 0.202 | 0.013 | 4.945 | 1.414 | 2.534 | 0.402 | 0.746 | 50.216 | 0.4 | 8.375 | 0.037 | 0 | 0 | 1
0 | 20.618 | 0 | 0.001 | 1.473 | 0.009 | 1.349 | 0 | 10.324 | 28.572 | 30.991 | 3.56 | 0.367 | 0 | 2.558 | 1
0 | 44.168 | 0 | 0.141 | 2.885 | 0.769 | 2.827 | 1.502 | 3.46 | 22.497 | 10.948 | 6.84 | 0.347 | 0 | 0 | 1
0 | 17.111 | 0 | 0 | 0 | 1.11 | 3.65 | 0 | 1.34 | 58.458 | 0.001 | 14.129 | 1.12 | 0 | 0 | 1
0 | 36.847 | 0.556 | 0.292 | 2.936 | 0.78 | 3.829 | 0.68 | 2.587 | 34.467 | 8.35 | 7.111 | 0.238 | 0 | 0 | 1
0 | 4.59 | 0 | 0.009 | 3.186 | 0 | 1.112 | 0 | 3.151 | 32.392 | 30.731 | 7.525 | 0.532 | 0 | 15.051 | 1
0 | 37.007 | 0 | 0.303 | 1.064 | 1.08 | 3.514 | 0 | 1.77 | 26.901 | 19.036 | 2.265 | 0.497 | 0 | 5.639 | 0
0 | 24.309 | 0.908 | 0 | 2.068 | 0.409 | 1.206 | 0.171 | 3.181 | 42.632 | 14.412 | 5.168 | 0.422 | 0 | 0.659 | 1
0 | 46.587 | 0 | 0 | 0.957 | 0.384 | 2.245 | 1.979 | 5.002 | 23.712 | 16.395 | 0.778 | 0.647 | 0 | 0 | 0
0 | 42.032 | 0 | 0.234 | 0.758 | 0.157 | 1.735 | 0.396 | 1.346 | 41.767 | 8.985 | 0.307 | 0.185 | 0 | 0 | 1
0 | 44.944 | 0.529 | 0.172 | 2.342 | 0.856 | 8.811 | 0.466 | 4.853 | 19.272 | 14.449 | 1.762 | 0.301 | 0 | 1.097 | 1
0 | 38.958 | 2.094 | 0.132 | 0.609 | 0.084 | 1.815 | 0.457 | 0.681 | 41.188 | 10.561 | 0.697 | 0.234 | 0 | 0 | 1
0 | 49.335 | 0.834 | 0.209 | 0.139 | 1.043 | 3.592 | 0.12 | 0.736 | 31.395 | 10.349 | 0.151 | 0.351 | 0 | 0 | 0
0 | 50.365 | 5.418 | 0.35 | 0.161 | 1.143 | 5.561 | 0.04 | 2.739 | 21.007 | 10.732 | 0.414 | 0.011 | 0 | 0 | 1
0 | 22.279 | 0 | 0.32 | 3.192 | 1.28 | 4.149 | 0 | 0.83 | 55.456 | 7.034 | 4.244 | 0.879 | 0 | 0 | 1
0 | 54.489 | 2.113 | 0.14 | 1.613 | 1.009 | 5.032 | 0 | 1.879 | 17.238 | 10.704 | 2.861 | 0.3 | 0 | 0 | 1
0 | 27.438 | 0 | 0.027 | 1.646 | 0.182 | 0.797 | 0.155 | 0.086 | 60.348 | 6.117 | 1.471 | 0.556 | 0 | 0 | 1
0 | 25.426 | 0 | 0.001 | 1.312 | 0.001 | 2.181 | 0.001 | 1.159 | 45.096 | 17.295 | 0 | 0 | 0 | 0 | 1
0 | 60.939 | 2.646 | 0.109 | 0.854 | 0.738 | 4.963 | 0.002 | 0.532 | 16.291 | 10.938 | 0.055 | 0.232 | 0 | 0 | 0
0 | 25.257 | 0 | 0 | 1.406 | 0.064 | 0.626 | 0.055 | 1.201 | 60.945 | 7.225 | 1.077 | 0.612 | 0 | 0 | 1
0 | 40.602 | 0.264 | 1.051 | 3.939 | 1.165 | 7.417 | 1.761 | 0 | 31.468 | 9.307 | 0.363 | 0.317 | 0.7 | 0 | 0
0 | 53.146 | 0 | 0.38 | 2.254 | 1.184 | 6.345 | 1.331 | 0.417 | 24.19 | 4.631 | 4.008 | 0.304 | 0.029 | 0 | 1
0 | 63.316 | 3.114 | 0.117 | 0.758 | 1.141 | 6.049 | 0 | 0.601 | 13.84 | 9.043 | 0 | 0.262 | 0 | 0 | 1
0 | 50.938 | 5.656 | 0.148 | 0.796 | 1.074 | 3.506 | 0 | 2.643 | 22.162 | 10.543 | 0.116 | 0.345 | 0 | 0 | 1
0 | 35.379 | 0 | 0.573 | 1.812 | 0.273 | 2.38 | 0.929 | 1.09 | 44.51 | 10.081 | 0.245 | 0.256 | 0.111 | 0 | 1
0 | 22.275 | 0 | 0.32 | 3.19 | 1.279 | 4.147 | 0 | 0.83 | 55.447 | 7.048 | 4.242 | 0.88 | 0 | 0 | 1
0 | 65.91 | 0 | 0 | 1.6 | 0.89 | 3.11 | 4.59 | 0.44 | 16.55 | 3.42 | 1.62 | 0.3 | 0 | 0 | 0
0 | 57.08 | 0 | 0.206 | 0.28 | 1.534 | 4.496 | 0.802 | 0.712 | 23.73 | 8.9 | 0.448 | 0.407 | 0 | 0 | 0
0 | 63.186 | 0.966 | 0.299 | 2.959 | 1.486 | 14.238 | 0.802 | 0.758 | 12.401 | 2.11 | 0.407 | 0.251 | 0 | 0 | 1
0 | 47.752 | 2.541 | 0 | 1.345 | 0.091 | 1.695 | 0.17 | 0.85 | 32.998 | 7.835 | 1.019 | 0.029 | 0 | 0 | 0
0 | 62.778 | 1.227 | 0.032 | 0.468 | 0.233 | 1.887 | 0.134 | 0.697 | 22.014 | 6.704 | 0.347 | 0.075 | 0 | 0 | 0
0 | 36.007 | 0.962 | 0.04 | 4.39 | 0.874 | 3.985 | 0.888 | 1.156 | 34.354 | 6.043 | 8.192 | 0.383 | 0 | 0 | 1
0 | 17.819 | 0 | 0 | 3.249 | 0.482 | 1.881 | 0.342 | 1.252 | 44.457 | 14.001 | 6.157 | 0.659 | 0 | 0 | 1
0 | 20.299 | 0.305 | 0 | 1.607 | 0 | 0.919 | 0.212 | 0.162 | 65.585 | 7.376 | 1.485 | 0.62 | 0 | 0 | 1
0 | 60.254 | 0.873 | 0.305 | 2.982 | 1.414 | 13.667 | 0.769 | 0.886 | 13.21 | 3.739 | 0.698 | 0.269 | 0 | 0.815 | 1
0 | 12.924 | 0 | 0.015 | 5.132 | 0.872 | 2.316 | 0.775 | 5.338 | 58.808 | 7.625 | 0.119 | 0.627 | 0 | 0 | 1
0 | 55.267 | 0.025 | 0.249 | 0.008 | 1.661 | 4.792 | 0 | 0.768 | 25.163 | 10.068 | 0.198 | 0.428 | 0 | 0 | 0
0 | 74.083 | 0.035 | 0.146 | 0.687 | 0.987 | 2.316 | 0.007 | 0.477 | 17.056 | 3.696 | 0.29 | 0.013 | 0 | 0 | 0
0 | 18.293 | 0.007 | 0.003 | 3.187 | 0.479 | 1.974 | 0.336 | 1.12 | 43.749 | 14.139 | 6.294 | 0.656 | 0.012 | 0 | 1
0 | 43.071 | 0 | 0.168 | 1.04 | 1.279 | 3.838 | 0.108 | 0.887 | 31.364 | 11.41 | 2.202 | 0.505 | 0 | 0 | 0
0 | 49.638 | 2.553 | 0 | 0.934 | 0 | 1.627 | 0.608 | 0.962 | 32.52 | 7.44 | 0.287 | 0.079 | 0 | 0 | 0
0 | 54.534 | 0.858 | 0.257 | 0.16 | 1.475 | 4.471 | 0 | 0.748 | 25.278 | 9.907 | 0.182 | 0.507 | 0 | 0 | 0
0 | 51.916 | 2.775 | 0.022 | 1.061 | 0.226 | 2.364 | 0 | 0.797 | 29.1 | 8.156 | 0.281 | 0.054 | 0 | 0 | 0
0 | 17.982 | 0 | 0 | 3.19 | 0.47 | 1.871 | 0.33 | 1.13 | 43.999 | 14.199 | 6.34 | 0.66 | 0 | 0 | 1
0 | 28.191 | 0.057 | 0.023 | 1.233 | 0.11 | 1.443 | 0.074 | 0.817 | 57.781 | 7.226 | 1.156 | 0.584 | 0.094 | 0 | 1
0 | 52.631 | 2.625 | 0.228 | 2.264 | 0 | 11.053 | 0.66 | 0.881 | 15.93 | 9.519 | 0.859 | 0.311 | 0 | 2.268 | 1
0 | 14.277 | 0 | 0.273 | 3.401 | 0.162 | 2.032 | 0.871 | 2.456 | 32.406 | 27.471 | 4.568 | 0.575 | 0.14 | 10.88 | 1
0 | 49.009 | 2.71 | 0 | 1.13 | 0 | 1.45 | 0 | 0.86 | 32.921 | 7.95 | 0.35 | 0 | 0 | 0 | 0
0 | 30.106 | 0.075 | 0.319 | 3.415 | 0.775 | 3.376 | 0.822 | 2.982 | 39.843 | 7.72 | 8.79 | 0.252 | 0 | 0 | 1
0 | 19.343 | 0 | 0.007 | 3.14 | 0.484 | 1.947 | 0.332 | 1.108 | 43.269 | 13.923 | 6.196 | 0.645 | 0.006 | 0 | 1
0 | 39.583 | 0 | 0.107 | 3.835 | 0.508 | 3.089 | 0.743 | 2.208 | 31.945 | 6.555 | 7.538 | 0.396 | 0 | 1.704 | 1
0 | 18.464 | 0 | 0.44 | 4.96 | 2.73 | 3.33 | 1.79 | 0.19 | 44.119 | 9.76 | 7.459 | 0.47 | 0 | 0 | 1
0 | 29.15 | 0 | 0 | 1.21 | 0 | 1.85 | 0 | 0.79 | 41.25 | 15.45 | 2.54 | 0 | 0 | 0 | 1
0 | 18.823 | 0 | 0.425 | 4.833 | 2.637 | 3.28 | 1.729 | 0.21 | 44.023 | 9.953 | 7.293 | 0.454 | 0 | 0 | 1
0 | 36.365 | 0.112 | 0.225 | 3.413 | 0.827 | 4.23 | 0.145 | 4.237 | 24.029 | 13.584 | 8.216 | 0.353 | 0.184 | 0 | 1
0 | 18.46 | 0 | 0.44 | 4.96 | 2.73 | 3.33 | 1.79 | 0.19 | 44.12 | 9.76 | 7.46 | 0.47 | 0 | 0 | 1
0 | 22.28 | 0 | 0.32 | 3.19 | 1.28 | 4.15 | 0 | 0.83 | 55.46 | 7.04 | 4.24 | 0.88 | 0 | 0 | 1
0 | 65.436 | 0 | 0.256 | 1.506 | 0.978 | 4.546 | 0.379 | 0.683 | 17.773 | 4.85 | 1.679 | 0.139 | 0.212 | 0 | 1
0 | 58.123 | 3.051 | 0.08 | 0.598 | 0.579 | 2.551 | 0.08 | 1.494 | 21.96 | 8.226 | 0.239 | 0.186 | 0 | 0 | 1
0 | 45.025 | 0 | 0 | 3.119 | 0.54 | 4.159 | 0 | 0.7 | 30.608 | 6.22 | 6.339 | 0.23 | 0 | 0 | 1
0 | 35.852 | 0 | 0.249 | 0.782 | 0.002 | 1.624 | 0.48 | 1.507 | 46.479 | 9.984 | 0.343 | 0.22 | 0 | 0 | 1
0 | 63.926 | 0 | 0.239 | 1.383 | 0.919 | 4.356 | 0.392 | 0.303 | 21.432 | 4.254 | 1.099 | 0.165 | 0.211 | 0 | 1
0 | 30.829 | 0 | 1.196 | 4.594 | 1.367 | 4.124 | 2.047 | 0.042 | 40.304 | 10.173 | 1.65 | 0.377 | 0.312 | 0 | 0
0 | 33.84 | 1.428 | 0 | 0.677 | 0 | 2.535 | 0.355 | 0.75 | 48.413 | 9.628 | 0.465 | 0.399 | 0 | 0 | 1
0 | 38.481 | 3.383 | 0.088 | 1.073 | 0.642 | 2.631 | 0 | 5.848 | 24.672 | 18.995 | 1.521 | 0.358 | 0 | 1.059 | 1
0 | 30.004 | 0.842 | 0 | 0.925 | 0 | 2.418 | 0.177 | 0.898 | 47.67 | 12.716 | 0.293 | 0.25 | 0 | 0 | 1
0 | 53.882 | 0.455 | 0.311 | 2.501 | 1.393 | 10.565 | 1.134 | 0.194 | 18.864 | 5.964 | 2.489 | 0.272 | 0.745 | 0 | 1
0 | 20.14 | 0 | 0 | 1.48 | 0 | 1.34 | 0 | 10.409 | 28.682 | 31.227 | 3.591 | 0.37 | 0 | 2.58 | 1
0 | 65.916 | 0 | 0 | 0.38 | 0 | 1.441 | 0.171 | 0.16 | 22.047 | 5.679 | 0.42 | 0 | 0 | 0 | 0
0 | 33.379 | 0.441 | 0.143 | 2.605 | 0.483 | 2.652 | 0.093 | 3.587 | 33.038 | 13.069 | 6.535 | 0.383 | 0 | 0 | 1
0 | 30.236 | 0 | 0.335 | 3.46 | 0.778 | 3.487 | 0.847 | 3.239 | 39.19 | 8.014 | 8.909 | 0.242 | 0 | 0.039 | 1
0 | 36.865 | 0 | 0.035 | 4.246 | 0.522 | 3.872 | 2.725 | 0 | 37.777 | 10.349 | 1.375 | 0.477 | 0.439 | 0 | 0
0 | 29.856 | 0 | 0 | 2.969 | 0.588 | 3.579 | 1.372 | 3.406 | 42.67 | 5.498 | 8.61 | 0.199 | 0.013 | 0 | 1
0 | 51.861 | 5.516 | 0.346 | 0.013 | 1.127 | 5.565 | 0.029 | 2.645 | 20.11 | 10.707 | 0.005 | 0 | 0 | 0 | 1
0 | 17.236 | 0 | 0 | 0.004 | 1.101 | 3.632 | 0 | 1.4 | 58.211 | 0.223 | 14.011 | 1.118 | 0 | 0 | 1
0 | 62.546 | 0.9 | 0.293 | 3.015 | 1.49 | 14.144 | 0.852 | 0.739 | 12.788 | 2.119 | 0.644 | 0.255 | 0 | 0 | 1
0 | 20.14 | 0 | 0 | 1.48 | 0 | 1.34 | 0 | 10.41 | 28.68 | 31.23 | 3.59 | 0.37 | 0 | 2.58 | 1
0 | 38.855 | 0 | 0.175 | 1.993 | 0.701 | 3.985 | 0.821 | 0.263 | 42.637 | 5.229 | 3.26 | 0.458 | 0 | 0 | 1
0 | 34.932 | 1.732 | 0.206 | 1.379 | 0.6 | 1.98 | 0.643 | 0.572 | 42.161 | 10.595 | 1.694 | 0.275 | 0 | 0 | 1
0 | 46.987 | 4.857 | 0.299 | 0.743 | 1.202 | 5.204 | 0.061 | 2.435 | 24.642 | 9.304 | 1.267 | 0 | 0 | 0 | 1
0 | 22.636 | 0 | 0 | 5.858 | 0.863 | 3.244 | 1.263 | 2.145 | 43.324 | 5.359 | 11.67 | 0.51 | 0 | 0 | 1
0 | 49.292 | 0 | 0.237 | 1.898 | 0.949 | 5.529 | 1.005 | 0.521 | 26.828 | 6.542 | 3.948 | 0.237 | 0 | 0 | 1
0 | 12.411 | 0 | 0 | 5.24 | 0.89 | 2.25 | 0.76 | 5.35 | 59.849 | 7.29 | 0 | 0.64 | 0 | 0 | 1
0 | 53.365 | 0.8 | 0.32 | 2.821 | 1.54 | 13.652 | 1.029 | 0.003 | 15.698 | 7.291 | 1.098 | 0.25 | 1.305 | 0 | 1
0 | 54.609 | 0 | 0.3 | 2.08 | 1.2 | 6.5 | 1.27 | 0.45 | 23.021 | 4.19 | 4.32 | 0.3 | 0 | 0 | 1
0 | 54.647 | 0.012 | 0.299 | 2.075 | 1.2 | 6.498 | 1.265 | 0.45 | 22.982 | 4.21 | 4.302 | 0.3 | 0 | 0 | 1
0 | 32.691 | 0.81 | 0.021 | 2.628 | 0.661 | 3.564 | 1.142 | 3.391 | 39.865 | 6.072 | 7.595 | 0.213 | 0 | 0 | 1
0 | 66.255 | 0 | 0.216 | 1.278 | 1.089 | 4.188 | 0.562 | 0.461 | 19.198 | 3.833 | 1.986 | 0.133 | 0 | 0 | 0
0 | 12.414 | 0 | 0 | 5.24 | 0.89 | 2.25 | 0.76 | 5.35 | 59.846 | 7.29 | 0 | 0.64 | 0 | 0 | 1
0 | 47.258 | 3.905 | 0.223 | 0.826 | 0.47 | 2.947 | 0.067 | 0.668 | 30.902 | 9.359 | 0.187 | 0.749 | 0 | 0 | 0
0 | 60.338 | 3.048 | 0.193 | 2.105 | 0 | 12.304 | 0.744 | 0.445 | 14.272 | 5.314 | 0.012 | 0.251 | 0 | 0 | 1
0 | 24.018 | 0.211 | 0 | 4.72 | 1.318 | 2.454 | 0.523 | 0.784 | 49.568 | 0.606 | 7.97 | 0.018 | 0 | 0 | 1
0 | 20.325 | 0 | 0.126 | 1.975 | 0 | 1.367 | 0.237 | 2.318 | 39.559 | 20.224 | 3.92 | 0.374 | 0 | 7.452 | 1
0 | 21.71 | 0.041 | 0.013 | 1.508 | 0.066 | 1.302 | 0.036 | 10.136 | 28.77 | 30.917 | 3.01 | 0.441 | 0 | 1.874 | 1
0 | 27.622 | 0 | 0.759 | 3.082 | 0.527 | 2.665 | 1.141 | 4.881 | 34.746 | 20.43 | 1.445 | 0.396 | 0.215 | 0.905 | 0
0 | 18.173 | 0 | 0.419 | 4.973 | 2.643 | 3.279 | 1.741 | 0.435 | 44.867 | 9.643 | 7.106 | 0.478 | 0 | 0 | 1
0 | 26.907 | 0.749 | 0.318 | 3.901 | 1.975 | 2.81 | 1.295 | 0.375 | 41.023 | 9.26 | 5.494 | 0.34 | 0 | 0 | 1
0 | 53.105 | 0.596 | 0.691 | 3.512 | 1.31 | 10.823 | 1.271 | 0.479 | 21.783 | 4.938 | 0.266 | 0.285 | 0.141 | 0 | 1
0 | 32.449 | 0.081 | 0 | 0.49 | 0 | 1.586 | 0 | 8.233 | 29.253 | 25.685 | 0.146 | 0.883 | 0 | 0 | 0
0 | 23.432 | 0 | 0 | 3.026 | 0.876 | 4.219 | 0.876 | 3.753 | 37.193 | 14.816 | 6.911 | 0.385 | 0.346 | 0.68 | 1
0 | 25.412 | 0 | 0 | 1.311 | 0 | 2.18 | 0 | 1.161 | 45.094 | 17.307 | 0.002 | 0 | 0 | 0.006 | 1
0 | 33.59 | 0 | 0.21 | 3.51 | 0.71 | 2.69 | 0 | 4.93 | 25.39 | 14.61 | 9.38 | 0.37 | 0 | 0 | 1
0 | 64.878 | 0.694 | 0.278 | 2.36 | 1.123 | 11.391 | 0.857 | 0.585 | 14.144 | 2.732 | 0.351 | 0.188 | 0 | 0 | 1
0 | 28.084 | 0 | 0 | 4.539 | 1.427 | 5.255 | 2.66 | 0.771 | 34.13 | 6.815 | 10.997 | 0.462 | 0 | 0.439 | 1
0 | 29.15 | 0 | 0 | 1.21 | 0 | 1.85 | 0 | 0.79 | 41.25 | 15.45 | 2.54 | 0 | 0 | 0 | 1
0 | 62.782 | 2.379 | 0.114 | 0.819 | 0.767 | 4.72 | 0 | 0.524 | 16.008 | 10.178 | 0.014 | 0.206 | 0 | 0 | 0
0 | 17.078 | 0 | 0.002 | 1.852 | 0.016 | 0.491 | 0.188 | 0.007 | 69.78 | 6.722 | 1.755 | 0.678 | 0 | 0 | 1
0 | 64.087 | 0.528 | 0.201 | 1.178 | 0.771 | 4.06 | 0.671 | 0.511 | 20.514 | 4.637 | 0.846 | 0.138 | 0.177 | 0 | 1
0 | 33.873 | 0 | 0 | 4.172 | 1.391 | 5.069 | 2.993 | 0.664 | 31.766 | 5.733 | 9.802 | 0.438 | 0 | 0 | 1
0 | 33.145 | 1.693 | 0.104 | 0.919 | 0.346 | 3.218 | 0 | 1.625 | 37.652 | 15.386 | 0 | 0 | 0 | 0 | 1
0 | 21.647 | 0 | 0 | 4.886 | 1.362 | 2.388 | 0.395 | 0.758 | 51.928 | 0.438 | 8.29 | 0.037 | 0 | 0 | 1
0 | 56.93 | 0 | 0.245 | 0.055 | 1.472 | 4.502 | 0.119 | 0.692 | 24.599 | 9.446 | 0.196 | 0.379 | 0 | 0 | 0
0 | 44.732 | 0 | 0.946 | 3.137 | 0.657 | 3.392 | 1.478 | 0.053 | 33.568 | 8.773 | 0.138 | 0.235 | 0.268 | 0 | 0
0 | 22.281 | 0 | 0.32 | 3.19 | 1.28 | 4.15 | 0 | 0.83 | 55.459 | 7.04 | 4.24 | 0.88 | 0 | 0 | 1
0 | 53.348 | 0.789 | 0.32 | 2.81 | 1.535 | 13.549 | 1.033 | 0.006 | 15.813 | 7.266 | 1.145 | 0.251 | 1.292 | 0 | 1
0 | 24.141 | 0.656 | 0.148 | 2.695 | 0.887 | 2.542 | 0.124 | 0.76 | 51.135 | 7.901 | 5.031 | 0.643 | 0 | 0 | 1
0 | 69.146 | 0 | 0.207 | 0.517 | 0.02 | 2.402 | 1.024 | 0.118 | 19.959 | 4.897 | 0.321 | 0.006 | 0 | 0 | 0
0 | 19.776 | 0 | 0 | 1.454 | 0.004 | 0.709 | 0.003 | 10.495 | 29.645 | 32.106 | 3.156 | 0.452 | 0 | 1.944 | 1
0 | 37.413 | 0 | 0.705 | 0.022 | 0.004 | 5.441 | 1.5 | 4.752 | 9.447 | 23.43 | 5.754 | 0.002 | 0 | 0 | 0
0 | 28.79 | 0 | 0 | 4.58 | 1.47 | 5.38 | 2.74 | 0.7 | 34.18 | 6.1 | 11.1 | 0.46 | 0 | 0 | 1
0 | 3.728 | 0 | 0.397 | 3.012 | 0 | 1.179 | 0 | 3.596 | 29.942 | 35.409 | 6.053 | 0.619 | 0 | 15.942 | 1
0 | 34.953 | 0 | 0.201 | 3.429 | 0.718 | 2.708 | 0.194 | 4.741 | 25.017 | 14.138 | 9.053 | 0.367 | 0 | 0 | 1
0 | 21.373 | 0 | 0 | 5.369 | 0.751 | 2.976 | 1.099 | 3.376 | 41.381 | 9.124 | 10.893 | 0.449 | 0 | 0.541 | 1
0 | 21.382 | 0 | 0.001 | 5.12 | 1.447 | 2.508 | 0.42 | 0.752 | 51.329 | 0.022 | 8.731 | 0 | 0 | 0 | 1
0 | 8.874 | 0 | 0 | 3.684 | 0.369 | 1.467 | 0.107 | 2.531 | 37.262 | 22.82 | 7.863 | 0.395 | 0 | 11.201 | 1
0 | 41.442 | 0.323 | 0.105 | 2.948 | 0.906 | 7.346 | 1.148 | 2.539 | 32.123 | 4.186 | 5.878 | 0.211 | 0 | 0 | 1
0 | 60.187 | 3.011 | 0.197 | 2.123 | 0 | 12.494 | 0.758 | 0.437 | 14.371 | 5.252 | 0.019 | 0.266 | 0 | 0 | 1
0 | 18.652 | 0 | 0.432 | 4.893 | 2.681 | 3.303 | 1.758 | 0.201 | 44.069 | 9.862 | 7.372 | 0.462 | 0 | 0 | 1
0 | 21.352 | 0 | 0 | 5.13 | 1.45 | 2.51 | 0.42 | 0.75 | 51.338 | 0.001 | 8.75 | 0 | 0 | 0 | 1
0 | 53.773 | 7.896 | 0.002 | 0.503 | 0.709 | 1.432 | 0 | 2.973 | 17.042 | 11.841 | 0.001 | 0.334 | 0 | 0 | 1
0 | 28.779 | 0 | 0 | 4.578 | 1.469 | 5.376 | 2.738 | 0.699 | 34.211 | 6.101 | 11.092 | 0.46 | 0 | 0 | 1
0 | 16.431 | 0 | 0 | 3.421 | 0.703 | 3.557 | 0.703 | 2.094 | 37.054 | 17.806 | 7.879 | 0.447 | 0.278 | 6.147 | 1
0 | 63.508 | 2.989 | 0.113 | 0.802 | 1.141 | 6.067 | 0.021 | 0.538 | 13.817 | 8.909 | 0.073 | 0.271 | 0 | 0 | 1
0 | 35.162 | 1.738 | 0.108 | 1.146 | 0.228 | 2.508 | 0 | 0.97 | 37.752 | 14.29 | 0.037 | 0.317 | 0 | 0 | 1
0 | 23.567 | 0 | 0 | 3.722 | 1.164 | 4.993 | 1.153 | 1.71 | 41.917 | 8.799 | 7.407 | 0.411 | 0.43 | 0 | 1
0 | 4.61 | 0 | 0 | 3.19 | 0 | 1.11 | 0 | 3.14 | 32.45 | 30.62 | 7.56 | 0.53 | 0 | 15.03 | 1
0 | 51.362 | 5.496 | 0.158 | 0.89 | 1.112 | 4.029 | 0.051 | 2.538 | 21.576 | 10.314 | 0.13 | 0.345 | 0.065 | 0 | 1
0 | 31.94 | 0 | 0 | 0.47 | 0 | 1.59 | 0 | 8.46 | 29.14 | 26.23 | 0.14 | 0.91 | 0 | 0 | 0
0 | 63.64 | 3.044 | 0.11 | 0.779 | 1.14 | 6.059 | 0 | 0.544 | 13.67 | 8.993 | 0 | 0.27 | 0 | 0 | 1
0 | 19.179 | 0.143 | 0 | 0.039 | 1.041 | 3.542 | 0.096 | 1.326 | 56.82 | 0.411 | 13.269 | 1.063 | 0 | 0 | 1
0 | 60.215 | 3.151 | 0.205 | 2.068 | 0.035 | 12.141 | 0.726 | 0.443 | 14.282 | 5.449 | 0.006 | 0.294 | 0 | 0 | 1
0 | 35.93 | 0.226 | 1.272 | 4.113 | 0.884 | 4.111 | 2.064 | 0.109 | 38.505 | 9.934 | 0.019 | 0.335 | 0.361 | 0 | 0
0 | 38.027 | 0 | 0 | 4.088 | 0.514 | 3.901 | 2.369 | 0.095 | 36.773 | 9.79 | 2.078 | 0.446 | 0.38 | 0 | 0
0 | 39.887 | 2.173 | 0.143 | 0.406 | 0.025 | 1.703 | 0.34 | 0.675 | 41.218 | 10.69 | 0.16 | 0.222 | 0 | 0 | 1
0 | 25.631 | 0 | 0.295 | 2.974 | 1.182 | 3.942 | 0.013 | 0.779 | 52.894 | 6.936 | 3.947 | 0.812 | 0 | 0 | 1
0 | 66.49 | 0 | 0.115 | 1.482 | 0.885 | 2.703 | 0.641 | 0.36 | 21.206 | 5.14 | 0.429 | 0.112 | 0.103 | 0 | 0
0 | 22.445 | 0 | 0.303 | 3.091 | 1.213 | 4.046 | 0 | 0.847 | 54.915 | 7.58 | 4.017 | 0.834 | 0 | 0 | 1
0 | 61.48 | 1.499 | 0.298 | 2.654 | 1.354 | 12.595 | 0.685 | 0.726 | 14.335 | 3.144 | 0.362 | 0.343 | 0 | 0 | 1
0 | 32.34 | 0.66 | 0.312 | 3.241 | 0.783 | 3.345 | 0.788 | 3.118 | 37.486 | 8.01 | 8.241 | 0.248 | 0 | 0 | 1
0 | 39.766 | 1.542 | 0 | 1.481 | 0.156 | 1.89 | 1.145 | 1.123 | 35.921 | 9.159 | 2.234 | 0.353 | 0 | 0 | 1
0 | 19.884 | 0 | 0 | 1.438 | 0 | 0.712 | 0 | 10.472 | 29.648 | 32.081 | 3.124 | 0.445 | 0 | 1.94 | 1
0 | 26.464 | 1.107 | 0.019 | 2.384 | 0.565 | 1.301 | 0.209 | 1.09 | 45.387 | 9.191 | 6.049 | 0.434 | 0 | 0 | 1
0 | 19.792 | 0 | 0 | 1.44 | 0 | 0.7 | 0 | 10.569 | 29.531 | 32.248 | 3.13 | 0.45 | 0 | 1.96 | 1
0 | 63.645 | 3.039 | 0.11 | 0.78 | 1.14 | 6.058 | 0 | 0.543 | 13.666 | 8.998 | 0.001 | 0.27 | 0 | 0.001 | 1
0 | 50.647 | 2.404 | 0.012 | 0.64 | 0.024 | 1.946 | 1.488 | 1.101 | 31.64 | 6.753 | 0.186 | 0.226 | 0 | 0 | 1
0 | 33.64 | 0 | 0.29 | 3.576 | 0.728 | 2.801 | 0.142 | 4.6 | 26.316 | 14.321 | 8.752 | 0.369 | 0.027 | 0 | 1
0 | 19.545 | 0.814 | 0.053 | 2.911 | 0 | 4.191 | 0.205 | 2.419 | 27.437 | 23.861 | 5.548 | 0.458 | 0 | 11.031 | 1
0 | 43.983 | 2.825 | 0.074 | 2.542 | 0.795 | 3.698 | 1.391 | 1.314 | 29.934 | 10.409 | 0.755 | 0.416 | 0.223 | 0 | 0
0 | 58.71 | 0.81 | 0.184 | 0.427 | 0 | 2.083 | 0.752 | 0.318 | 27.735 | 7.052 | 0.134 | 0.08 | 0 | 0 | 0
0 | 40.817 | 2.297 | 0.315 | 2.198 | 0.701 | 3.293 | 0.436 | 1.907 | 32.473 | 8.434 | 4.607 | 0.541 | 0 | 0 | 1
0 | 50.61 | 2.31 | 0 | 0.63 | 0 | 1.9 | 1.55 | 1.12 | 31.9 | 6.65 | 0.19 | 0.2 | 0 | 0 | 1
0 | 22.308 | 0 | 0.32 | 3.188 | 1.279 | 4.148 | 0 | 0.83 | 55.438 | 7.039 | 4.238 | 0.879 | 0 | 0 | 1
0 | 34.354 | 0 | 1.399 | 4.455 | 0.971 | 4.324 | 2.104 | 0.014 | 39.289 | 10.287 | 0.003 | 0.349 | 0.396 | 0 | 0
0 | 12.805 | 0 | 0 | 5.289 | 0.893 | 2.299 | 0.787 | 5.187 | 59.208 | 7.119 | 0.546 | 0.633 | 0 | 0 | 1
0 | 51.33 | 5.68 | 0.35 | 0 | 1.16 | 5.66 | 0 | 2.72 | 20.12 | 10.88 | 0 | 0 | 0 | 0 | 1
0 | 22.284 | 0 | 0.32 | 3.19 | 1.28 | 4.15 | 0 | 0.83 | 55.457 | 7.04 | 4.24 | 0.88 | 0 | 0 | 1
0 | 30.271 | 0 | 0.058 | 2.69 | 0.542 | 3.724 | 1.345 | 3.614 | 40.08 | 6.838 | 8.578 | 0.174 | 0 | 0 | 1
0 | 52.589 | 0.978 | 0.192 | 1.737 | 0.767 | 4.678 | 0.812 | 0.598 | 26.593 | 5.547 | 2.887 | 0.192 | 0 | 0 | 1
0 | 67.587 | 0 | 0.201 | 1.122 | 0.773 | 3.96 | 0.356 | 0.291 | 18.255 | 4.412 | 0.899 | 0.093 | 0.178 | 0 | 1
0 | 32.383 | 0.2 | 0.08 | 1.687 | 0.384 | 5.041 | 0.257 | 0.871 | 37.768 | 14.808 | 0.274 | 0.062 | 0.327 | 0 | 1
0 | 65.904 | 0.002 | 0.001 | 0.386 | 0.004 | 1.472 | 0.172 | 0.161 | 22.026 | 5.671 | 0.42 | 0.001 | 0 | 0 | 0
0 | 33.524 | 0 | 0.177 | 3.849 | 0.656 | 3.683 | 1.761 | 1.63 | 38.578 | 8.949 | 5.357 | 0.355 | 0.211 | 0 | 1
0 | 49.63 | 0.372 | 0.16 | 1.311 | 0.168 | 2.244 | 0.07 | 2.305 | 26.448 | 9.821 | 2.757 | 0.35 | 0 | 2.543 | 0
0 | 32.938 | 1.38 | 0 | 0.68 | 0 | 2.57 | 0.29 | 0.73 | 49.304 | 9.789 | 0.48 | 0.41 | 0 | 0 | 1
0 | 21.974 | 0 | 0.001 | 6.366 | 0.945 | 3.404 | 1.388 | 1.502 | 44.607 | 3.269 | 12.758 | 0.467 | 0 | 0 | 1
0 | 28.924 | 0.778 | 0.02 | 1.239 | 0.148 | 2.363 | 0 | 1.365 | 41.951 | 16.374 | 0.011 | 0.047 | 0 | 0 | 1
0 | 31.948 | 0 | 0.27 | 1.464 | 0.363 | 2.338 | 0.337 | 1.317 | 49.079 | 9.16 | 1.447 | 0.407 | 0 | 0 | 1
0 | 8.41 | 0 | 0.37 | 2.812 | 0 | 1.2 | 0.013 | 3.341 | 29.327 | 33.205 | 5.616 | 0.573 | 0 | 14.747 | 1
0 | 32.094 | 0 | 0.29 | 1.67 | 0.581 | 1.984 | 0.751 | 1.229 | 46.033 | 9.949 | 1.855 | 0.273 | 0 | 0 | 1
0 | 22.259 | 0 | 0 | 6.156 | 0.925 | 3.421 | 1.386 | 1.651 | 44.614 | 3.407 | 12.548 | 0.45 | 0 | 0 | 1
0 | 4.881 | 0 | 0 | 3.168 | 0 | 1.118 | 0 | 3.114 | 32.547 | 30.453 | 7.505 | 0.524 | 0 | 14.864 | 1
0 | 29.389 | 0 | 0 | 2.997 | 0.616 | 3.538 | 1.302 | 3.426 | 43.078 | 5.188 | 8.828 | 0.184 | 0 | 0 | 1
0 | 58.292 | 2.888 | 0.189 | 2.02 | 0.062 | 12.183 | 0.727 | 0.481 | 16.126 | 4.927 | 0.793 | 0.308 | 0 | 0 | 1
0 | 31.115 | 0 | 0 | 0.563 | 0 | 1.432 | 0 | 7.361 | 33.764 | 23.474 | 0.288 | 0.867 | 0 | 0 | 0
0 | 22.859 | 0.206 | 0 | 1.404 | 0 | 1.39 | 0.138 | 9.581 | 28.967 | 29.037 | 3.287 | 0.355 | 0 | 2.35 | 1
0 | 17.133 | 0 | 0 | 0.005 | 1.109 | 3.649 | 0 | 1.345 | 58.413 | 0.021 | 14.123 | 1.119 | 0 | 0 | 1
0 | 45.443 | 1.096 | 0.874 | 2.986 | 0.881 | 4.618 | 1.246 | 0.218 | 29.646 | 10.566 | 0 | 0.301 | 0.235 | 0 | 0
0 | 68.074 | 0 | 0.26 | 1.341 | 1 | 4.7 | 0.41 | 0.33 | 17.145 | 4.039 | 1.041 | 0.12 | 0.23 | 0 | 1
0 | 20.153 | 0 | 0 | 1.479 | 0 | 1.34 | 0 | 10.402 | 28.695 | 31.212 | 3.587 | 0.37 | 0 | 2.578 | 1
0 | 23.231 | 0.29 | 0 | 1.443 | 0 | 1.352 | 0 | 9.387 | 29.134 | 28.737 | 3.243 | 0.33 | 0 | 2.304 | 1
0 | 25.408 | 0 | 0 | 1.311 | 0 | 2.179 | 0 | 1.161 | 45.091 | 17.31 | 0.003 | 0 | 0 | 0.009 | 1
0 | 22.293 | 0 | 0.318 | 3.192 | 1.279 | 4.156 | 0.007 | 0.833 | 55.373 | 7.051 | 4.262 | 0.877 | 0.003 | 0 | 1
0 | 31.192 | 0 | 0.012 | 2.826 | 0.56 | 3.527 | 1.262 | 3.485 | 41.518 | 5.604 | 8.455 | 0.196 | 0 | 0.186 | 1
0 | 51.608 | 4.91 | 0.179 | 1.131 | 1.166 | 5.23 | 0.173 | 2.221 | 20.843 | 9.939 | 0.251 | 0.333 | 0.22 | 0 | 1
0 | 35.894 | 0.018 | 0.248 | 0.779 | 0 | 1.622 | 0.478 | 1.507 | 46.437 | 9.974 | 0.339 | 0.22 | 0 | 0 | 1
0 | 60.95 | 0.845 | 0.39 | 3.103 | 1.449 | 13.529 | 0.916 | 0.68 | 14.494 | 2.7 | 0.377 | 0.258 | 0.032 | 0 | 1
0 | 32.558 | 0.219 | 0.33 | 3.394 | 0.734 | 4.175 | 0.854 | 2.937 | 37.512 | 7.486 | 8.348 | 0.241 | 0 | 0 | 1
0 | 29.081 | 0 | 0 | 2.884 | 0.564 | 3.435 | 1.281 | 3.358 | 44.005 | 5.408 | 8.525 | 0.211 | 0 | 0 | 1
0 | 44.591 | 1.257 | 0.052 | 1.942 | 0.661 | 4.246 | 0.702 | 2.102 | 30.142 | 8.001 | 4.657 | 0.209 | 0 | 0 | 1
0 | 20.832 | 0 | 0.012 | 5.068 | 1.407 | 2.471 | 0.408 | 0.834 | 50.711 | 1.042 | 8.67 | 0.018 | 0 | 0.469 | 1
0 | 17.156 | 0 | 0.004 | 0.012 | 1.11 | 3.652 | 0.006 | 1.336 | 58.408 | 0.028 | 14.092 | 1.118 | 0.001 | 0 | 1
0 | 63.453 | 2.966 | 0.113 | 0.761 | 1.153 | 6.029 | 0 | 0.546 | 13.943 | 9.016 | 0.005 | 0.274 | 0 | 0 | 1
0 | 29.415 | 0.129 | 0.008 | 4.336 | 1.385 | 5.161 | 2.6 | 0.699 | 34.611 | 6.374 | 10.46 | 0.446 | 0 | 0 | 1
0 | 65.91 | 0 | 0 | 0.38 | 0 | 1.44 | 0.17 | 0.16 | 22.05 | 5.68 | 0.42 | 0 | 0 | 0 | 0
0 | 35.085 | 0.235 | 0.077 | 1.736 | 0.38 | 5.283 | 0.207 | 1.053 | 36.734 | 13.404 | 0.105 | 0.064 | 0 | 0 | 1
0 | 65.576 | 1.044 | 0.24 | 1.613 | 0.659 | 7.426 | 0.533 | 0.364 | 15.936 | 4.443 | 0.685 | 0.168 | 0.152 | 0 | 1
0 | 18.453 | 0 | 0.438 | 4.934 | 2.721 | 3.332 | 1.781 | 0.196 | 44.196 | 9.708 | 7.495 | 0.473 | 0 | 0 | 1
0 | 6.881 | 0 | 0.351 | 3 | 0.072 | 1.471 | 0.162 | 3.589 | 31.493 | 31.779 | 6.38 | 0.568 | 0 | 14.005 | 1
0 | 28.896 | 0 | 0 | 1.343 | 0.067 | 2.04 | 0.067 | 0.822 | 41.193 | 15.086 | 2.851 | 0.022 | 0.026 | 0 | 1
0 | 51.398 | 0.745 | 0.298 | 2.715 | 1.433 | 12.856 | 0.959 | 0.08 | 17.745 | 8.002 | 1.024 | 0.233 | 1.219 | 0 | 1
0 | 29.341 | 0.015 | 0.005 | 4.554 | 1.47 | 5.523 | 2.709 | 0.701 | 33.831 | 6.035 | 10.929 | 0.457 | 0 | 0 | 1
0 | 29.327 | 0 | 0 | 1.831 | 0.213 | 2.471 | 0.48 | 1.772 | 41.817 | 11.802 | 4.812 | 0.069 | 0 | 0 | 1
0 | 55.21 | 0 | 0.25 | 0 | 1.67 | 4.79 | 0 | 0.77 | 25.25 | 10.06 | 0.2 | 0.43 | 0 | 0 | 0
0 | 55.101 | 0 | 0.249 | 0.004 | 1.664 | 4.774 | 0 | 0.77 | 25.385 | 10.049 | 0.204 | 0.431 | 0 | 0 | 0
0 | 60.891 | 2.997 | 0.201 | 2.124 | 0.021 | 12.526 | 0.763 | 0.428 | 13.682 | 5.196 | 0.021 | 0.257 | 0.005 | 0 | 1
0 | 32.931 | 1.38 | 0 | 0.68 | 0 | 2.57 | 0.29 | 0.73 | 49.308 | 9.79 | 0.48 | 0.41 | 0 | 0 | 1
0 | 25.611 | 0 | 0 | 3.058 | 0.928 | 4.5 | 0.928 | 1.242 | 40.463 | 10.375 | 6.874 | 0.304 | 0.366 | 0 | 1
0 | 22.167 | 0.713 | 0.044 | 2.79 | 0.557 | 2.346 | 0.289 | 1.33 | 41.002 | 13.783 | 5.544 | 0.577 | 0 | 0 | 1
0 | 19.79 | 0 | 0 | 1.44 | 0 | 0.7 | 0 | 10.57 | 29.53 | 32.25 | 3.13 | 0.45 | 0 | 1.96 | 1
0 | 50.809 | 5.013 | 0.271 | 0.254 | 0.899 | 4.714 | 0 | 2.302 | 22.996 | 10.222 | 0.079 | 0 | 0 | 0 | 1
0 | 34.978 | 0 | 0.896 | 2.846 | 0.546 | 3.14 | 1.389 | 0.669 | 42.468 | 10.162 | 0.151 | 0.292 | 0.223 | 0 | 0
0 | 21.688 | 0 | 0.398 | 2.61 | 0.277 | 1.551 | 0.735 | 0 | 61.459 | 7.707 | 1.27 | 0.587 | 0.113 | 0 | 1
0 | 52.433 | 7.627 | 0 | 0.481 | 0.725 | 1.503 | 0 | 2.929 | 18.515 | 11.421 | 0.523 | 0.359 | 0 | 0 | 1
0 | 30.707 | 0.458 | 0.03 | 1.434 | 0 | 3.753 | 0.115 | 1.051 | 40.386 | 15.492 | 0 | 0.039 | 0 | 0 | 1
0 | 54.772 | 2.26 | 0.093 | 1.193 | 0.699 | 4.53 | 0.05 | 0.62 | 20.2 | 11.447 | 0.953 | 0.295 | 0 | 0 | 0
0 | 60.12 | 0 | 0.23 | 0.89 | 0 | 2.72 | 0 | 3.01 | 17.24 | 10.34 | 1.46 | 0.31 | 0 | 3.66 | 0
0 | 61.66 | 2.944 | 0.104 | 0.859 | 1.109 | 5.802 | 0.012 | 0.548 | 15.44 | 8.972 | 0.301 | 0.279 | 0 | 0 | 1
0 | 17.035 | 0 | 0 | 1.897 | 0.015 | 0.528 | 0.219 | 0.088 | 69.522 | 6.656 | 1.947 | 0.668 | 0 | 0 | 1
0 | 30.362 | 0 | 0 | 1.356 | 0.041 | 2.026 | 0 | 0.783 | 40.438 | 14.745 | 2.83 | 0.018 | 0 | 0 | 1
0 | 60.008 | 0.97 | 0.267 | 2.731 | 1.328 | 13.064 | 0.754 | 0.739 | 16.321 | 2.871 | 0.418 | 0.267 | 0 | 0 | 1
0 | 63.413 | 3.027 | 0.109 | 0.779 | 1.131 | 6.032 | 0.002 | 0.542 | 13.947 | 8.996 | 0.004 | 0.271 | 0 | 0 | 1
0 | 54.184 | 0 | 0.302 | 2.114 | 1.218 | 6.463 | 1.276 | 0.447 | 23.268 | 4.256 | 4.357 | 0.302 | 0 | 0 | 1
0 | 28.732 | 0 | 0 | 4.559 | 1.46 | 5.353 | 2.722 | 0.765 | 34.143 | 6.268 | 11.05 | 0.459 | 0 | 0.017 | 1
0 | 49.537 | 2.216 | 0.145 | 1.958 | 0 | 9.558 | 0.558 | 3.184 | 17.768 | 12.397 | 0.991 | 0.29 | 0 | 0.712 | 1
0 | 21.125 | 0 | 0.418 | 4.632 | 2.297 | 3.372 | 1.582 | 0.847 | 43.054 | 9.291 | 7.802 | 0.419 | 0 | 0 | 1
0 | 39.932 | 2.227 | 0.139 | 0.378 | 0.012 | 1.657 | 0.315 | 0.677 | 41.183 | 10.832 | 0.069 | 0.22 | 0 | 0 | 1
0 | 51.601 | 4.748 | 0.282 | 0.86 | 0.613 | 3.016 | 0 | 0.713 | 25.172 | 9.301 | 0.097 | 0.836 | 0 | 0 | 0
0 | 18.467 | 0 | 0.44 | 4.959 | 2.729 | 3.33 | 1.789 | 0.192 | 44.117 | 9.759 | 7.461 | 0.47 | 0 | 0 | 1
0 | 51.863 | 4.597 | 0.288 | 0.867 | 0.615 | 3.05 | 0 | 0.648 | 25.275 | 9.153 | 0.1 | 0.839 | 0 | 0 | 0
0 | 49.021 | 2.724 | 0.002 | 1.125 | 0.005 | 1.469 | 0 | 0.869 | 32.861 | 7.963 | 0.348 | 0 | 0 | 0 | 0
0 | 23.601 | 0.332 | 0.307 | 3.077 | 1.256 | 4.036 | 0 | 0.921 | 53.846 | 7.242 | 4.062 | 0.857 | 0 | 0 | 1
0 | 35.808 | 0 | 0.244 | 0.864 | 0.012 | 1.674 | 0.525 | 1.473 | 46.336 | 10.008 | 0.366 | 0.226 | 0.011 | 0 | 1
0 | 20.148 | 0 | 0 | 1.48 | 0 | 1.34 | 0 | 10.408 | 28.679 | 31.226 | 3.589 | 0.37 | 0 | 2.58 | 1
0 | 21.694 | 0.009 | 0.003 | 5.105 | 1.451 | 2.63 | 0.427 | 0.742 | 50.957 | 0.079 | 8.668 | 0.003 | 0.014 | 0 | 1
0 | 64.926 | 1.33 | 0.048 | 1.241 | 0.999 | 4.401 | 2.582 | 0.484 | 15.286 | 5.857 | 0.911 | 0.287 | 0 | 0 | 0
0 | 51.531 | 4.657 | 0.29 | 0.869 | 0.61 | 3.062 | 0.001 | 0.653 | 25.39 | 9.239 | 0.104 | 0.849 | 0 | 0 | 0
0 | 37.79 | 0 | 0 | 4.121 | 0.513 | 3.892 | 2.449 | 0.074 | 36.982 | 9.911 | 1.934 | 0.453 | 0.393 | 0 | 0
0 | 65.91 | 0 | 0 | 1.6 | 0.89 | 3.11 | 4.589 | 0.44 | 16.55 | 3.421 | 1.62 | 0.3 | 0 | 0 | 0
0 | 24.528 | 0 | 0 | 0.746 | 0.426 | 2.541 | 0 | 1.001 | 47.856 | 9.519 | 6.989 | 0.43 | 0 | 0 | 1
0 | 58.541 | 0 | 0.22 | 1.01 | 0.053 | 2.832 | 0.053 | 2.937 | 18.263 | 10.278 | 1.755 | 0.314 | 0.021 | 3.497 | 0
0 | 51.54 | 4.66 | 0.29 | 0.87 | 0.61 | 3.06 | 0 | 0.65 | 25.4 | 9.23 | 0.1 | 0.85 | 0 | 0 | 0
0 | 12.268 | 0 | 0 | 4.628 | 0.426 | 2.141 | 0.623 | 2.41 | 37.962 | 18.36 | 9.922 | 0.503 | 0 | 8.295 | 1
0 | 67.104 | 0 | 0.019 | 0.412 | 0.124 | 1.553 | 0.149 | 0.199 | 21.317 | 5.415 | 0.384 | 0 | 0 | 0 | 0
0 | 13.5 | 0 | 0 | 2.22 | 0 | 0.625 | 0.14 | 0.833 | 60.192 | 13.039 | 3.306 | 0.64 | 0 | 3.987 | 1
0 | 63.489 | 3.036 | 0.109 | 0.784 | 1.127 | 6.006 | 0 | 0.544 | 13.884 | 8.978 | 0.004 | 0.267 | 0 | 0 | 1
0 | 67.962 | 0 | 0.214 | 0.538 | 0 | 2.426 | 0.818 | 0.638 | 19.301 | 5.875 | 0.405 | 0.056 | 0 | 0.667 | 0
0 | 51.065 | 2.057 | 0.054 | 0.997 | 0.258 | 3.867 | 1.463 | 0.932 | 29.189 | 6.761 | 0.342 | 0.208 | 0.219 | 0 | 1
0 | 45.538 | 1.999 | 0.066 | 1.038 | 0 | 1.495 | 0.123 | 1.031 | 36.497 | 8.488 | 0.347 | 0.058 | 0 | 0 | 0
0 | 45.674 | 0 | 0 | 3.034 | 0.523 | 4.075 | 0.005 | 0.683 | 30.342 | 6.203 | 6.155 | 0.223 | 0 | 0 | 1
0 | 50.667 | 0 | 0.111 | 0.812 | 0 | 2.121 | 0.53 | 0.429 | 29.85 | 9.843 | 1.283 | 0 | 0 | 0 | 0
0 | 55.339 | 0 | 0.296 | 2.002 | 1.142 | 6.3 | 1.257 | 0.434 | 22.863 | 4.223 | 4.12 | 0.286 | 0 | 0 | 1
0 | 25.15 | 0 | 0 | 1.319 | 0 | 2.137 | 0 | 1.632 | 44.261 | 18.012 | 0.183 | 0.019 | 0 | 0.132 | 1
0 | 53.077 | 0 | 0.287 | 2.053 | 1.147 | 6.27 | 1.214 | 0.893 | 23.272 | 5.393 | 4.288 | 0.303 | 0 | 0.115 | 1
0 | 36.099 | 0 | 0 | 4.196 | 0.556 | 3.954 | 2.636 | 0.092 | 37.909 | 10.255 | 1.861 | 0.474 | 0.442 | 0 | 0
0 | 31.08 | 0 | 0.133 | 3.842 | 1.027 | 4.13 | 0.986 | 3.182 | 43.556 | 5.919 | 1.911 | 0.49 | 0 | 0 | 1
0 | 18 | 0.002 | 0 | 3.187 | 0.47 | 1.87 | 0.33 | 1.13 | 43.998 | 14.197 | 6.334 | 0.66 | 0 | 0 | 1
0 | 17.134 | 0 | 0 | 0.002 | 1.108 | 3.646 | 0 | 1.339 | 58.426 | 0.03 | 14.107 | 1.118 | 0 | 0 | 1
0 | 29.945 | 0 | 0 | 4.476 | 1.404 | 5.293 | 2.545 | 0.7 | 33.926 | 6.109 | 10.761 | 0.444 | 0 | 0 | 1
0 | 23.932 | 0 | 0.324 | 3.251 | 1.18 | 4.022 | 0.175 | 1.298 | 52.179 | 7.166 | 5.207 | 0.75 | 0 | 0 | 1
0 | 34.344 | 0.172 | 0.069 | 1.556 | 0.331 | 4.385 | 0.221 | 0.62 | 35.764 | 13.701 | 2.231 | 0.054 | 0.281 | 0 | 1
0 | 39.57 | 2.22 | 0.14 | 0.37 | 0 | 1.6 | 0.32 | 0.68 | 41.61 | 10.83 | 0.07 | 0.22 | 0 | 0 | 1
0 | 33.806 | 0 | 1.358 | 4.378 | 0.944 | 4.216 | 2.042 | 0.388 | 38.864 | 11.096 | 0.115 | 0.354 | 0.385 | 0.072 | 0
0 | 5.306 | 0.086 | 0.002 | 3.154 | 0.016 | 1.146 | 0 | 3.133 | 32.292 | 30.319 | 7.448 | 0.527 | 0 | 14.806 | 1
0 | 33.597 | 0 | 0.21 | 3.51 | 0.71 | 2.69 | 0 | 4.929 | 25.388 | 14.608 | 9.378 | 0.37 | 0 | 0 | 1
0 | 4.61 | 0 | 0 | 3.19 | 0 | 1.11 | 0 | 3.14 | 32.45 | 30.62 | 7.56 | 0.53 | 0 | 15.03 | 1
0 | 24.017 | 0.051 | 0.017 | 6.21 | 0.98 | 4.019 | 1.358 | 1.467 | 42.943 | 3.191 | 12.138 | 0.458 | 0 | 0 | 1
0 | 35.087 | 0 | 0.065 | 2.745 | 0.723 | 4.209 | 1.317 | 2.842 | 38.501 | 5.097 | 7.846 | 0.214 | 0 | 0 | 1
0 | 58.824 | 0 | 0 | 1.525 | 0.718 | 2.867 | 3.705 | 0.507 | 21.311 | 5.739 | 1.797 | 0.242 | 0 | 0 | 0
0 | 75.48 | 0 | 0.15 | 0.639 | 0.999 | 2.352 | 0.001 | 0.473 | 16.155 | 3.566 | 0.134 | 0 | 0 | 0 | 0
0 | 33.659 | 1.027 | 0.064 | 0.706 | 0 | 2.327 | 0.336 | 0.93 | 48.604 | 9.844 | 0.444 | 0.361 | 0 | 0 | 1
0 | 17.173 | 0 | 0.313 | 2.441 | 0 | 1.236 | 0.037 | 2.856 | 28.218 | 29.01 | 4.824 | 0.486 | 0 | 12.5 | 1
0 | 34.64 | 0.387 | 0.155 | 1.365 | 1.318 | 8.49 | 0.499 | 0.691 | 37.769 | 3.538 | 7.824 | 0.699 | 0.634 | 0 | 1
0 | 35.78 | 0 | 0.25 | 0.78 | 0 | 1.62 | 0.47 | 1.51 | 46.55 | 10 | 0.34 | 0.22 | 0 | 0 | 1
0 | 53.783 | 7.918 | 0 | 0.501 | 0.71 | 1.421 | 0 | 2.99 | 16.986 | 11.859 | 0.002 | 0.33 | 0 | 0 | 1
0 | 20.192 | 0 | 0.221 | 3.606 | 0.612 | 3.248 | 0.994 | 5.172 | 44.083 | 12.362 | 1.793 | 0.44 | 0 | 0 | 1
0 | 5.387 | 0 | 0 | 3.113 | 0 | 1.124 | 0 | 3.291 | 32.356 | 30.495 | 7.349 | 0.541 | 0 | 14.603 | 1
0 | 48.99 | 2.708 | 0 | 1.132 | 0.001 | 1.452 | 0 | 0.86 | 32.937 | 7.949 | 0.353 | 0.001 | 0 | 0 | 0
0 | 36.657 | 0.428 | 0.018 | 0.529 | 0.119 | 2.138 | 0 | 7.185 | 27.026 | 23.775 | 0.117 | 0.801 | 0 | 0 | 0
0 | 51.297 | 5.709 | 0.255 | 0.375 | 1.127 | 4.648 | 0 | 2.696 | 20.957 | 10.685 | 0.038 | 0.166 | 0 | 0 | 1
0 | 39.308 | 2.997 | 0.078 | 0.943 | 0.569 | 2.082 | 0 | 1.815 | 40.589 | 8.917 | 0.596 | 0.474 | 0 | 0 | 1
0 | 32.805 | 0 | 0.068 | 3.877 | 1.022 | 2.572 | 0.296 | 1.418 | 41.265 | 3.055 | 6.596 | 0.092 | 0 | 1.081 | 1
0 | 63.221 | 0.918 | 0.299 | 2.977 | 1.487 | 14.315 | 0.809 | 0.758 | 12.341 | 2.085 | 0.415 | 0.25 | 0 | 0.004 | 1
0 | 50.611 | 2.31 | 0 | 0.63 | 0 | 1.9 | 1.55 | 1.12 | 31.899 | 6.65 | 0.19 | 0.2 | 0 | 0 | 1
0 | 32.887 | 1.32 | 0 | 0.671 | 0 | 2.528 | 0.277 | 1.064 | 48.438 | 10.501 | 0.465 | 0.432 | 0 | 0 | 1
0 | 22.281 | 0 | 0.32 | 3.19 | 1.28 | 4.15 | 0 | 0.83 | 55.459 | 7.04 | 4.24 | 0.88 | 0 | 0 | 1
0 | 45.007 | 0 | 0 | 3.119 | 0.54 | 4.158 | 0 | 0.7 | 30.628 | 6.22 | 6.338 | 0.23 | 0 | 0 | 1
0 | 57.68 | 1.031 | 0.236 | 1.639 | 1.18 | 6.351 | 0.839 | 0.481 | 19.845 | 5.818 | 2.854 | 0.29 | 0 | 0 | 1
0 | 59.658 | 0 | 0.102 | 0.791 | 0.678 | 1.755 | 0 | 0.602 | 30.599 | 4.731 | 0.461 | 0.196 | 0 | 0 | 0
0 | 54.143 | 0 | 0.285 | 2.131 | 1.168 | 6.386 | 1.208 | 0.462 | 23.39 | 4.289 | 4.418 | 0.297 | 0 | 0 | 1
0 | 53.202 | 0 | 0.301 | 2.128 | 1.203 | 6.398 | 1.215 | 0.467 | 24.432 | 4.314 | 4.317 | 0.325 | 0 | 0 | 1
0 | 51.321 | 2.474 | 0.013 | 1.087 | 0.087 | 1.528 | 0 | 0.826 | 31.459 | 7.566 | 0.331 | 0 | 0 | 0 | 0
0 | 54.189 | 0 | 0.301 | 2.088 | 1.19 | 6.456 | 1.259 | 0.476 | 23.077 | 4.449 | 4.334 | 0.303 | 0 | 0.132 | 1
0 | 50.306 | 5.306 | 0.343 | 0.051 | 1.084 | 5.394 | 0.031 | 2.64 | 21.86 | 10.822 | 0.022 | 0.014 | 0 | 0 | 1
0 | 64.651 | 0 | 0 | 0.409 | 0 | 1.42 | 0.165 | 0.444 | 22.254 | 6.405 | 0.494 | 0.012 | 0 | 0.054 | 0
0 | 19.687 | 0 | 0.253 | 5.032 | 2.187 | 2.982 | 1.208 | 0.428 | 47.185 | 5.616 | 8.008 | 0.27 | 0 | 0 | 1
0 | 51.261 | 5.739 | 0.154 | 0.773 | 1.091 | 3.576 | 0 | 2.671 | 21.842 | 10.479 | 0.078 | 0.343 | 0 | 0 | 1
0 | 62.772 | 2.847 | 0.128 | 0.955 | 1.174 | 6.712 | 0.089 | 0.494 | 13.836 | 8.846 | 0.095 | 0.268 | 0.113 | 0 | 1
0 | 54.372 | 0.744 | 0.243 | 2.767 | 1.204 | 11.678 | 0.691 | 0.598 | 23.406 | 2.923 | 0.671 | 0.332 | 0 | 0 | 1
0 | 33.549 | 1.167 | 0 | 1.231 | 0.079 | 2.77 | 0.669 | 0.617 | 47.52 | 9.877 | 0.624 | 0.421 | 0.068 | 0 | 1
0 | 34.528 | 0.038 | 0.215 | 3.477 | 0.749 | 3.211 | 0.049 | 4.696 | 24.93 | 14.263 | 8.987 | 0.364 | 0.062 | 0 | 1
0 | 22.282 | 0 | 0.32 | 3.19 | 1.28 | 4.15 | 0 | 0.83 | 55.458 | 7.04 | 4.24 | 0.88 | 0 | 0 | 1
0 | 28.79 | 0 | 0 | 4.58 | 1.47 | 5.38 | 2.74 | 0.7 | 34.18 | 6.1 | 11.1 | 0.46 | 0 | 0 | 1
0 | 55.807 | 0 | 0.248 | 0.108 | 1.467 | 4.538 | 0 | 1.042 | 24.276 | 10.094 | 0.353 | 0.415 | 0 | 0.445 | 0
0 | 66.31 | 0 | 0.251 | 1.405 | 0.981 | 4.6 | 0.407 | 0.358 | 18.089 | 4.399 | 1.227 | 0.139 | 0.222 | 0 | 1
0 | 25.17 | 0.152 | 0 | 3.521 | 1.181 | 5.177 | 1.167 | 1.401 | 39.794 | 8.996 | 7.945 | 0.389 | 0.461 | 0 | 1
0 | 21.39 | 0.308 | 0.398 | 4.323 | 2.351 | 3.09 | 1.586 | 0.258 | 43.772 | 9.909 | 6.434 | 0.435 | 0 | 0 | 1
0 | 33.595 | 0.002 | 0.21 | 3.509 | 0.71 | 2.69 | 0 | 4.93 | 25.388 | 14.609 | 9.378 | 0.37 | 0 | 0 | 1
0 | 51.534 | 4.659 | 0.29 | 0.87 | 0.61 | 3.06 | 0 | 0.652 | 25.401 | 9.234 | 0.101 | 0.85 | 0 | 0 | 0
0 | 18.125 | 0 | 0 | 1.416 | 1.075 | 3.597 | 0.307 | 1.378 | 55.427 | 0.721 | 13.842 | 0.976 | 0 | 0 | 1
0 | 37.399 | 0 | 0.709 | 0.002 | 0 | 5.445 | 1.507 | 4.777 | 9.314 | 23.527 | 5.743 | 0.001 | 0 | 0.006 | 0
0 | 57.84 | 0 | 0.052 | 2.077 | 0.845 | 3.005 | 3.444 | 1.561 | 18.757 | 6.214 | 3.558 | 0.317 | 0 | 0 | 0
0 | 39.767 | 2.199 | 0.141 | 0.375 | 0 | 1.611 | 0.317 | 0.702 | 41.376 | 10.825 | 0.083 | 0.221 | 0 | 0.035 | 1
0 | 50.612 | 2.31 | 0 | 0.63 | 0 | 1.9 | 1.55 | 1.12 | 31.899 | 6.65 | 0.19 | 0.2 | 0 | 0 | 1
0 | 35.74 | 0.019 | 0.247 | 0.779 | 0 | 1.633 | 0.468 | 1.499 | 46.588 | 9.997 | 0.342 | 0.223 | 0 | 0 | 1
0 | 55.687 | 0 | 0.197 | 1.468 | 0.759 | 3.675 | 0.357 | 0.25 | 29.943 | 4.679 | 1.216 | 0.255 | 0.175 | 0 | 1
0 | 39.566 | 2.22 | 0.14 | 0.37 | 0 | 1.601 | 0.32 | 0.68 | 41.614 | 10.829 | 0.07 | 0.22 | 0 | 0 | 1
0 | 53.312 | 7.8 | 0.005 | 0.541 | 0.719 | 1.461 | 0 | 2.957 | 17.564 | 11.787 | 0.064 | 0.338 | 0 | 0 | 1
0 | 39.508 | 3.003 | 0.185 | 0.523 | 0.613 | 3.228 | 0 | 1.853 | 39.404 | 9.155 | 0.547 | 0.288 | 0 | 0 | 1
0 | 64.965 | 0 | 0 | 0.402 | 0 | 1.425 | 0.167 | 0.373 | 22.203 | 6.225 | 0.476 | 0.009 | 0 | 0.04 | 0
0 | 62.483 | 2.979 | 0.108 | 0.828 | 1.117 | 5.961 | 0 | 0.592 | 14.034 | 9.421 | 0.151 | 0.275 | 0 | 0.299 | 1
0 | 4.58 | 0.04 | 0.396 | 2.978 | 0.011 | 1.237 | 0 | 3.554 | 29.712 | 35.084 | 5.95 | 0.614 | 0 | 15.712 | 1
0 | 65.91 | 0 | 0 | 0.38 | 0 | 1.44 | 0.17 | 0.16 | 22.05 | 5.68 | 0.42 | 0 | 0 | 0 | 0
0 | 47.531 | 4.357 | 0.174 | 0.788 | 0.827 | 3.07 | 0.113 | 2.391 | 27.823 | 10.357 | 0.143 | 0.319 | 0 | 0 | 1
0 | 20.047 | 0 | 0.372 | 4.902 | 2.536 | 3.645 | 1.936 | 0.268 | 42.593 | 9.198 | 8.019 | 0.468 | 0 | 0 | 1
0 | 34.009 | 0 | 0 | 4.084 | 0.671 | 4.19 | 2.373 | 0.325 | 38.333 | 10.016 | 2.996 | 0.459 | 0.447 | 0 | 0
0 | 20.223 | 0 | 0 | 1.494 | 0.003 | 1.352 | 0.014 | 10.358 | 28.725 | 31.127 | 3.579 | 0.371 | 0.002 | 2.567 | 1
0 | 25.307 | 0 | 0.429 | 4.935 | 1.307 | 3.07 | 0.938 | 0.522 | 47.648 | 3.134 | 6.085 | 0.107 | 0.122 | 0 | 1
0 | 49.794 | 4.297 | 0.265 | 0.759 | 1.009 | 5.295 | 0 | 2.228 | 22.673 | 9.746 | 1.543 | 0.056 | 0 | 0 | 1
0 | 58.99 | 0 | 0.184 | 1.421 | 0.735 | 4.539 | 0.844 | 0.338 | 22.644 | 4.768 | 2.808 | 0.184 | 0 | 0 | 1
0 | 66.42 | 0.566 | 0.249 | 1.286 | 1.009 | 4.585 | 0.37 | 0.561 | 17.608 | 4.675 | 0.945 | 0.143 | 0.207 | 0 | 1
0 | 65.489 | 0.018 | 0 | 1.588 | 0.879 | 3.103 | 4.535 | 0.444 | 16.968 | 3.501 | 1.605 | 0.301 | 0 | 0 | 0
0 | 27.479 | 0 | 0.032 | 5.77 | 0.956 | 3.571 | 1.268 | 1.363 | 41.31 | 3.357 | 11.361 | 0.426 | 0.029 | 0 | 1
0 | 59.219 | 0.22 | 0.211 | 0.909 | 0 | 2.617 | 0 | 2.836 | 18.512 | 10.146 | 1.37 | 0.285 | 0 | 3.363 | 0
0 | 65.913 | 0 | 0 | 1.6 | 0.89 | 3.112 | 4.585 | 0.44 | 16.551 | 3.421 | 1.619 | 0.3 | 0 | 0 | 0
0 | 62.962 | 0.187 | 0.075 | 0.952 | 0.361 | 4.301 | 0.372 | 0.123 | 20.564 | 6.062 | 0.579 | 0.059 | 0.307 | 0 | 0
0 | 75.509 | 0 | 0.15 | 0.64 | 1 | 2.35 | 0 | 0.47 | 16.16 | 3.55 | 0.13 | 0 | 0 | 0 | 0
0 | 19.799 | 0 | 0 | 1.44 | 0 | 0.703 | 0 | 10.568 | 29.526 | 32.244 | 3.129 | 0.45 | 0 | 1.96 | 1
0 | 48.774 | 0 | 0.264 | 1.316 | 0 | 2.41 | 0 | 3.129 | 19.791 | 15.391 | 2.381 | 0.372 | 0 | 6.132 | 0
0 | 65.45 | 1.458 | 0.212 | 1.185 | 0.947 | 4.096 | 0.335 | 0.82 | 17.111 | 5.479 | 0.849 | 0.159 | 0.188 | 0 | 1
0 | 19.973 | 0 | 0 | 1.521 | 0.045 | 0.872 | 0.045 | 10.221 | 29.936 | 31.367 | 3.318 | 0.448 | 0.018 | 1.886 | 1
0 | 42.969 | 1.934 | 0.065 | 1.018 | 0 | 1.783 | 1.297 | 1.524 | 31.577 | 11.343 | 1.143 | 0.268 | 0 | 2.599 | 1
0 | 50.035 | 2.239 | 0 | 0.625 | 0 | 1.89 | 1.502 | 1.346 | 31.815 | 7.253 | 0.188 | 0.222 | 0 | 0 | 1
0 | 33.723 | 0 | 0.091 | 3.124 | 1.193 | 5.63 | 1.214 | 1.091 | 35.009 | 7.497 | 6.952 | 0.363 | 0.327 | 0 | 1
0 | 63.106 | 0.918 | 0.3 | 2.977 | 1.491 | 14.327 | 0.814 | 0.726 | 12.376 | 2.133 | 0.423 | 0.25 | 0.026 | 0 | 1
0 | 51.276 | 2.347 | 0 | 1.029 | 0 | 1.449 | 0.023 | 0.766 | 31.463 | 7.646 | 0.359 | 0 | 0 | 0 | 0
0 | 63.295 | 0.924 | 0.3 | 2.978 | 1.487 | 14.337 | 0.81 | 0.739 | 12.312 | 2.036 | 0.409 | 0.25 | 0 | 0 | 1
0 | 29.68 | 0 | 0 | 2.937 | 0.59 | 3.572 | 1.338 | 3.491 | 42.792 | 5.377 | 8.789 | 0.192 | 0.002 | 0 | 1
0 | 47.724 | 5.305 | 0.139 | 0.972 | 1.007 | 3.347 | 0 | 2.706 | 22.681 | 11.997 | 0.647 | 0.364 | 0 | 1.139 | 1
0 | 18.469 | 0 | 0.44 | 4.959 | 2.729 | 3.33 | 1.789 | 0.19 | 44.115 | 9.759 | 7.46 | 0.47 | 0 | 0 | 1
0 | 31.164 | 1.015 | 0 | 0.794 | 0 | 2.023 | 0.213 | 0.77 | 52.408 | 9.111 | 0.66 | 0.463 | 0 | 0 | 1
0 | 28.973 | 0 | 0.042 | 0.737 | 0 | 1.547 | 0 | 7.949 | 29.222 | 27.199 | 0.76 | 0.88 | 0 | 1.677 | 0
0 | 17.11 | 0 | 0 | 0 | 1.11 | 3.65 | 0 | 1.34 | 58.46 | 0 | 14.13 | 1.12 | 0 | 0 | 1
0 | 19.796 | 0.001 | 0 | 1.44 | 0 | 0.7 | 0 | 10.567 | 29.533 | 32.244 | 3.129 | 0.45 | 0 | 1.959 | 1
0 | 26.25 | 0 | 0 | 1.11 | 0 | 0.5 | 0 | 0.88 | 61.03 | 7.22 | 1.16 | 0.61 | 0 | 0 | 1
0 | 50.611 | 2.313 | 0 | 0.63 | 0.001 | 1.901 | 1.549 | 1.121 | 31.891 | 6.653 | 0.19 | 0.2 | 0 | 0 | 1
0 | 20.14 | 0 | 0 | 1.48 | 0 | 1.34 | 0 | 10.41 | 28.68 | 31.23 | 3.59 | 0.37 | 0 | 2.58 | 1
0 | 75.51 | 0 | 0.15 | 0.64 | 1 | 2.35 | 0 | 0.47 | 16.16 | 3.55 | 0.13 | 0 | 0 | 0 | 0
0 | 12.574 | 0 | 0 | 5.225 | 0.887 | 2.248 | 0.758 | 5.334 | 59.734 | 7.285 | 0.001 | 0.638 | 0 | 0 | 1
0 | 21.35 | 0 | 0 | 5.13 | 1.45 | 2.51 | 0.42 | 0.75 | 51.34 | 0 | 8.75 | 0 | 0 | 0 | 1
0 | 32.149 | 0 | 0.002 | 0.466 | 0.015 | 1.619 | 0 | 8.391 | 29.105 | 26.085 | 0.141 | 0.906 | 0 | 0 | 0
0 | 65.735 | 0 | 0 | 0.403 | 0.003 | 1.455 | 0.186 | 0.159 | 22.145 | 5.708 | 0.426 | 0.003 | 0.003 | 0 | 0
0 | 25.171 | 1.143 | 0 | 2.245 | 0.515 | 1.115 | 0.227 | 0.656 | 48.855 | 8.517 | 5.462 | 0.455 | 0 | 0 | 1
0 | 25.731 | 0 | 0.002 | 1.31 | 0.007 | 2.198 | 0.003 | 1.154 | 44.896 | 17.203 | 0.008 | 0.001 | 0.002 | 0 | 1
0 | 39.987 | 2.161 | 0.143 | 0.36 | 0.044 | 1.685 | 0.311 | 0.682 | 41.174 | 10.809 | 0.073 | 0.226 | 0 | 0 | 1
0 | 17.105 | 0 | 0 | 0.023 | 1.096 | 3.61 | 0.002 | 1.323 | 58.606 | 0.083 | 13.976 | 1.115 | 0 | 0 | 1
0 | 24.491 | 0 | 0 | 0.742 | 0.43 | 2.547 | 0 | 1.003 | 47.91 | 9.471 | 7.025 | 0.433 | 0 | 0 | 1
0 | 18.463 | 0 | 0.44 | 4.961 | 2.728 | 3.33 | 1.79 | 0.191 | 44.121 | 9.754 | 7.465 | 0.47 | 0 | 0 | 1
0 | 39.57 | 2.22 | 0.14 | 0.37 | 0 | 1.6 | 0.32 | 0.68 | 41.61 | 10.83 | 0.07 | 0.22 | 0 | 0 | 1
0 | 20.356 | 0.41 | 0.011 | 3.019 | 0.514 | 1.989 | 0.306 | 1.24 | 42.421 | 13.934 | 5.893 | 0.638 | 0 | 0 | 1
0 | 21.7 | 0 | 0 | 6.4 | 0.95 | 3.41 | 1.39 | 1.51 | 44.75 | 3.26 | 12.83 | 0.47 | 0 | 0 | 1
0 | 39.304 | 0 | 0 | 2.743 | 0.416 | 3.512 | 0 | 2.931 | 30.167 | 11.965 | 5.708 | 0.262 | 0 | 0.593 | 1
0 | 51.554 | 4.658 | 0.29 | 0.87 | 0.611 | 3.064 | 0 | 0.65 | 25.386 | 9.23 | 0.1 | 0.849 | 0 | 0 | 0
0 | 52.658 | 0.785 | 0.314 | 2.768 | 1.532 | 13.464 | 1.011 | 0.025 | 16.503 | 7.174 | 1.342 | 0.266 | 1.286 | 0 | 1
0 | 38.213 | 0 | 0.692 | 0.033 | 0 | 5.348 | 1.453 | 4.714 | 9.598 | 23.055 | 5.589 | 0.012 | 0 | 0.137 | 0
0 | 32.56 | 0 | 0.079 | 1.613 | 0.267 | 2.003 | 0 | 7.133 | 27.731 | 21.863 | 3.613 | 0.707 | 0 | 0 | 0
0 | 56.24 | 0 | 0 | 1.668 | 0.17 | 2.247 | 1.028 | 0.107 | 27.285 | 7.238 | 0.75 | 0.16 | 0.147 | 0 | 0
0 | 4.617 | 0 | 0 | 3.19 | 0 | 1.11 | 0 | 3.139 | 32.455 | 30.612 | 7.559 | 0.53 | 0 | 15.025 | 1
0 | 22.282 | 0 | 0.32 | 3.19 | 1.28 | 4.15 | 0 | 0.83 | 55.458 | 7.04 | 4.24 | 0.88 | 0 | 0 | 1
0 | 29.091 | 0 | 0.038 | 1.407 | 0.151 | 2.723 | 0.16 | 1.071 | 42.323 | 15.651 | 0.543 | 0.038 | 0 | 0 | 1
0 | 30.389 | 0 | 0.34 | 3.49 | 0.79 | 3.52 | 0.86 | 3.13 | 39.35 | 7.66 | 8.99 | 0.24 | 0 | 0 | 1
0 | 45.019 | 0.519 | 0.208 | 2.859 | 1.207 | 10.114 | 1.135 | 1.231 | 25.221 | 6.622 | 3.812 | 0.229 | 0.85 | 0 | 1
0 | 31.818 | 0 | 0.021 | 2.68 | 0.682 | 3.674 | 1.217 | 3.277 | 41.323 | 5.751 | 8.095 | 0.21 | 0 | 0 | 1
0 | 49.001 | 1.905 | 0.125 | 2.438 | 0.223 | 9.248 | 0.981 | 1.593 | 24.635 | 5.269 | 3.333 | 0.234 | 0 | 0 | 1
0 | 29.677 | 0.01 | 0.001 | 2.925 | 0.591 | 3.574 | 1.328 | 3.509 | 42.781 | 5.359 | 8.815 | 0.19 | 0 | 0 | 1
0 | 29.392 | 0.712 | 0.044 | 0.971 | 0.145 | 1.146 | 0 | 1.111 | 55.905 | 7.679 | 1.015 | 0.534 | 0 | 0 | 1
0 | 47.156 | 1.727 | 0 | 1.542 | 0.129 | 2.395 | 1.85 | 0.837 | 33.375 | 7.584 | 0.498 | 0.271 | 0.111 | 0 | 1
0 | 75.51 | 0 | 0.15 | 0.64 | 1 | 2.35 | 0 | 0.47 | 16.16 | 3.55 | 0.13 | 0 | 0 | 0 | 0
0 | 58.422 | 0.278 | 0.201 | 1.552 | 0.897 | 3.892 | 0.369 | 0.414 | 24.047 | 5.089 | 2.105 | 0.193 | 0.178 | 0 | 1
0 | 65.144 | 0 | 0.02 | 1.633 | 0.911 | 3.34 | 4.365 | 0.441 | 16.989 | 3.472 | 1.803 | 0.3 | 0 | 0 | 0
0 | 65.752 | 0 | 0 | 1.606 | 0.889 | 3.112 | 4.576 | 0.453 | 16.664 | 3.428 | 1.651 | 0.3 | 0 | 0 | 0
0 | 31.937 | 0 | 0 | 0.47 | 0 | 1.59 | 0 | 8.46 | 29.14 | 26.231 | 0.141 | 0.91 | 0 | 0.001 | 0
0 | 51.33 | 5.68 | 0.35 | 0 | 1.16 | 5.66 | 0 | 2.72 | 20.12 | 10.88 | 0 | 0 | 0 | 0 | 1
0 | 47.062 | 1.844 | 0 | 2.51 | 0.58 | 3.522 | 0 | 1.233 | 27.437 | 7.533 | 4.864 | 0.253 | 0 | 0 | 1
0 | 25.691 | 0 | 0.001 | 1.305 | 0 | 2.181 | 0.006 | 1.154 | 44.945 | 17.224 | 0.001 | 0 | 0 | 0 | 1
0 | 49.912 | 0 | 0.21 | 1.012 | 1.556 | 4.572 | 0.22 | 0.887 | 28.333 | 8.985 | 2.197 | 0.436 | 0 | 0 | 0
0 | 43.23 | 0 | 0 | 0.797 | 0 | 0.902 | 0.073 | 0.572 | 44.341 | 6.561 | 0.843 | 0.349 | 0 | 0 | 1
0 | 65.91 | 0 | 0 | 0.38 | 0 | 1.44 | 0.17 | 0.16 | 22.05 | 5.68 | 0.42 | 0 | 0 | 0 | 0
0 | 18.438 | 0 | 0.42 | 4.879 | 2.627 | 3.264 | 1.724 | 0.233 | 44.115 | 9.962 | 7.409 | 0.479 | 0 | 0 | 1
0 | 20.346 | 0.024 | 0.001 | 1.468 | 0 | 1.343 | 0.003 | 10.307 | 28.817 | 31.014 | 3.553 | 0.368 | 0 | 2.553 | 1
0 | 30.389 | 0 | 0.34 | 3.49 | 0.79 | 3.52 | 0.86 | 3.13 | 39.35 | 7.66 | 8.99 | 0.24 | 0 | 0 | 1
0 | 6.445 | 0 | 0.024 | 3.211 | 0.056 | 1.282 | 0.061 | 3.139 | 32.941 | 28.985 | 7.662 | 0.509 | 0 | 13.96 | 1
0 | 29.644 | 0.001 | 0 | 2.929 | 0.59 | 3.57 | 1.33 | 3.51 | 42.815 | 5.351 | 8.828 | 0.19 | 0 | 0 | 1
0 | 61.192 | 2.653 | 0.11 | 0.841 | 0.738 | 4.991 | 0 | 0.531 | 16.059 | 10.972 | 0.007 | 0.229 | 0 | 0 | 0
0 | 61.29 | 2.652 | 0.111 | 0.85 | 0.744 | 5.045 | 0.004 | 0.531 | 15.972 | 10.917 | 0.002 | 0.23 | 0 | 0 | 0
0 | 60.665 | 0 | 0 | 0.506 | 0 | 1.429 | 0.151 | 1.335 | 22.81 | 8.608 | 0.783 | 0.042 | 0 | 0.296 | 0
0 | 45.329 | 1.807 | 0.244 | 2.475 | 1.785 | 4.953 | 0.726 | 0.398 | 26.013 | 9.302 | 3.025 | 0.351 | 0 | 0 | 1
0 | 41.051 | 0 | 0.193 | 2.005 | 0.771 | 4.336 | 0.884 | 0.289 | 39.903 | 5.084 | 3.408 | 0.436 | 0 | 0 | 1
0 | 37.364 | 0 | 0.71 | 0.002 | 0 | 5.449 | 1.509 | 4.778 | 9.312 | 23.54 | 5.75 | 0 | 0 | 0 | 0
0 | 43.872 | 0 | 0.19 | 1.797 | 0.759 | 4.911 | 0.803 | 0.711 | 31.142 | 9.013 | 2.731 | 0.19 | 0 | 0 | 1
0 | 48.596 | 0 | 0.111 | 1.112 | 0 | 1.368 | 0.123 | 1.118 | 24.241 | 13.968 | 1.985 | 0.173 | 0 | 4.441 | 0
0 | 50.539 | 2.305 | 0 | 0.633 | 0 | 1.897 | 1.547 | 1.118 | 31.98 | 6.65 | 0.193 | 0.201 | 0 | 0 | 1
0 | 19.776 | 0 | 0 | 1.454 | 0.004 | 0.709 | 0.003 | 10.494 | 29.646 | 32.105 | 3.156 | 0.452 | 0 | 1.944 | 1
0 | 26.518 | 0.752 | 0.047 | 5.507 | 0.895 | 3.353 | 1.166 | 1.371 | 41.626 | 4.224 | 10.775 | 0.531 | 0 | 0 | 1
0 | 39.516 | 0 | 0 | 3.615 | 0.855 | 4.574 | 0.929 | 0.7 | 31.821 | 6.179 | 7.954 | 0.308 | 0 | 0 | 1
0 | 63.659 | 3.041 | 0.11 | 0.78 | 1.14 | 6.059 | 0 | 0.54 | 13.66 | 8.99 | 0 | 0.27 | 0 | 0 | 1
0 | 32.234 | 2.089 | 0.055 | 3.551 | 1.319 | 2.881 | 0.267 | 1.449 | 40.62 | 3.81 | 5.595 | 0.127 | 0 | 0 | 1
0 | 26.162 | 0.21 | 0 | 1.31 | 0.095 | 0.614 | 0.04 | 0.849 | 58.688 | 7.464 | 1.943 | 0.581 | 0 | 0 | 1
0 | 36.209 | 0 | 0 | 0.626 | 1.024 | 3.439 | 1.796 | 0.988 | 42.057 | 1.339 | 9.234 | 0.799 | 0 | 0 | 1
0 | 60.729 | 2.623 | 0.108 | 0.899 | 0.75 | 4.966 | 0.006 | 0.533 | 16.478 | 10.809 | 0.121 | 0.227 | 0 | 0 | 0
0 | 68.642 | 0 | 0.205 | 0.476 | 0 | 2.314 | 0.975 | 0.129 | 20.774 | 4.938 | 0.194 | 0.015 | 0 | 0 | 0
0 | 55.8 | 0.259 | 0.236 | 0.082 | 1.58 | 4.81 | 0 | 0.747 | 24.35 | 10.148 | 0.181 | 0.411 | 0 | 0 | 0
0 | 17.103 | 0 | 0 | 0.034 | 1.09 | 3.593 | 0.003 | 1.316 | 58.671 | 0.12 | 13.908 | 1.112 | 0 | 0 | 1
0 | 19.949 | 0 | 0 | 1.502 | 0 | 1.29 | 0.011 | 9.83 | 30.994 | 29.862 | 3.489 | 0.387 | 0 | 2.436 | 1
0 | 75.51 | 0 | 0.15 | 0.64 | 1 | 2.35 | 0 | 0.47 | 16.16 | 3.55 | 0.13 | 0 | 0 | 0 | 0
0 | 55.651 | 1.758 | 0.119 | 1.564 | 0.592 | 6.842 | 1.256 | 0.969 | 24.118 | 4.815 | 0.277 | 0.22 | 0 | 0 | 1
0 | 29.098 | 0 | 0 | 1.208 | 0 | 1.826 | 0 | 0.792 | 41.605 | 15.302 | 2.515 | 0.011 | 0 | 0 | 1
0 | 21.667 | 0 | 0 | 6.28 | 0.997 | 3.325 | 1.298 | 1.438 | 45.372 | 2.952 | 12.445 | 0.426 | 0 | 0 | 1
0 | 45.4 | 4.346 | 0.102 | 0.755 | 0.742 | 3.223 | 0.093 | 2.05 | 30.649 | 10.253 | 0.208 | 0.369 | 0 | 0 | 1
0 | 55.628 | 0.508 | 0.283 | 2.09 | 1.001 | 7.528 | 1.187 | 0.447 | 21.457 | 4.361 | 3.602 | 0.293 | 0 | 0 | 1
0 | 55.019 | 0 | 0.195 | 0.923 | 0 | 2.386 | 0 | 2.689 | 23.835 | 9.87 | 1.415 | 0.355 | 0 | 3.109 | 0
0 | 40.025 | 0 | 0.081 | 1.098 | 0 | 2.155 | 0 | 1.57 | 32.819 | 13.656 | 2.161 | 0.109 | 0 | 1.285 | 1
0 | 32.783 | 1.366 | 0.004 | 0.723 | 0.028 | 2.578 | 0.305 | 0.725 | 49.257 | 9.79 | 0.551 | 0.411 | 0 | 0 | 1
0 | 47.897 | 0 | 0.286 | 2.155 | 1.123 | 4.458 | 0.229 | 0.55 | 34.027 | 5.362 | 2.45 | 0.455 | 0.129 | 0 | 1
0 | 46.752 | 0.716 | 0 | 2.349 | 0.373 | 3.46 | 0.48 | 0.83 | 31.01 | 6.353 | 4.435 | 0.221 | 0 | 0 | 1
0 | 71.03 | 1.06 | 0.15 | 0.668 | 1.017 | 2.568 | 0 | 0.876 | 17.217 | 4.828 | 0.121 | 0.065 | 0 | 0 | 0
0 | 45.203 | 2.391 | 0 | 1.217 | 0 | 1.332 | 0.022 | 0.759 | 37.315 | 7.802 | 0.517 | 0.08 | 0 | 0 | 0
0 | 62.809 | 3.222 | 0.127 | 0.726 | 1.141 | 6.032 | 0 | 0.69 | 14.106 | 9.12 | 0 | 0.251 | 0 | 0 | 1
0 | 50.495 | 0 | 0.25 | 0.189 | 1.265 | 4.021 | 0.114 | 0.95 | 30.418 | 10.045 | 0.234 | 0.379 | 0 | 0 | 0
0 | 53.804 | 7.785 | 0.005 | 0.527 | 0.718 | 1.507 | 0.022 | 2.947 | 17.083 | 11.729 | 0.074 | 0.329 | 0 | 0 | 1
0 | 21.422 | 0.138 | 0 | 1.4 | 0 | 1.463 | 0.029 | 9.44 | 30.748 | 29.081 | 3.278 | 0.374 | 0 | 2.321 | 1
0 | 21.513 | 0.031 | 0.001 | 5.106 | 1.448 | 2.516 | 0.418 | 0.76 | 51.179 | 0.057 | 8.703 | 0.002 | 0 | 0 | 1
0 | 34.885 | 0.054 | 1.384 | 4.416 | 0.975 | 4.363 | 2.077 | 0.011 | 38.75 | 10.304 | 0 | 0.348 | 0.392 | 0 | 0
0 | 21.114 | 0.212 | 0 | 1.617 | 0.096 | 1.309 | 0.04 | 8.721 | 31.939 | 27.302 | 3.959 | 0.382 | 0 | 2.131 | 1
0 | 34.352 | 0.005 | 1.407 | 4.48 | 0.978 | 4.344 | 2.116 | 0.002 | 39.226 | 10.291 | 0 | 0.35 | 0.399 | 0 | 0
0 | 36.949 | 0 | 0 | 3.805 | 0.85 | 3.597 | 0.143 | 0.717 | 37.679 | 4.099 | 7.162 | 0.152 | 0 | 0 | 1
0 | 26.32 | 0 | 0 | 4.026 | 1.169 | 4.372 | 2.219 | 0.557 | 41.548 | 6.221 | 9.192 | 0.505 | 0 | 0 | 1
0 | 14.005 | 0 | 0 | 5.176 | 0.946 | 2.555 | 0.953 | 4.897 | 57.351 | 7.174 | 1.081 | 0.622 | 0 | 0 | 1
0 | 33.522 | 0 | 0 | 4.045 | 1.283 | 4.878 | 2.412 | 0.631 | 32.634 | 6.046 | 9.738 | 0.401 | 0 | 0 | 1
0 | 35.502 | 2.401 | 0.363 | 2.853 | 1.638 | 3.191 | 0.868 | 0.427 | 34.476 | 9.487 | 3.668 | 0.666 | 0 | 0 | 0
0 | 31.94 | 0 | 0 | 0.47 | 0 | 1.59 | 0 | 8.46 | 29.14 | 26.23 | 0.14 | 0.91 | 0 | 0 | 0
0 | 17.117 | 0 | 0 | 0 | 1.11 | 3.65 | 0 | 1.34 | 58.454 | 0.002 | 14.128 | 1.12 | 0 | 0.001 | 1
0 | 61.064 | 0.273 | 0.251 | 1.511 | 0.442 | 6.171 | 0.241 | 2.336 | 15.776 | 7.872 | 1.148 | 0.292 | 0 | 2.573 | 0
0 | 29.138 | 1.076 | 0.035 | 2.248 | 0.627 | 1.789 | 0.352 | 0.671 | 44.548 | 8.116 | 5.546 | 0.424 | 0 | 0 | 1
0 | 29.767 | 0 | 0.171 | 1.124 | 0 | 1.251 | 0.382 | 1.034 | 54.011 | 8.956 | 0.791 | 0.365 | 0 | 0 | 1
0 | 22.283 | 0 | 0.32 | 3.188 | 1.279 | 4.148 | 0 | 0.83 | 55.45 | 7.05 | 4.236 | 0.879 | 0 | 0 | 1
0 | 50.609 | 2.31 | 0 | 0.63 | 0 | 1.9 | 1.55 | 1.12 | 31.9 | 6.65 | 0.19 | 0.2 | 0 | 0 | 1
0 | 20.739 | 0 | 0.007 | 1.401 | 0.045 | 0.81 | 0 | 10.307 | 29.415 | 31.656 | 3.052 | 0.449 | 0 | 1.907 | 1
0 | 44.787 | 0 | 0 | 3.073 | 0.53 | 4.114 | 0 | 0.838 | 30.584 | 6.576 | 6.23 | 0.242 | 0 | 0 | 1
0 | 64.608 | 0 | 0.222 | 0.754 | 0.138 | 2.553 | 0.892 | 0.187 | 23.6 | 5.112 | 0.608 | 0.095 | 0 | 0 | 0
0 | 50.901 | 5.596 | 0.35 | 0.047 | 1.162 | 5.638 | 0 | 2.692 | 20.642 | 10.823 | 0.063 | 0.013 | 0 | 0 | 1
0 | 20.942 | 0.305 | 0.019 | 2.803 | 0.406 | 1.833 | 0.329 | 1.068 | 43.672 | 13.738 | 5.48 | 0.6 | 0 | 0 | 1
0 | 14.15 | 0 | 0 | 4.6 | 0.759 | 2.131 | 0.626 | 4.032 | 54.899 | 9.449 | 1.981 | 0.646 | 0 | 0 | 1
0 | 18.461 | 0 | 0.44 | 4.956 | 2.727 | 3.327 | 1.788 | 0.201 | 44.105 | 9.783 | 7.455 | 0.47 | 0 | 0.002 | 1
0 | 26.25 | 0 | 0 | 1.11 | 0 | 0.5 | 0 | 0.88 | 61.03 | 7.22 | 1.16 | 0.61 | 0 | 0 | 1
0 | 51.526 | 4.65 | 0.289 | 0.875 | 0.61 | 3.062 | 0 | 0.65 | 25.411 | 9.224 | 0.113 | 0.849 | 0 | 0 | 0
0 | 26.542 | 1.232 | 0.032 | 1.301 | 0.234 | 1.307 | 0 | 8.875 | 27.889 | 27.577 | 2.476 | 0.429 | 0 | 1.539 | 1
0 | 33.423 | 0 | 0.207 | 3.551 | 0.713 | 2.7 | 0.02 | 4.882 | 25.662 | 14.45 | 9.428 | 0.371 | 0 | 0 | 1
0 | 22.554 | 0.097 | 0.295 | 3.117 | 1.222 | 3.913 | 0.018 | 0.82 | 54.823 | 7.167 | 4.356 | 0.845 | 0 | 0 | 1
0 | 34.898 | 0 | 0 | 2.704 | 0.302 | 2.935 | 1.624 | 3.446 | 34.237 | 16.818 | 0.893 | 0.655 | 0.261 | 0 | 0
0 | 27.854 | 0 | 0 | 1.93 | 0.108 | 2.535 | 0.579 | 0.915 | 43.544 | 15.83 | 0.298 | 0.102 | 0.093 | 0 | 1
0 | 16.936 | 0 | 0 | 1.833 | 0 | 1.293 | 0 | 8.91 | 29.458 | 31.104 | 4.409 | 0.403 | 0 | 5.148 | 1
0 | 50.822 | 2.187 | 0.016 | 0.707 | 0.064 | 2.144 | 1.535 | 1.084 | 31.429 | 6.519 | 0.409 | 0.205 | 0 | 0 | 1
0 | 31.954 | 0 | 0.002 | 0.496 | 0.006 | 1.599 | 0 | 8.43 | 29.108 | 26.13 | 0.22 | 0.905 | 0 | 0 | 0
0 | 67.281 | 0 | 0.198 | 0.507 | 0 | 2.35 | 0.945 | 0.168 | 21.15 | 5.561 | 0.161 | 0 | 0 | 0 | 0
0 | 36.348 | 0 | 0 | 3.973 | 1.352 | 4.918 | 3.117 | 0.647 | 30.59 | 5.554 | 9.17 | 0.427 | 0 | 0 | 1
0 | 28.956 | 0 | 0.222 | 2.665 | 0.516 | 2.474 | 0.562 | 2.35 | 46.862 | 7.508 | 6.277 | 0.368 | 0 | 0 | 1
0 | 71.006 | 0 | 0.166 | 0.789 | 0.937 | 2.277 | 0 | 0.666 | 17.023 | 5.551 | 0.501 | 0.039 | 0 | 1.001 | 0
0 | 62.757 | 0.912 | 0.301 | 2.98 | 1.476 | 14.22 | 0.803 | 0.766 | 12.47 | 2.334 | 0.461 | 0.253 | 0 | 0.145 | 1
0 | 55.853 | 0 | 0.172 | 1.046 | 0.662 | 3.648 | 0.271 | 3.08 | 21.2 | 11.547 | 0.736 | 0.387 | 0.152 | 0 | 1
0 | 39.969 | 2.042 | 0.26 | 2.248 | 0.872 | 3.758 | 0 | 4.135 | 23.495 | 13.269 | 6.007 | 0.237 | 0 | 0 | 1
0 | 34.829 | 0 | 0.038 | 0.675 | 0.153 | 2.216 | 0.162 | 7.439 | 28.36 | 23.421 | 0.673 | 0.832 | 0 | 0 | 0
0 | 21.86 | 0 | 0 | 2.267 | 1.161 | 4.663 | 0.754 | 1.359 | 46.921 | 5.662 | 10.311 | 0.658 | 0.298 | 0 | 1
0 | 28.79 | 0 | 0 | 4.58 | 1.47 | 5.38 | 2.74 | 0.7 | 34.18 | 6.1 | 11.1 | 0.46 | 0 | 0 | 1
0 | 20.438 | 0.044 | 0.003 | 1.474 | 0.006 | 1.356 | 0 | 10.317 | 28.649 | 31.021 | 3.557 | 0.375 | 0 | 2.556 | 1
0 | 50.372 | 2.296 | 0 | 0.659 | 0.006 | 1.902 | 1.545 | 1.146 | 32.074 | 6.654 | 0.189 | 0.203 | 0 | 0 | 1
0 | 48.902 | 0 | 0.059 | 2.547 | 0.401 | 3.79 | 0 | 1.294 | 27.172 | 7.279 | 5.085 | 0.251 | 0 | 0.941 | 1
0 | 33.702 | 0 | 1.035 | 3.422 | 0.72 | 3.617 | 1.557 | 2.248 | 36.542 | 14.526 | 0.037 | 0.499 | 0.294 | 0 | 0
0 | 29.15 | 0 | 0 | 1.21 | 0 | 1.85 | 0 | 0.79 | 41.25 | 15.45 | 2.54 | 0 | 0 | 0 | 1
0 | 30.943 | 1.719 | 0 | 2.912 | 1.086 | 4.419 | 0.932 | 1.722 | 35.192 | 9.574 | 6.342 | 0.377 | 0.368 | 0 | 1
0 | 37.004 | 0 | 0.122 | 3.511 | 0.422 | 4.133 | 2.529 | 0.822 | 32.85 | 12.62 | 2.156 | 0.397 | 0.364 | 0 | 0
0 | 54.535 | 0 | 0.299 | 2.079 | 1.197 | 6.489 | 1.267 | 0.472 | 23.032 | 4.249 | 4.318 | 0.3 | 0 | 0.006 | 1
0 | 27.951 | 0 | 0 | 3.148 | 0.791 | 4.134 | 1.283 | 2.791 | 41.954 | 6.556 | 8.585 | 0.257 | 0.158 | 0 | 1
0 | 26.25 | 0 | 0 | 1.11 | 0 | 0.5 | 0 | 0.88 | 61.03 | 7.22 | 1.16 | 0.61 | 0 | 0 | 1
0 | 21.362 | 0.257 | 0.398 | 4.596 | 2.471 | 3.151 | 1.62 | 0.254 | 43.056 | 9.588 | 6.785 | 0.425 | 0 | 0 | 1
0 | 33.54 | 0.008 | 0.209 | 3.502 | 0.709 | 2.68 | 0.001 | 4.903 | 25.53 | 14.572 | 9.357 | 0.37 | 0 | 0 | 1
0 | 27.134 | 0 | 0.086 | 3.437 | 1.158 | 3.124 | 0.499 | 3.774 | 47.947 | 8.243 | 0.069 | 0.568 | 0 | 0 | 1
0 | 31.731 | 0 | 0.286 | 3.498 | 0.756 | 3.172 | 0.5 | 3.884 | 33.501 | 10.572 | 9.153 | 0.294 | 0 | 0 | 1
0 | 36.587 | 0 | 0.075 | 3.208 | 0.358 | 3.192 | 2.063 | 0.45 | 40.367 | 10.246 | 1.091 | 0.402 | 0.309 | 0 | 0
0 | 53.696 | 0.777 | 0.311 | 2.785 | 1.521 | 13.344 | 1.133 | 0.013 | 15.734 | 7.197 | 1.115 | 0.251 | 1.272 | 0 | 1
0 | 21.811 | 0 | 0.005 | 6.355 | 0.943 | 3.424 | 1.391 | 1.533 | 44.499 | 3.404 | 12.78 | 0.467 | 0 | 0 | 1
0 | 48.28 | 0 | 0.143 | 2.284 | 0.556 | 3.725 | 1.035 | 2.137 | 23.642 | 8.738 | 5.103 | 0.367 | 0 | 2.277 | 0
0 | 56.545 | 2.264 | 0.146 | 0.78 | 0.849 | 4.927 | 0.12 | 0.788 | 22.053 | 9.248 | 0.087 | 0.257 | 0 | 0 | 1
0 | 40.571 | 0.746 | 0.169 | 0.732 | 0 | 1.71 | 0.819 | 1.384 | 41.817 | 8.918 | 0.292 | 0.214 | 0 | 0 | 1
0 | 23.239 | 1.071 | 0.066 | 1.517 | 0.219 | 1.433 | 0.154 | 0.513 | 60.764 | 7.48 | 1.436 | 0.552 | 0 | 0 | 1
0 | 31.098 | 1.002 | 0 | 0.798 | 0 | 2.002 | 0.21 | 0.771 | 52.523 | 9.085 | 0.666 | 0.465 | 0 | 0 | 1
0 | 26.099 | 0 | 0.142 | 2.089 | 0.568 | 2.871 | 0 | 0.808 | 47.561 | 11.715 | 3.295 | 0.391 | 0 | 0 | 1
0 | 22.28 | 0 | 0.32 | 3.19 | 1.28 | 4.15 | 0 | 0.83 | 55.46 | 7.04 | 4.24 | 0.88 | 0 | 0 | 1
0 | 55.546 | 0 | 0 | 1.657 | 0.703 | 2.55 | 3.663 | 0.347 | 27.853 | 4.109 | 1.652 | 0.38 | 0 | 0 | 0
0 | 54.592 | 0 | 0.14 | 1.506 | 0.399 | 3.329 | 1.064 | 0.532 | 26.625 | 6.241 | 2.828 | 0.131 | 0.158 | 0 | 0
0 | 52.976 | 0.792 | 0.317 | 2.824 | 1.529 | 13.532 | 1.023 | 0.011 | 15.993 | 7.379 | 1.152 | 0.254 | 1.297 | 0 | 1
0 | 54.208 | 0 | 0.195 | 1.738 | 0.146 | 2.826 | 0.214 | 2.779 | 21.473 | 9.251 | 3.21 | 0.335 | 0 | 3.097 | 0
0 | 5.132 | 0 | 0.366 | 2.878 | 0 | 1.194 | 0 | 4.186 | 29.813 | 35.087 | 5.829 | 0.598 | 0 | 14.8 | 1
0 | 59.154 | 2.891 | 0.189 | 2.048 | 0 | 12.079 | 0.728 | 0.872 | 14.465 | 6.377 | 0.008 | 0.296 | 0 | 0 | 1
0 | 17.372 | 0.013 | 0.004 | 1.886 | 0.021 | 0.647 | 0.199 | 0.011 | 69.387 | 6.624 | 1.751 | 0.674 | 0 | 0 | 1
0 | 22.28 | 0 | 0.32 | 3.19 | 1.28 | 4.15 | 0 | 0.83 | 55.46 | 7.04 | 4.24 | 0.88 | 0 | 0 | 1
0 | 52.357 | 5.399 | 0.154 | 0.77 | 1.025 | 3.46 | 0.059 | 2.518 | 21.754 | 10.138 | 0.085 | 0.329 | 0 | 0 | 1
0 | 65.822 | 0 | 0.002 | 0.393 | 0.009 | 1.479 | 0.179 | 0.162 | 22.058 | 5.668 | 0.45 | 0.002 | 0 | 0 | 0
0 | 36.001 | 0 | 0.048 | 4.133 | 0.55 | 3.812 | 2.473 | 0.445 | 37.969 | 9.968 | 2.487 | 0.446 | 0.378 | 0 | 0
0 | 45.856 | 3.927 | 0.307 | 1.083 | 1.021 | 4.744 | 0 | 3.402 | 21.746 | 12.031 | 2.894 | 0.114 | 0 | 0 | 1
0 | 22.485 | 0 | 0 | 1.378 | 0 | 1.408 | 0 | 6.065 | 36.984 | 25.093 | 1.632 | 0.235 | 0 | 1.022 | 1
0 | 14.561 | 0 | 0 | 3.554 | 0.445 | 1.35 | 0.475 | 2.674 | 65.032 | 6.99 | 0.885 | 0.66 | 0 | 0 | 1
0 | 24.395 | 0 | 0.206 | 3.882 | 1.594 | 3.457 | 1.546 | 1.952 | 43.43 | 7.419 | 8.187 | 0.321 | 0 | 0 | 1
0 | 30.255 | 0.332 | 0 | 0.959 | 0.149 | 1.473 | 0.063 | 6.351 | 34.108 | 21.449 | 1.654 | 0.782 | 0 | 0 | 0
0 | 61.45 | 2.563 | 0.106 | 0.868 | 0.745 | 4.931 | 0.168 | 0.527 | 16.011 | 10.684 | 0.059 | 0.233 | 0 | 0 | 0
0 | 67.84 | 0 | 0.231 | 1.369 | 0.988 | 4.524 | 0.873 | 0.342 | 17.075 | 3.971 | 1.104 | 0.14 | 0.205 | 0 | 1
0 | 55.21 | 0 | 0.25 | 0 | 1.67 | 4.79 | 0 | 0.77 | 25.25 | 10.06 | 0.2 | 0.43 | 0 | 0 | 0
0 | 11.205 | 0 | 0.352 | 2.84 | 0.107 | 1.412 | 0.552 | 3.22 | 28.311 | 31.595 | 5.508 | 0.581 | 0 | 14.03 | 1
0 | 51.844 | 0 | 0 | 0.698 | 0 | 1.597 | 0.105 | 0.401 | 29.397 | 9.418 | 1.231 | 0 | 0 | 0 | 0
0 | 51.328 | 5.641 | 0.152 | 0.776 | 1.1 | 3.552 | 0 | 2.637 | 21.938 | 10.463 | 0.082 | 0.351 | 0 | 0 | 1
0 | 31.791 | 0 | 1.246 | 4.577 | 0.97 | 4.106 | 1.962 | 0.622 | 41.618 | 9.941 | 0 | 0.384 | 0.354 | 0 | 0
0 | 21.077 | 0 | 0 | 5.133 | 1.433 | 2.502 | 0.43 | 0.891 | 51.6 | 0.223 | 8.483 | 0.02 | 0 | 0 | 1
0 | 51.547 | 1.588 | 0.188 | 2.122 | 0.904 | 8.614 | 0.605 | 0.355 | 22.814 | 7.574 | 0.79 | 0.147 | 0.769 | 0 | 1
0 | 52.018 | 0 | 0.145 | 1.936 | 0.275 | 2.326 | 0.926 | 1.728 | 32.138 | 5.624 | 0.118 | 0.198 | 0 | 0 | 0
0 | 60.12 | 0 | 0.23 | 0.89 | 0 | 2.72 | 0 | 3.01 | 17.24 | 10.34 | 1.46 | 0.31 | 0 | 3.66 | 0
0 | 29.826 | 0 | 0.325 | 3.476 | 0.775 | 3.445 | 0.836 | 3.039 | 39.561 | 7.957 | 8.87 | 0.259 | 0 | 0 | 1
0 | 62.006 | 2.31 | 0.151 | 1.709 | 0 | 9.934 | 0.623 | 0.364 | 15.677 | 5.333 | 0.103 | 0.196 | 0 | 0 | 1
0 | 41.588 | 0 | 0 | 2.492 | 0.689 | 3.418 | 2.404 | 2.499 | 34.166 | 4.714 | 6.455 | 0.226 | 0 | 0 | 1
0 | 26.006 | 0 | 0.02 | 1.238 | 0.079 | 0.724 | 0 | 0.877 | 60.688 | 7.209 | 1.349 | 0.627 | 0 | 0 | 1
0 | 54.556 | 0 | 0.299 | 2.078 | 1.198 | 6.489 | 1.268 | 0.451 | 23.092 | 4.196 | 4.314 | 0.301 | 0 | 0 | 1
0 | 23.107 | 0 | 0 | 1.226 | 0 | 1.403 | 0 | 9.92 | 28.796 | 29.973 | 2.722 | 0.506 | 0 | 1.931 | 1
0 | 39.571 | 2.22 | 0.14 | 0.37 | 0 | 1.6 | 0.32 | 0.68 | 41.609 | 10.83 | 0.07 | 0.22 | 0 | 0 | 1
0 | 25.746 | 1.22 | 0 | 2.269 | 0.55 | 1.16 | 0.23 | 0.7 | 47.418 | 8.641 | 5.708 | 0.44 | 0 | 0 | 1
0 | 36.125 | 2.347 | 0.145 | 0.769 | 0.479 | 3.618 | 0 | 1.805 | 34.779 | 14.648 | 0 | 0 | 0 | 0 | 1
0 | 36.829 | 1.288 | 0.047 | 0.33 | 1.123 | 4.671 | 0 | 1.001 | 39.483 | 3.808 | 8.145 | 0.76 | 0 | 0 | 1
0 | 63.284 | 0 | 0 | 1.811 | 0.931 | 3.271 | 4.459 | 0.458 | 17.797 | 3.61 | 2.291 | 0.311 | 0 | 0 | 0
0 | 28.63 | 0.211 | 0.084 | 1.804 | 0.406 | 4.113 | 0.271 | 7.784 | 25.887 | 25.676 | 2.595 | 0.397 | 0.345 | 1.443 | 1
0 | 24.505 | 0 | 0.319 | 3.114 | 1.274 | 4.312 | 0.087 | 0.804 | 53.227 | 6.844 | 4.246 | 0.84 | 0 | 0 | 1
0 | 37.135 | 0.172 | 0.011 | 3.94 | 0.47 | 3.685 | 2.552 | 0.053 | 38.04 | 10.387 | 1.306 | 0.46 | 0.406 | 0 | 0
0 | 44.99 | 0 | 0.001 | 3.121 | 0.54 | 4.156 | 0 | 0.711 | 30.596 | 6.242 | 6.348 | 0.23 | 0 | 0 | 1
0 | 69.819 | 0 | 0.191 | 1.032 | 1.054 | 3.48 | 0.346 | 0.465 | 18.028 | 3.724 | 1.271 | 0.082 | 0 | 0 | 0
0 | 29.354 | 0.188 | 0 | 4.049 | 1.27 | 4.997 | 2.406 | 0.704 | 36.241 | 6.603 | 9.654 | 0.453 | 0 | 0 | 1
0 | 64.36 | 0 | 0 | 1.651 | 0.876 | 3.07 | 4.452 | 0.462 | 17.437 | 3.769 | 1.773 | 0.312 | 0 | 0 | 0
0 | 26.99 | 0.863 | 0 | 1.634 | 0 | 0.768 | 0.13 | 0.274 | 58.341 | 7.091 | 1.318 | 0.464 | 0 | 0 | 1
0 | 22.401 | 0.003 | 0.32 | 3.189 | 1.281 | 4.187 | 0.004 | 0.827 | 55.306 | 7.041 | 4.228 | 0.878 | 0.005 | 0 | 1
0 | 52.272 | 4.3 | 0.326 | 0 | 1.284 | 5.449 | 0 | 2.246 | 21.366 | 10.681 | 0.049 | 0.104 | 0 | 0 | 1
0 | 33.59 | 0 | 0.21 | 3.51 | 0.71 | 2.69 | 0 | 4.93 | 25.39 | 14.61 | 9.38 | 0.37 | 0 | 0 | 1
0 | 54.779 | 0.817 | 0.317 | 2.843 | 1.533 | 13.75 | 0.998 | 0.108 | 15.216 | 6.543 | 1 | 0.25 | 1.12 | 0 | 1
0 | 17.328 | 0 | 0.014 | 0.135 | 1.117 | 3.671 | 0 | 1.318 | 58.333 | 0.297 | 13.712 | 1.11 | 0 | 0 | 1
0 | 51.374 | 5.616 | 0.349 | 0 | 1.166 | 5.65 | 0 | 2.698 | 20.178 | 10.871 | 0.002 | 0.005 | 0 | 0 | 1
0 | 51.322 | 5.643 | 0.346 | 0.007 | 1.147 | 5.618 | 0.017 | 2.702 | 20.25 | 10.833 | 0.002 | 0.002 | 0 | 0 | 1
0 | 50.333 | 2.308 | 0.004 | 0.623 | 0 | 1.892 | 1.519 | 1.109 | 32.143 | 6.755 | 0.187 | 0.201 | 0 | 0 | 1
0 | 31.926 | 0 | 0.091 | 3.873 | 0.929 | 3.109 | 0.637 | 3.59 | 44.877 | 6.151 | 0.365 | 0.458 | 0.081 | 0 | 1
0 | 25.785 | 1.202 | 0 | 2.304 | 0.564 | 1.222 | 0.267 | 0.7 | 47.224 | 8.602 | 5.79 | 0.44 | 0 | 0 | 1
0 | 21.999 | 0.079 | 0.005 | 4.96 | 1.398 | 2.478 | 0.416 | 0.748 | 50.993 | 0.386 | 8.441 | 0.008 | 0 | 0 | 1
0 | 24.03 | 0.045 | 0.32 | 3.169 | 1.295 | 4.685 | 0.058 | 0.783 | 53.22 | 7.055 | 4.063 | 0.844 | 0.074 | 0 | 1
0 | 66.617 | 0 | 0.315 | 0.812 | 0.086 | 2.534 | 1.098 | 0.1 | 21.462 | 5.353 | 0.155 | 0.031 | 0.035 | 0 | 0
0 | 35.284 | 0 | 0.107 | 3.046 | 1.194 | 5.695 | 1.218 | 1.043 | 34.113 | 7.25 | 6.755 | 0.358 | 0.303 | 0 | 1
0 | 64.27 | 0 | 0.044 | 1.67 | 0.935 | 3.602 | 4.108 | 0.441 | 17.489 | 3.532 | 2.012 | 0.3 | 0 | 0 | 0
0 | 54.179 | 0.7 | 0.309 | 2.579 | 1.347 | 12.283 | 0.901 | 0.377 | 15.901 | 7.689 | 1.145 | 0.258 | 1.146 | 0.458 | 1
0 | 36.939 | 0 | 0.696 | 0.038 | 0 | 5.348 | 1.483 | 4.682 | 10.542 | 23.206 | 5.669 | 0.014 | 0 | 0 | 0
0 | 19.79 | 0 | 0 | 1.44 | 0 | 0.7 | 0 | 10.57 | 29.53 | 32.25 | 3.13 | 0.45 | 0 | 1.96 | 1
0 | 39.57 | 2.22 | 0.14 | 0.37 | 0 | 1.6 | 0.32 | 0.68 | 41.61 | 10.83 | 0.07 | 0.22 | 0 | 0 | 1
0 | 68.076 | 0 | 0.26 | 1.34 | 1 | 4.7 | 0.41 | 0.331 | 17.141 | 4.043 | 1.04 | 0.12 | 0.23 | 0 | 1
0 | 51.285 | 5.732 | 0.15 | 0.79 | 1.089 | 3.534 | 0 | 2.665 | 21.865 | 10.471 | 0.08 | 0.35 | 0 | 0 | 1
0 | 62.979 | 0.912 | 0.297 | 2.966 | 1.477 | 14.237 | 0.803 | 0.744 | 12.587 | 2.159 | 0.407 | 0.248 | 0 | 0 | 1
0 | 4.956 | 0 | 0.396 | 2.964 | 0 | 1.214 | 0 | 3.587 | 29.642 | 34.9 | 5.94 | 0.613 | 0 | 15.681 | 1
0 | 26.655 | 0 | 0 | 1.342 | 0 | 1.569 | 0.038 | 0.632 | 47.058 | 13.693 | 2.386 | 0.136 | 0 | 0 | 1
0 | 52.39 | 2.786 | 0.025 | 1.049 | 0.263 | 2.514 | 0 | 0.786 | 28.477 | 8.19 | 0.269 | 0.062 | 0 | 0 | 0
0 | 40.897 | 0.46 | 0.37 | 3.969 | 2.11 | 8.839 | 1.3 | 0.465 | 28.203 | 5.892 | 3.932 | 0.36 | 0 | 0 | 1
0 | 53.779 | 7.916 | 0.001 | 0.502 | 0.71 | 1.422 | 0.001 | 2.988 | 16.992 | 11.859 | 0 | 0.33 | 0 | 0 | 1
0 | 4.607 | 0 | 0.001 | 3.189 | 0 | 1.11 | 0 | 3.142 | 32.441 | 30.638 | 7.554 | 0.53 | 0 | 15.033 | 1
0 | 52.475 | 2.007 | 0.083 | 0.955 | 0.558 | 4.308 | 0 | 0.685 | 23.137 | 12.517 | 0 | 0.174 | 0 | 0 | 0
0 | 51.312 | 0.317 | 0.103 | 3.072 | 0.867 | 7.664 | 0.279 | 0.714 | 24.311 | 4.778 | 4.299 | 0.237 | 0 | 0 | 1
0 | 16.71 | 0 | 0 | 1.87 | 0 | 0.45 | 0.19 | 0 | 70.21 | 6.69 | 1.77 | 0.68 | 0 | 0 | 1
0 | 65.91 | 0 | 0 | 0.38 | 0 | 1.44 | 0.17 | 0.16 | 22.05 | 5.68 | 0.42 | 0 | 0 | 0 | 0
0 | 33.59 | 0 | 0.21 | 3.51 | 0.71 | 2.69 | 0 | 4.93 | 25.39 | 14.61 | 9.38 | 0.37 | 0 | 0 | 1
0 | 44.92 | 2.498 | 0.061 | 0.801 | 0 | 1.515 | 0.139 | 0.782 | 36.685 | 9.198 | 0.229 | 0.095 | 0 | 0 | 0
0 | 36.978 | 3.963 | 0 | 0.99 | 0.355 | 1.38 | 0 | 6.697 | 22.825 | 21.538 | 1.794 | 0.35 | 0 | 1.289 | 1
0 | 54.674 | 0 | 0.299 | 2.066 | 1.186 | 6.456 | 1.255 | 0.48 | 22.953 | 4.262 | 4.287 | 0.3 | 0 | 0.043 | 1
0 | 54.28 | 0.487 | 0 | 0.486 | 0 | 1.838 | 0.212 | 0.361 | 31.663 | 7.129 | 0.441 | 0.145 | 0 | 0 | 0
0 | 29.602 | 0.823 | 0 | 2.278 | 0.303 | 1.881 | 0.765 | 1.126 | 39.69 | 11.511 | 4.15 | 0.496 | 0 | 0 | 1
0 | 33.597 | 0 | 1.385 | 4.454 | 0.956 | 4.273 | 2.069 | 0.087 | 38.994 | 10.9 | 0.147 | 0.357 | 0.39 | 0.387 | 0
0 | 45.02 | 0 | 0 | 3.12 | 0.54 | 4.16 | 0 | 0.7 | 30.61 | 6.22 | 6.34 | 0.23 | 0 | 0 | 1
0 | 37.007 | 0 | 0.128 | 3.476 | 0.418 | 4.146 | 2.518 | 0.861 | 32.616 | 12.728 | 2.192 | 0.394 | 0.361 | 0 | 0
0 | 49.021 | 5.264 | 0.324 | 0.105 | 1.075 | 5.297 | 0 | 3.295 | 20.809 | 12.445 | 0.229 | 0.033 | 0 | 0.144 | 1
0 | 60.767 | 0 | 0.171 | 1.649 | 0.898 | 2.47 | 0 | 2.039 | 19.406 | 7.44 | 3.383 | 0.13 | 0 | 0 | 0
0 | 17.115 | 0 | 0.144 | 3.375 | 0.763 | 3.79 | 0.763 | 2.17 | 36.537 | 18.452 | 7.361 | 0.473 | 0.301 | 5.723 | 1
0 | 20.845 | 0 | 0 | 1.416 | 0 | 0.977 | 0 | 8.806 | 32.449 | 29.447 | 2.543 | 0.366 | 0 | 1.593 | 1
0 | 57.654 | 2.793 | 0.183 | 2.067 | 0 | 11.772 | 0.703 | 0.494 | 16.362 | 6.276 | 0 | 0.237 | 0 | 0 | 1
0 | 41.88 | 0 | 0 | 3.128 | 0.532 | 3.894 | 0.038 | 0.75 | 32.165 | 7.147 | 6.34 | 0.28 | 0 | 0 | 1
0 | 65.91 | 0 | 0 | 0.38 | 0 | 1.44 | 0.17 | 0.16 | 22.05 | 5.68 | 0.42 | 0 | 0 | 0 | 0
0 | 37.588 | 0 | 0 | 0.455 | 0 | 1.565 | 0.028 | 7.08 | 27.961 | 22.813 | 0.187 | 0.759 | 0 | 0 | 0
0 | 18.125 | 0 | 0 | 0.032 | 1.034 | 3.509 | 0 | 1.828 | 56.452 | 1.796 | 13.172 | 1.106 | 0 | 0 | 1
0 | 17.11 | 0 | 0 | 0 | 1.11 | 3.65 | 0 | 1.34 | 58.458 | 0.002 | 14.129 | 1.12 | 0 | 0 | 1
0 | 25.078 | 0.29 | 0.019 | 4.847 | 1.313 | 3.473 | 0.453 | 0.72 | 47.769 | 0.494 | 7.922 | 0.025 | 0 | 0 | 1
0 | 53.332 | 0.801 | 0.32 | 2.82 | 1.54 | 13.65 | 1.03 | 0 | 15.709 | 7.309 | 1.1 | 0.25 | 1.31 | 0 | 1
0 | 29.689 | 0 | 0.015 | 2.946 | 0.594 | 3.578 | 1.338 | 3.473 | 42.782 | 5.402 | 8.738 | 0.192 | 0.004 | 0 | 1
0 | 56.063 | 3.817 | 0.21 | 1.664 | 1.25 | 7.843 | 0.323 | 1.9 | 18.062 | 7.103 | 0.212 | 0.31 | 0 | 0 | 1
0 | 4.011 | 0 | 0.403 | 2.984 | 0 | 1.217 | 0.013 | 3.61 | 29.742 | 35.347 | 6.037 | 0.615 | 0 | 15.812 | 1
0 | 49.278 | 0.668 | 0.267 | 3.111 | 1.528 | 12.285 | 1.312 | 0.116 | 18.759 | 7.11 | 2.751 | 0.285 | 1.094 | 0 | 1
0 | 30.577 | 0 | 0 | 1.192 | 0 | 2.086 | 0.022 | 1.033 | 42.164 | 15.82 | 0.053 | 0 | 0 | 0 | 1
0 | 60.737 | 3.06 | 0.2 | 2.14 | 0 | 12.689 | 0.77 | 0.431 | 13.611 | 5.222 | 0 | 0.26 | 0 | 0 | 1
0 | 25.271 | 0 | 0.033 | 5.931 | 0.977 | 3.745 | 1.377 | 1.395 | 42.392 | 3.361 | 11.907 | 0.452 | 0 | 0 | 1
0 | 37.27 | 0.155 | 0.242 | 0.784 | 0.043 | 1.818 | 0.443 | 1.453 | 44.764 | 10.056 | 0.32 | 0.221 | 0 | 0 | 1
0 | 51.54 | 4.66 | 0.29 | 0.87 | 0.61 | 3.06 | 0 | 0.65 | 25.4 | 9.23 | 0.1 | 0.85 | 0 | 0 | 0
0 | 61.149 | 2.65 | 0.11 | 0.842 | 0.737 | 4.99 | 0 | 0.532 | 16.096 | 10.983 | 0 | 0.229 | 0 | 0 | 0
0 | 61.224 | 2.657 | 0.11 | 0.845 | 0.743 | 4.998 | 0.002 | 0.53 | 16.027 | 10.958 | 0.01 | 0.23 | 0 | 0 | 0
0 | 22.717 | 0 | 0.331 | 3.098 | 1.243 | 4.188 | 0.044 | 0.945 | 54.122 | 7.519 | 4.284 | 0.854 | 0 | 0 | 1
0 | 30.281 | 0 | 0 | 5.468 | 0.938 | 3.352 | 2.011 | 1.302 | 39.276 | 3.291 | 10.654 | 0.437 | 0 | 0 | 1
0 | 39.182 | 1.993 | 0.151 | 0.412 | 0 | 1.602 | 0.335 | 0.765 | 42.116 | 10.745 | 0.098 | 0.22 | 0 | 0 | 1
0 | 19.43 | 0 | 0 | 1.561 | 0 | 1.156 | 0.039 | 8.254 | 37.282 | 26.147 | 3.213 | 0.434 | 0 | 2.046 | 1
0 | 39.45 | 2.176 | 0.141 | 0.433 | 0.014 | 1.622 | 0.314 | 0.765 | 41.285 | 10.906 | 0.256 | 0.223 | 0 | 0 | 1
0 | 35.124 | 0.623 | 0 | 2.633 | 0.28 | 3.278 | 1.634 | 0.33 | 42.963 | 10.097 | 0.99 | 0.448 | 0.241 | 0 | 0
0 | 21.297 | 0 | 0 | 5.099 | 1.434 | 2.5 | 0.419 | 0.756 | 51.224 | 0.225 | 8.712 | 0.01 | 0 | 0 | 1
0 | 18.304 | 0.02 | 0.001 | 3.172 | 0.472 | 1.893 | 0.328 | 1.126 | 43.79 | 14.176 | 6.293 | 0.657 | 0 | 0 | 1
0 | 55.078 | 0 | 0.089 | 0.913 | 0.592 | 2.281 | 0 | 0.751 | 27.965 | 9.159 | 0.077 | 0 | 0 | 0 | 0
0 | 62.798 | 2.98 | 0.108 | 0.793 | 1.118 | 5.955 | 0 | 0.737 | 13.972 | 9.447 | 0.061 | 0.274 | 0 | 0.038 | 1
0 | 40.208 | 2.126 | 0.147 | 0.443 | 0.051 | 1.808 | 0.36 | 0.67 | 40.822 | 10.548 | 0.25 | 0.223 | 0 | 0 | 1
0 | 20.216 | 0 | 0 | 1.479 | 0 | 1.343 | 0 | 10.396 | 28.658 | 31.19 | 3.586 | 0.37 | 0 | 2.582 | 1
0 | 30.758 | 0 | 0.063 | 1.29 | 0 | 1.249 | 0 | 8.514 | 26.188 | 26.292 | 2.676 | 0.412 | 0 | 2.422 | 1
0 | 22.462 | 0.298 | 0.011 | 2.954 | 0.536 | 2.281 | 0.298 | 1.072 | 41.023 | 13.689 | 5.718 | 0.622 | 0 | 0 | 1
0 | 35.861 | 0 | 0.063 | 3.729 | 1.015 | 2.465 | 0.594 | 0.558 | 41.864 | 1.464 | 6.176 | 0 | 0 | 0 | 1
0 | 33.826 | 0 | 1.279 | 4.498 | 1.025 | 4.445 | 2.177 | 0.065 | 38.753 | 9.902 | 1.029 | 0.36 | 0.363 | 0 | 0
0 | 34.149 | 0 | 0.1 | 0.889 | 0.667 | 2.718 | 0 | 6.559 | 27.31 | 22.774 | 2.236 | 0.394 | 0 | 1.549 | 1
0 | 62.643 | 0 | 0 | 1.565 | 0.811 | 2.998 | 4.182 | 0.471 | 18.745 | 4.489 | 1.702 | 0.273 | 0 | 0 | 0
0 | 39.37 | 0 | 0.138 | 0.644 | 0.923 | 2.961 | 0 | 5.153 | 27.164 | 19.983 | 1.51 | 0.439 | 0 | 0.877 | 0
0 | 33 | 1.377 | 0 | 0.68 | 0 | 2.57 | 0.291 | 0.729 | 49.254 | 9.781 | 0.479 | 0.409 | 0 | 0 | 1
0 | 31.439 | 1.68 | 0 | 1.138 | 0.151 | 2.019 | 0 | 1.548 | 39.134 | 16.146 | 0 | 0.07 | 0 | 0 | 1
0 | 41.07 | 0.469 | 0.153 | 3.083 | 0.99 | 8.223 | 0.575 | 0.931 | 27.855 | 8 | 3.319 | 0.451 | 0 | 0 | 1
0 | 18.439 | 0 | 0 | 3.586 | 0.529 | 2.06 | 0.461 | 1.177 | 44.093 | 12.85 | 7.141 | 0.637 | 0 | 0 | 1
0 | 41.537 | 0.628 | 0.221 | 0.78 | 0.235 | 2.537 | 0.373 | 1.31 | 39.758 | 9.791 | 0.27 | 0.23 | 0 | 0 | 1
0 | 36.747 | 0 | 0 | 4.248 | 0.532 | 3.894 | 2.74 | 0.016 | 37.66 | 10.255 | 1.628 | 0.48 | 0.43 | 0 | 0
0 | 50.697 | 5.629 | 0.153 | 0.837 | 1.094 | 3.542 | 0 | 2.634 | 22.532 | 10.403 | 0.161 | 0.36 | 0 | 0 | 1
0 | 17.98 | 0 | 0 | 3.19 | 0.47 | 1.87 | 0.33 | 1.13 | 44 | 14.2 | 6.34 | 0.66 | 0 | 0 | 1
0 | 26.24 | 0.023 | 0 | 1.132 | 0.01 | 0.512 | 0.004 | 0.877 | 60.776 | 7.247 | 1.245 | 0.607 | 0 | 0 | 1
0 | 18.206 | 0.005 | 0.002 | 3.188 | 0.477 | 1.945 | 0.334 | 1.123 | 43.819 | 14.156 | 6.306 | 0.657 | 0.008 | 0 | 1
0 | 69.701 | 0 | 0.21 | 0.46 | 0.001 | 2.362 | 0.999 | 0.11 | 19.763 | 4.883 | 0.17 | 0 | 0 | 0 | 0
0 | 34.204 | 0 | 1.373 | 4.404 | 0.954 | 4.284 | 2.064 | 0.021 | 39.273 | 10.425 | 0.067 | 0.341 | 0.39 | 0 | 0
0 | 12.624 | 0 | 0.202 | 4.689 | 0.47 | 2.284 | 0.688 | 2.565 | 37.264 | 19.508 | 9.403 | 0.546 | 0 | 8.051 | 1
0 | 28.76 | 1.438 | 0.031 | 1.855 | 0.43 | 1.256 | 0.25 | 0.696 | 46.151 | 9.118 | 4.479 | 0.392 | 0 | 0 | 1
0 | 60.8 | 0 | 0 | 1.546 | 0.766 | 2.935 | 3.952 | 0.489 | 19.983 | 5.092 | 1.748 | 0.258 | 0 | 0 | 0
0 | 61.582 | 2.854 | 0.103 | 0.911 | 1.106 | 5.908 | 0.081 | 0.721 | 15.441 | 8.768 | 0.539 | 0.265 | 0 | 0 | 1
0 | 32.861 | 0 | 0.064 | 4.196 | 1.339 | 3.049 | 0.418 | 0.647 | 42.915 | 0.995 | 6.851 | 0.03 | 0.057 | 0 | 1
0 | 54.694 | 0.009 | 0.3 | 2.089 | 1.203 | 6.576 | 1.266 | 0.453 | 22.917 | 4.169 | 4.282 | 0.3 | 0 | 0 | 1
0 | 14.879 | 0 | 0.326 | 4.502 | 2.024 | 2.756 | 1.327 | 0.953 | 41.102 | 15.154 | 7.486 | 0.486 | 0 | 3.886 | 1
0 | 30.88 | 0 | 0.041 | 3.105 | 0.98 | 4.803 | 0.98 | 1.66 | 36.179 | 9.187 | 6.928 | 0.376 | 0.387 | 0.646 | 1
0 | 21.743 | 0.003 | 0 | 6.394 | 0.95 | 3.413 | 1.389 | 1.509 | 44.718 | 3.266 | 12.817 | 0.47 | 0 | 0 | 1
0 | 21.453 | 0.012 | 0 | 5.09 | 1.437 | 2.511 | 0.419 | 0.75 | 51.322 | 0.087 | 8.676 | 0.004 | 0 | 0 | 1
0 | 50.195 | 0 | 0.127 | 1.536 | 1.114 | 4.48 | 0 | 0.736 | 27.888 | 8.17 | 3.222 | 0.332 | 0 | 0 | 0
0 | 25.74 | 1.22 | 0 | 2.27 | 0.55 | 1.16 | 0.23 | 0.7 | 47.42 | 8.64 | 5.71 | 0.44 | 0 | 0 | 1
0 | 5.018 | 0 | 0 | 3.213 | 0.025 | 1.182 | 0.046 | 3.099 | 32.479 | 30.206 | 7.62 | 0.529 | 0 | 14.776 | 1
0 | 65.91 | 0 | 0 | 0.38 | 0 | 1.44 | 0.17 | 0.16 | 22.05 | 5.68 | 0.42 | 0 | 0 | 0 | 0
0 | 36.93 | 0 | 0 | 4.24 | 0.51 | 3.86 | 2.74 | 0 | 37.74 | 10.35 | 1.41 | 0.48 | 0.44 | 0 | 0
0 | 52.3 | 2.449 | 0.248 | 2.703 | 0.545 | 10.822 | 0.974 | 0.382 | 19.7 | 6.126 | 1.489 | 0.302 | 0 | 0 | 1
0 | 16.723 | 0 | 0 | 1.879 | 0.004 | 0.456 | 0.191 | 0.002 | 70.158 | 6.672 | 1.789 | 0.678 | 0 | 0 | 1
0 | 50.552 | 2.305 | 0.001 | 0.635 | 0.003 | 1.905 | 1.547 | 1.119 | 31.948 | 6.651 | 0.198 | 0.201 | 0 | 0 | 1
0 | 28.875 | 0 | 0 | 3.783 | 1.123 | 4.546 | 2.092 | 0.721 | 35.851 | 8.31 | 9.076 | 0.351 | 0 | 0 | 1
0 | 23.188 | 0.218 | 0.009 | 1.391 | 0.061 | 1.052 | 0 | 9.748 | 28.421 | 30.506 | 2.874 | 0.432 | 0 | 1.799 | 1
0 | 53.33 | 0.8 | 0.32 | 2.82 | 1.54 | 13.65 | 1.03 | 0 | 15.71 | 7.31 | 1.1 | 0.25 | 1.31 | 0 | 1
0 | 27.257 | 0 | 0.035 | 4.484 | 1.229 | 2.542 | 0.356 | 1.094 | 46.145 | 1.575 | 7.639 | 0.047 | 0 | 0.558 | 1
0 | 18.004 | 0.004 | 0 | 3.188 | 0.471 | 1.873 | 0.33 | 1.131 | 43.983 | 14.198 | 6.335 | 0.66 | 0 | 0 | 1
0 | 69.571 | 0.02 | 0.212 | 0.515 | 0.032 | 2.62 | 0.996 | 0.124 | 19.598 | 4.818 | 0.175 | 0.005 | 0 | 0 | 0
0 | 32.306 | 0 | 0.262 | 3.502 | 0.742 | 3.023 | 0.345 | 4.208 | 30.991 | 11.822 | 9.224 | 0.318 | 0 | 0 | 1
0 | 39.993 | 0.341 | 0.111 | 1.804 | 0.553 | 5.634 | 0.3 | 0.828 | 42.958 | 5.295 | 0.882 | 0.476 | 0 | 0 | 1
0 | 50.605 | 2.31 | 0 | 0.63 | 0 | 1.9 | 1.55 | 1.12 | 31.902 | 6.651 | 0.191 | 0.2 | 0 | 0 | 1
0 | 27.2 | 0 | 0 | 3.257 | 0.632 | 3.383 | 1.249 | 3.771 | 45.232 | 5.625 | 7.58 | 0.254 | 0 | 0 | 1
0 | 30.39 | 0 | 0.34 | 3.49 | 0.79 | 3.52 | 0.86 | 3.13 | 39.35 | 7.66 | 8.99 | 0.24 | 0 | 0 | 1
0 | 28.387 | 0 | 0 | 1.23 | 0 | 1.918 | 0 | 0.866 | 42.038 | 15.828 | 2.02 | 0 | 0 | 0 | 1
0 | 20.14 | 0 | 0 | 1.48 | 0 | 1.34 | 0 | 10.41 | 28.68 | 31.23 | 3.59 | 0.37 | 0 | 2.58 | 1
0 | 56.904 | 0.937 | 0.235 | 0.656 | 1.158 | 7.21 | 0.236 | 0.666 | 21.684 | 8.577 | 0.139 | 0.378 | 0 | 0 | 0
0 | 20.411 | 0 | 0 | 1.426 | 0 | 0.863 | 0 | 9.532 | 31.247 | 30.601 | 2.785 | 0.4 | 0 | 1.744 | 1
0 | 33.533 | 0 | 0.203 | 3.405 | 0.686 | 2.652 | 0 | 5.052 | 25.519 | 15.01 | 9.062 | 0.389 | 0 | 0 | 1
0 | 21.75 | 0 | 0.287 | 2.863 | 1.263 | 4.099 | 0 | 0.882 | 55.768 | 6.318 | 5.254 | 0.905 | 0 | 0 | 1
0 | 60.629 | 3.05 | 0.199 | 2.137 | 0 | 12.651 | 0.768 | 0.431 | 13.763 | 5.226 | 0.004 | 0.261 | 0 | 0 | 1
0 | 69.64 | 0 | 0.21 | 0.468 | 0.006 | 2.379 | 1.001 | 0.112 | 19.775 | 4.877 | 0.189 | 0.001 | 0 | 0 | 0
0 | 50.489 | 2.294 | 0.001 | 0.65 | 0.005 | 1.906 | 1.539 | 1.147 | 31.854 | 6.707 | 0.255 | 0.201 | 0 | 0 | 1
0 | 36.54 | 0 | 0 | 4.262 | 0.534 | 3.826 | 2.682 | 0.019 | 38.08 | 10.091 | 1.594 | 0.468 | 0.429 | 0 | 0
0 | 19.879 | 0 | 0 | 1.438 | 0 | 0.711 | 0 | 10.477 | 29.642 | 32.09 | 3.124 | 0.446 | 0 | 1.941 | 1
0 | 53.796 | 7.887 | 0.001 | 0.498 | 0.714 | 1.434 | 0 | 2.981 | 17.014 | 11.853 | 0.001 | 0.33 | 0 | 0 | 1
0 | 63.649 | 3.039 | 0.11 | 0.781 | 1.14 | 6.059 | 0.001 | 0.54 | 13.669 | 8.991 | 0.001 | 0.27 | 0 | 0 | 1
0 | 30.812 | 0 | 0.338 | 3.463 | 0.792 | 3.509 | 0.852 | 3.105 | 39.133 | 7.622 | 8.907 | 0.238 | 0 | 0 | 1
0 | 24.606 | 0 | 0 | 3.581 | 1.191 | 5.249 | 1.19 | 1.369 | 40.242 | 8.941 | 8.1 | 0.39 | 0.47 | 0 | 1
0 | 19.826 | 0 | 0.001 | 1.439 | 0 | 0.702 | 0.001 | 10.55 | 29.568 | 32.2 | 3.124 | 0.449 | 0 | 1.956 | 1
0 | 60.601 | 2.375 | 0.207 | 1.86 | 0 | 10.459 | 0.598 | 1.007 | 14.422 | 6.366 | 0.327 | 0.271 | 0 | 0.819 | 1
0 | 46.841 | 1.953 | 0 | 0.704 | 0 | 1.683 | 1.31 | 1.083 | 36.407 | 6.738 | 0.34 | 0.263 | 0 | 0 | 1
0 | 21.887 | 0 | 0 | 1.33 | 0 | 1.377 | 0 | 10.121 | 28.748 | 30.49 | 3.079 | 0.45 | 0 | 2.198 | 1
0 | 58.83 | 0.447 | 0.3 | 2.517 | 1.341 | 10.307 | 1.047 | 0.591 | 17.819 | 3.141 | 2.421 | 0.276 | 0 | 0 | 1
0 | 22.009 | 0 | 0 | 5.078 | 1.442 | 2.519 | 0.482 | 0.745 | 50.826 | 0.051 | 8.645 | 0.004 | 0 | 0 | 1
0 | 58.044 | 0 | 0.219 | 1.003 | 0.023 | 2.678 | 0.016 | 2.917 | 18.558 | 10.53 | 1.7 | 0.327 | 0 | 3.48 | 0
0 | 20.305 | 0.013 | 0 | 1.475 | 0 | 1.343 | 0.008 | 10.36 | 28.697 | 31.097 | 3.572 | 0.369 | 0 | 2.566 | 1
0 | 60.103 | 0.021 | 0.229 | 0.889 | 0.002 | 2.716 | 0 | 3.01 | 17.239 | 10.344 | 1.456 | 0.31 | 0 | 3.65 | 0
0 | 32.668 | 0 | 0.589 | 0.993 | 0.398 | 5.046 | 1.04 | 3.551 | 23.663 | 18.413 | 5.28 | 0.274 | 0 | 0 | 0
0 | 25.251 | 0 | 0.023 | 1.333 | 0 | 0.882 | 0.109 | 9.426 | 28.461 | 29.256 | 2.806 | 0.401 | 0 | 1.746 | 1
0 | 75.508 | 0 | 0.15 | 0.64 | 1 | 2.35 | 0 | 0.47 | 16.16 | 3.55 | 0.13 | 0 | 0 | 0 | 0
0 | 59.61 | 0.277 | 0.234 | 0.889 | 0.036 | 2.74 | 0 | 2.87 | 17.725 | 10.274 | 1.379 | 0.342 | 0 | 3.442 | 0
0 | 20.086 | 0 | 0.184 | 1.836 | 1.208 | 3.938 | 0 | 1.046 | 56.733 | 4.052 | 8.438 | 0.982 | 0 | 0 | 1
0 | 57.631 | 0 | 0.069 | 1.375 | 0.645 | 2.701 | 3.458 | 0.734 | 24.793 | 5.228 | 1.268 | 0.278 | 0 | 0 | 0
0 | 17.136 | 0.318 | 0 | 4.19 | 0.685 | 2.324 | 0.652 | 4.286 | 57.422 | 7.866 | 0.111 | 0.587 | 0 | 0 | 1
0 | 59.526 | 2.25 | 0.156 | 1.277 | 0.916 | 6.908 | 0.227 | 0.413 | 15.928 | 10.155 | 0.243 | 0.234 | 0.289 | 0 | 0
0 | 65.91 | 0 | 0 | 1.6 | 0.89 | 3.11 | 4.59 | 0.44 | 16.55 | 3.42 | 1.62 | 0.3 | 0 | 0 | 0
0 | 36.964 | 0.123 | 0.647 | 0.061 | 0 | 5.193 | 1.401 | 4.418 | 12.875 | 22.321 | 5.279 | 0.037 | 0 | 0 | 0
0 | 31.733 | 1.133 | 0 | 0.757 | 0 | 2.199 | 0.238 | 0.757 | 51.409 | 9.33 | 0.602 | 0.446 | 0 | 0 | 1
0 | 69.318 | 0 | 0.211 | 0.483 | 0.011 | 2.375 | 0.992 | 0.116 | 20.055 | 4.898 | 0.204 | 0.007 | 0 | 0 | 0
0 | 37.29 | 0.007 | 0.706 | 0.014 | 0.003 | 5.424 | 1.502 | 4.756 | 9.529 | 23.46 | 5.75 | 0.003 | 0 | 0 | 0
0 | 51.316 | 0 | 0 | 1.936 | 0.475 | 1.79 | 0.252 | 0.353 | 31.643 | 3.82 | 3.148 | 0 | 0 | 0 | 0
0 | 53.791 | 7.909 | 0 | 0.502 | 0.711 | 1.427 | 0.002 | 2.986 | 16.989 | 11.849 | 0.006 | 0.33 | 0 | 0 | 1
0 | 39.57 | 3.234 | 0.201 | 2.207 | 0.696 | 2.812 | 0.232 | 2.088 | 35.938 | 8.637 | 0.069 | 0.786 | 0 | 0 | 0
0 | 29.622 | 0 | 0 | 2.868 | 0.569 | 3.508 | 1.282 | 3.412 | 42.764 | 5.712 | 8.605 | 0.183 | 0 | 0 | 1
0 | 22.002 | 0.078 | 0 | 4.879 | 1.368 | 2.513 | 0.413 | 0.749 | 51.226 | 0.551 | 8.284 | 0.023 | 0 | 0 | 1
0 | 34.306 | 0 | 0.227 | 0.841 | 0 | 1.535 | 0.427 | 2.345 | 44.981 | 12.051 | 0.597 | 0.241 | 0 | 0.181 | 1
0 | 37.145 | 0 | 1.315 | 4.17 | 0.902 | 4.192 | 2.031 | 0.009 | 37.677 | 9.861 | 0.013 | 0.322 | 0.368 | 0 | 0
0 | 22.296 | 0 | 0.32 | 3.189 | 1.28 | 4.149 | 0 | 0.83 | 55.448 | 7.039 | 4.239 | 0.88 | 0 | 0 | 1
0 | 28.861 | 0.002 | 0.001 | 4.577 | 1.47 | 5.398 | 2.736 | 0.7 | 34.135 | 6.092 | 11.078 | 0.46 | 0 | 0 | 1
0 | 21.358 | 0 | 0 | 5.158 | 1.439 | 2.53 | 0.442 | 0.767 | 51.193 | 0.073 | 8.841 | 0.01 | 0 | 0 | 1
0 | 48.963 | 2.703 | 0.001 | 1.136 | 0.002 | 1.455 | 0.002 | 0.866 | 32.936 | 7.949 | 0.372 | 0.001 | 0 | 0 | 0
0 | 65.875 | 0.002 | 0.001 | 0.387 | 0.004 | 1.474 | 0.172 | 0.16 | 22.032 | 5.685 | 0.422 | 0.001 | 0.004 | 0 | 0
0 | 62.959 | 0.912 | 0.3 | 2.982 | 1.488 | 14.255 | 0.803 | 0.741 | 12.668 | 2.072 | 0.442 | 0.255 | 0 | 0 | 1
0 | 39.973 | 2.228 | 0.139 | 0.379 | 0.014 | 1.663 | 0.314 | 0.677 | 41.134 | 10.832 | 0.069 | 0.22 | 0 | 0 | 1
0 | 12.557 | 0 | 0.001 | 5.229 | 0.891 | 2.265 | 0.762 | 5.333 | 59.721 | 7.279 | 0.015 | 0.639 | 0 | 0 | 1
0 | 65.154 | 0 | 0.24 | 1.461 | 0.969 | 4.614 | 0.48 | 0.572 | 19.094 | 4.14 | 1.633 | 0.125 | 0.212 | 0 | 1
0 | 21.707 | 0 | 0 | 6.399 | 0.95 | 3.412 | 1.39 | 1.51 | 44.743 | 3.261 | 12.827 | 0.47 | 0 | 0 | 1
0 | 51.104 | 0 | 0.149 | 1.257 | 1.215 | 4.536 | 0 | 0.742 | 27.41 | 8.513 | 2.674 | 0.349 | 0 | 0 | 0
0 | 67.437 | 0 | 0.245 | 0.428 | 0 | 2.577 | 1.036 | 0.438 | 19.025 | 6.192 | 0.562 | 0 | 0 | 0 | 0
0 | 30.213 | 0.881 | 0 | 0.908 | 0 | 2.429 | 0.185 | 0.886 | 47.787 | 12.507 | 0.306 | 0.262 | 0 | 0 | 1
0 | 52.3 | 0 | 0.228 | 0.556 | 1.607 | 4.67 | 0.121 | 0.834 | 26.944 | 9.469 | 1.297 | 0.433 | 0 | 0 | 0
0 | 29.391 | 0.051 | 0.003 | 1.191 | 0 | 1.844 | 0.007 | 0.787 | 41.258 | 15.343 | 2.483 | 0.005 | 0 | 0 | 1
0 | 35.81 | 0.001 | 0.25 | 0.782 | 0.002 | 1.634 | 0.47 | 1.509 | 46.513 | 9.991 | 0.34 | 0.22 | 0 | 0 | 1
0 | 14.931 | 0 | 0 | 2.054 | 0 | 1.263 | 0 | 7.972 | 29.945 | 31.025 | 4.922 | 0.424 | 0 | 6.756 | 1
0 | 65.561 | 0.113 | 0.007 | 1.582 | 0.883 | 3.109 | 4.478 | 0.445 | 16.765 | 3.561 | 1.583 | 0.313 | 0 | 0 | 0
0 | 66.721 | 0 | 0.263 | 1.418 | 0.992 | 4.657 | 0.426 | 0.431 | 17.941 | 4.171 | 1.327 | 0.124 | 0.222 | 0 | 1
0 | 63.226 | 3.002 | 0.109 | 0.785 | 1.126 | 6.007 | 0 | 0.543 | 14.007 | 9.071 | 0.032 | 0.267 | 0 | 0 | 1
0 | 51.723 | 6.053 | 0 | 1.118 | 0.67 | 2.066 | 0 | 2.45 | 20.193 | 10.531 | 1.494 | 0.306 | 0 | 0 | 1
0 | 29.012 | 0 | 0.047 | 4.429 | 1.376 | 5.122 | 2.479 | 1.037 | 34.897 | 6.316 | 10.807 | 0.429 | 0 | 0 | 1
0 | 29.552 | 0 | 0.04 | 3.002 | 1.268 | 5.176 | 0.998 | 1.273 | 37.819 | 9.121 | 6.824 | 0.396 | 0.394 | 0 | 1
0 | 33.588 | 0 | 0.21 | 3.51 | 0.71 | 2.691 | 0.001 | 4.928 | 25.394 | 14.606 | 9.381 | 0.37 | 0 | 0 | 1
0 | 26.031 | 0 | 0 | 1.083 | 0.027 | 0.575 | 0 | 0.891 | 60.968 | 7.047 | 1.471 | 0.622 | 0 | 0 | 1
0 | 33.65 | 1.363 | 0.056 | 1.986 | 0.379 | 3.103 | 0 | 1.803 | 24.015 | 20.545 | 3.686 | 0.376 | 0 | 7.328 | 0
0 | 65.703 | 0 | 0 | 1.607 | 0.888 | 3.105 | 4.572 | 0.443 | 16.669 | 3.467 | 1.64 | 0.302 | 0 | 0 | 0
0 | 37.36 | 0 | 0.71 | 0 | 0 | 5.45 | 1.51 | 4.78 | 9.3 | 23.55 | 5.75 | 0 | 0 | 0 | 0
0 | 34.648 | 0.032 | 1.396 | 4.451 | 0.982 | 4.368 | 2.098 | 0.006 | 38.952 | 10.276 | 0 | 0.349 | 0.396 | 0 | 0
0 | 32.864 | 1.374 | 0.002 | 0.7 | 0.013 | 2.573 | 0.297 | 0.728 | 49.286 | 9.79 | 0.512 | 0.41 | 0 | 0 | 1
0 | 49.143 | 1.572 | 0.158 | 2.098 | 0.932 | 4.433 | 0 | 2.659 | 19.323 | 11.703 | 4.528 | 0.318 | 0 | 0 | 1
0 | 24.519 | 0 | 0.029 | 4.839 | 1.426 | 2.89 | 0.501 | 0.721 | 48.642 | 0.399 | 8.328 | 0.029 | 0 | 0 | 1
0 | 23.702 | 0 | 0 | 5.525 | 0.859 | 3.45 | 1.375 | 2.014 | 44.263 | 3.787 | 11.821 | 0.399 | 0 | 0 | 1
0 | 35.896 | 1.296 | 0.047 | 0.991 | 0.224 | 4.181 | 0.398 | 0.624 | 44.425 | 9.429 | 0.57 | 0.387 | 0.19 | 0 | 1
0 | 36.736 | 0 | 0.105 | 4.259 | 0.545 | 3.897 | 2.694 | 0 | 37.851 | 10.346 | 1.305 | 0.47 | 0.437 | 0 | 0
0 | 35.902 | 0.004 | 0.25 | 0.79 | 0.007 | 1.676 | 0.472 | 1.507 | 46.398 | 9.965 | 0.34 | 0.22 | 0 | 0 | 1
0 | 7.423 | 0 | 0.133 | 3.313 | 0.093 | 1.417 | 0.201 | 2.843 | 33.091 | 28.696 | 6.845 | 0.513 | 0.038 | 13.608 | 1
0 | 48.958 | 0 | 0.61 | 2.752 | 1.139 | 5.9 | 1.507 | 0.325 | 27.537 | 5.891 | 3.115 | 0.314 | 0.112 | 0 | 1
0 | 50.642 | 2.367 | 0 | 0.629 | 0.007 | 1.895 | 1.534 | 1.139 | 31.749 | 6.703 | 0.188 | 0.201 | 0 | 0 | 1
0 | 24.61 | 0 | 0 | 3.58 | 1.19 | 5.25 | 1.19 | 1.37 | 40.24 | 8.94 | 8.1 | 0.39 | 0.47 | 0 | 1
0 | 61.565 | 0.946 | 0.283 | 2.849 | 1.405 | 13.668 | 0.78 | 0.739 | 14.424 | 2.473 | 0.414 | 0.259 | 0 | 0 | 1
0 | 36.939 | 0 | 0 | 4.239 | 0.51 | 3.859 | 2.739 | 0 | 37.735 | 10.349 | 1.41 | 0.48 | 0.44 | 0 | 0
0 | 48.393 | 1.725 | 0.071 | 1.803 | 0.898 | 5.088 | 0.418 | 0.825 | 24.512 | 10.25 | 2.847 | 0.286 | 0.165 | 0 | 0
0 | 34.372 | 0.004 | 1.409 | 4.487 | 0.979 | 4.36 | 2.118 | 0.001 | 39.189 | 10.284 | 0 | 0.35 | 0.4 | 0 | 0
0 | 43.826 | 0.367 | 0.282 | 1.715 | 0.706 | 7.135 | 0.727 | 0.818 | 32.412 | 8.767 | 0.688 | 0.234 | 0.601 | 0 | 1
0 | 6.317 | 0 | 0.393 | 2.91 | 0 | 1.226 | 0.039 | 3.463 | 29.52 | 34.247 | 5.809 | 0.596 | 0 | 15.322 | 1
0 | 60.065 | 0 | 0.211 | 1.334 | 0.812 | 4.227 | 0.333 | 0.486 | 22.393 | 6.531 | 0.845 | 0.097 | 0.187 | 0 | 1
0 | 52.97 | 0 | 0.151 | 0.976 | 0.582 | 3.4 | 0.239 | 3.729 | 22.157 | 13.318 | 0.664 | 0.45 | 0.134 | 0 | 1
0 | 17.117 | 0 | 0 | 0.003 | 1.108 | 3.645 | 0 | 1.36 | 58.396 | 0.068 | 14.107 | 1.118 | 0 | 0.006 | 1
0 | 26.719 | 0 | 0 | 3.417 | 1.129 | 5.055 | 1.138 | 1.308 | 39.311 | 8.774 | 7.708 | 0.37 | 0.446 | 0 | 1
0 | 37.438 | 1.946 | 0.162 | 0.718 | 0.158 | 1.915 | 0.281 | 0.699 | 43.318 | 10.363 | 0.584 | 0.301 | 0 | 0 | 1
0 | 67.944 | 0 | 0.259 | 1.34 | 0.997 | 4.689 | 0.409 | 0.359 | 17.175 | 4.119 | 1.046 | 0.121 | 0.229 | 0.006 | 1
0 | 61.145 | 0 | 0.189 | 0.8 | 0 | 2.493 | 0.03 | 2.506 | 18.091 | 9.515 | 1.276 | 0.255 | 0 | 3.012 | 0
0 | 61.462 | 0.283 | 0.113 | 1.243 | 0.545 | 5.758 | 0.474 | 0.103 | 19.808 | 6.256 | 0.66 | 0.088 | 0.463 | 0 | 0
0 | 75.504 | 0 | 0.15 | 0.64 | 1 | 2.35 | 0 | 0.47 | 16.163 | 3.551 | 0.131 | 0 | 0 | 0 | 0
0 | 49.033 | 0.706 | 0 | 1.129 | 0.435 | 2.834 | 2.39 | 0.588 | 33.315 | 6.68 | 1.037 | 0.356 | 0 | 0 | 1
0 | 41.329 | 0.514 | 0.206 | 2.326 | 0.989 | 9.016 | 0.661 | 3.782 | 20.655 | 16.234 | 1.826 | 0.322 | 0.841 | 0.701 | 1
0 | 45.007 | 0 | 0 | 3.119 | 0.54 | 4.157 | 0 | 0.7 | 30.631 | 6.221 | 6.336 | 0.23 | 0 | 0 | 1
0 | 63.384 | 1.415 | 0.256 | 2.466 | 1.408 | 12.405 | 0.621 | 0.693 | 12.625 | 3.656 | 0.314 | 0.255 | 0 | 0 | 1
0 | 21.688 | 0 | 0 | 6.383 | 0.95 | 3.411 | 1.386 | 1.51 | 44.786 | 3.251 | 12.833 | 0.472 | 0 | 0 | 1
0 | 65.36 | 0.046 | 0.003 | 1.574 | 0.871 | 3.078 | 4.501 | 0.445 | 17.073 | 3.575 | 1.588 | 0.298 | 0 | 0 | 0
0 | 51.259 | 5.74 | 0.15 | 0.79 | 1.09 | 3.53 | 0 | 2.67 | 21.881 | 10.47 | 0.081 | 0.35 | 0 | 0 | 1
0 | 22.661 | 0 | 0 | 5.98 | 0.906 | 3.429 | 1.383 | 1.752 | 44.516 | 3.513 | 12.346 | 0.436 | 0 | 0 | 1
0 | 55.204 | 0 | 0.25 | 0.019 | 1.666 | 4.806 | 0.012 | 0.767 | 25.229 | 10.005 | 0.238 | 0.429 | 0 | 0 | 0
0 | 50.184 | 2.276 | 0 | 0.695 | 0.021 | 1.909 | 1.534 | 1.115 | 32.183 | 6.553 | 0.315 | 0.197 | 0 | 0 | 1
0 | 5.358 | 0 | 0.004 | 3.143 | 0.025 | 1.164 | 0 | 3.105 | 32.344 | 30.316 | 7.451 | 0.529 | 0 | 14.808 | 1
0 | 59.99 | 0 | 0.23 | 0.889 | 0 | 2.714 | 0.003 | 3.002 | 17.396 | 10.338 | 1.454 | 0.31 | 0 | 3.641 | 0
0 | 26.337 | 0 | 0 | 1.157 | 0.015 | 0.579 | 0.034 | 0.948 | 60.56 | 7.172 | 1.358 | 0.599 | 0 | 0 | 1
0 | 29.955 | 0 | 0.339 | 3.474 | 0.816 | 3.554 | 0.814 | 3.007 | 40.213 | 7.627 | 8.735 | 0.274 | 0 | 0 | 1
0 | 30.862 | 0 | 0.324 | 0.713 | 0 | 3.67 | 0.688 | 2.81 | 28.782 | 20.149 | 2.621 | 0 | 0 | 0 | 1
0 | 36.933 | 2.92 | 0.182 | 2.501 | 0.715 | 2.758 | 0.284 | 2.405 | 38.26 | 8.506 | 0.063 | 0.772 | 0 | 0 | 0
0 | 40.505 | 2.082 | 0.15 | 0.476 | 0.075 | 1.905 | 0.379 | 0.666 | 40.455 | 10.417 | 0.334 | 0.225 | 0 | 0 | 1
0 | 59.836 | 2.973 | 0.194 | 2.209 | 0.042 | 12.483 | 0.826 | 0.438 | 14.192 | 5.245 | 0.314 | 0.266 | 0 | 0 | 1
0 | 4.61 | 0 | 0 | 3.19 | 0 | 1.11 | 0 | 3.14 | 32.45 | 30.62 | 7.56 | 0.53 | 0 | 15.03 | 1
0 | 17.984 | 0 | 0 | 3.189 | 0.47 | 1.869 | 0.33 | 1.13 | 44.008 | 14.197 | 6.338 | 0.66 | 0 | 0 | 1
0 | 26.122 | 0 | 0.015 | 3.504 | 1.191 | 5.313 | 1.194 | 1.324 | 39.372 | 8.701 | 7.909 | 0.385 | 0.446 | 0 | 1
0 | 72.825 | 0.522 | 0.166 | 0.666 | 0.956 | 2.43 | 0 | 0.49 | 17.195 | 4.186 | 0.127 | 0.095 | 0 | 0 | 0
0 | 69.153 | 0 | 0.183 | 0.743 | 0.587 | 2.503 | 0 | 1.519 | 16.606 | 6.355 | 0.679 | 0.128 | 0 | 1.512 | 0
0 | 33.54 | 0.414 | 0.015 | 4.062 | 1.425 | 5.473 | 2.367 | 0.678 | 31.385 | 6.494 | 9.588 | 0.434 | 0 | 0 | 1
0 | 20.228 | 0.751 | 0 | 1.74 | 0.067 | 0.542 | 0.172 | 0.284 | 65.16 | 7.18 | 1.602 | 0.647 | 0 | 0 | 1
0 | 55.526 | 2.184 | 0.09 | 0.906 | 0.607 | 4.436 | 0 | 0.577 | 20.514 | 11.764 | 0.455 | 0.189 | 0 | 0 | 0
0 | 43.181 | 0 | 0.319 | 2.745 | 1.007 | 5.094 | 1.077 | 1.715 | 30.726 | 5.827 | 6.524 | 0.272 | 0 | 0 | 1
0 | 17.696 | 0 | 0.15 | 4.13 | 0.701 | 2.928 | 0.919 | 5.229 | 49.14 | 10.735 | 1.218 | 0.504 | 0 | 0 | 1
0 | 54.82 | 0.732 | 0.239 | 3.677 | 1.38 | 12.112 | 0.928 | 0.897 | 18.923 | 2.281 | 2.942 | 0.295 | 0 | 0 | 1
0 | 34.323 | 0 | 1.409 | 4.486 | 0.98 | 4.349 | 2.118 | 0.001 | 39.239 | 10.28 | 0.014 | 0.351 | 0.4 | 0 | 0
0 | 41.239 | 0 | 0.16 | 3.058 | 0.753 | 2.789 | 1.086 | 3.867 | 23.298 | 11.962 | 7.544 | 0.353 | 0 | 0 | 1
0 | 60.12 | 0 | 0.23 | 0.89 | 0 | 2.72 | 0 | 3.01 | 17.24 | 10.34 | 1.46 | 0.31 | 0 | 3.66 | 0
0 | 65.349 | 0 | 0.203 | 0.805 | 0.34 | 2.594 | 0 | 2.147 | 16.873 | 8.033 | 1.008 | 0.205 | 0 | 2.416 | 0
0 | 17.968 | 0 | 0 | 1.197 | 1.08 | 3.605 | 0.26 | 1.372 | 55.896 | 0.61 | 13.887 | 0.998 | 0 | 0 | 1
0 | 42.727 | 0 | 0.081 | 1.819 | 0.538 | 1.777 | 0 | 1.705 | 23.692 | 16.067 | 3.566 | 0.245 | 0 | 6.95 | 0
0 | 69.71 | 0 | 0.21 | 0.46 | 0 | 2.36 | 1 | 0.11 | 19.76 | 4.88 | 0.17 | 0 | 0 | 0 | 0
0 | 17.113 | 0 | 0 | 0.002 | 1.109 | 3.646 | 0 | 1.352 | 58.423 | 0.042 | 14.116 | 1.119 | 0 | 0.003 | 1
0 | 37.361 | 0 | 0.71 | 0 | 0 | 5.45 | 1.51 | 4.78 | 9.3 | 23.549 | 5.75 | 0 | 0 | 0 | 0
0 | 61.228 | 2.658 | 0.109 | 0.839 | 0.736 | 4.985 | 0.008 | 0.533 | 16.068 | 10.939 | 0.001 | 0.23 | 0 | 0 | 0
0 | 65.896 | 0 | 0 | 0.38 | 0 | 1.442 | 0.171 | 0.162 | 22.044 | 5.689 | 0.423 | 0 | 0 | 0 | 0
0 | 25.253 | 0.408 | 0.027 | 1.533 | 0 | 2.3 | 0.103 | 9.217 | 27.406 | 28.644 | 2.712 | 0.425 | 0 | 1.699 | 1
0 | 22.324 | 0.119 | 0.007 | 4.875 | 1.372 | 2.461 | 0.415 | 0.746 | 50.82 | 0.579 | 8.286 | 0.012 | 0 | 0 | 1
0 | 51.093 | 0 | 0.222 | 0.353 | 1.537 | 4.467 | 0.036 | 0.81 | 27.324 | 10.518 | 0.879 | 0.455 | 0 | 0 | 0
0 | 21.932 | 0.029 | 0 | 6.282 | 0.93 | 3.393 | 1.367 | 1.494 | 44.844 | 3.395 | 12.575 | 0.469 | 0 | 0 | 1
0 | 60.027 | 0 | 0.229 | 0.895 | 0.001 | 2.718 | 0.001 | 3.006 | 17.299 | 10.348 | 1.471 | 0.311 | 0 | 3.652 | 0
0 | 46.835 | 0 | 0 | 2.413 | 0.621 | 1.898 | 0.277 | 0.413 | 34.588 | 3.249 | 3.986 | 0 | 0 | 0 | 0
0 | 32.714 | 1.079 | 0 | 0.634 | 0 | 2.356 | 0.227 | 2.417 | 44.908 | 13.378 | 0.406 | 0.519 | 0 | 0 | 1
0 | 22.744 | 0 | 0 | 4.568 | 0.779 | 2.855 | 0.519 | 3.876 | 50.584 | 6.951 | 2.009 | 0.51 | 0 | 0 | 1
0 | 51.163 | 5.638 | 0.347 | 0.034 | 1.162 | 5.658 | 0.02 | 2.705 | 20.224 | 10.845 | 0.082 | 0.003 | 0 | 0 | 1
0 | 51.989 | 0.199 | 0.214 | 0.098 | 1.429 | 4.469 | 0.042 | 0.764 | 28.728 | 10.021 | 0.24 | 0.427 | 0 | 0 | 0
0 | 58.797 | 0 | 0.223 | 0.92 | 0 | 2.651 | 0.006 | 2.918 | 18.855 | 10.229 | 1.469 | 0.321 | 0 | 3.548 | 0
0 | 19.807 | 0 | 0.002 | 1.444 | 0.001 | 0.704 | 0.003 | 10.557 | 29.542 | 32.224 | 3.126 | 0.45 | 0 | 1.958 | 1
0 | 32.682 | 1.359 | 0 | 0.698 | 0 | 2.538 | 0.288 | 0.719 | 49.63 | 9.743 | 0.5 | 0.414 | 0 | 0 | 1
0 | 60.74 | 3.06 | 0.2 | 2.14 | 0 | 12.69 | 0.77 | 0.43 | 13.61 | 5.22 | 0 | 0.26 | 0 | 0 | 1
0 | 50.997 | 4.272 | 0.266 | 1.057 | 0.604 | 3.152 | 0 | 0.654 | 25.834 | 8.979 | 0.62 | 0.798 | 0 | 0 | 0
0 | 52.17 | 7.412 | 0 | 0.514 | 0.655 | 1.509 | 0.023 | 2.815 | 19.49 | 11.699 | 0.037 | 0.336 | 0 | 0 | 1
0 | 65.883 | 0 | 0.001 | 1.596 | 0.892 | 3.114 | 4.578 | 0.441 | 16.572 | 3.437 | 1.616 | 0.3 | 0 | 0 | 0
0 | 46.172 | 0.563 | 0.225 | 2.343 | 1.084 | 10.157 | 0.725 | 0.234 | 23.271 | 9.72 | 1.526 | 0.176 | 0.922 | 0 | 1
0 | 60.697 | 3.057 | 0.199 | 2.134 | 0 | 12.644 | 0.773 | 0.433 | 13.688 | 5.226 | 0.001 | 0.26 | 0 | 0 | 1
0 | 15.045 | 0 | 0.062 | 0.464 | 0.939 | 3.269 | 0 | 1.689 | 54.058 | 5.468 | 12.882 | 1.043 | 0 | 2.46 | 1
0 | 6.795 | 0.103 | 0.004 | 3.099 | 0.029 | 1.26 | 0 | 3.039 | 31.816 | 29.862 | 7.269 | 0.518 | 0 | 14.451 | 1
0 | 32.282 | 0.477 | 0 | 0.543 | 0 | 1.929 | 0.1 | 5.786 | 36.117 | 20.543 | 0.258 | 0.737 | 0 | 0 | 0
0 | 33.787 | 0 | 1.33 | 4.438 | 0.992 | 4.401 | 2.067 | 0.078 | 39.278 | 10.213 | 0.46 | 0.352 | 0.404 | 0 | 0
0 | 48.253 | 2.06 | 0 | 1.057 | 0.159 | 2.276 | 1.679 | 1.075 | 32.146 | 6.591 | 1.369 | 0.228 | 0 | 0 | 1
0 | 55.208 | 0 | 0.25 | 0 | 1.67 | 4.79 | 0 | 0.77 | 25.252 | 10.06 | 0.2 | 0.43 | 0 | 0 | 0
0 | 21.489 | 0 | 0.001 | 5.119 | 1.449 | 2.517 | 0.42 | 0.749 | 51.238 | 0.012 | 8.727 | 0 | 0.001 | 0 | 1
0 | 27.496 | 0 | 0.328 | 2.05 | 0.228 | 2.685 | 0.493 | 0.89 | 43.732 | 15.669 | 0 | 0.081 | 0.093 | 0 | 1
0 | 26.254 | 0 | 0 | 1.11 | 0 | 0.5 | 0 | 0.88 | 61.025 | 7.22 | 1.16 | 0.61 | 0 | 0 | 1
0 | 30.867 | 0 | 0.416 | 2.654 | 0.394 | 4.604 | 1.46 | 3.424 | 23.999 | 15.137 | 8.686 | 0.195 | 0 | 0 | 0
0 | 32.003 | 0 | 0.135 | 2.688 | 0.456 | 2.39 | 0 | 3.451 | 31.058 | 14.91 | 6.936 | 0.238 | 0 | 0 | 1
0 | 25.787 | 1.213 | 0.008 | 2.282 | 0.552 | 1.177 | 0.24 | 0.696 | 47.375 | 8.649 | 5.679 | 0.44 | 0.002 | 0 | 1
0 | 40.912 | 1.259 | 0.079 | 1.285 | 0.392 | 5.664 | 0.427 | 0.733 | 39.585 | 7.75 | 0.462 | 0.368 | 0 | 0 | 1
0 | 50.861 | 7.448 | 0 | 0.66 | 0.668 | 1.402 | 0 | 2.999 | 17.901 | 12.977 | 0.45 | 0.342 | 0 | 0.895 | 1
0 | 22.451 | 0 | 0.071 | 2.428 | 0.241 | 1.212 | 0.125 | 1.677 | 54.967 | 9.384 | 4.358 | 0.575 | 0 | 0 | 1
0 | 55.287 | 7.374 | 0.01 | 0.51 | 0.73 | 1.484 | 0 | 2.816 | 16.923 | 11.287 | 0.009 | 0.307 | 0 | 0 | 1
0 | 53.33 | 0.8 | 0.32 | 2.82 | 1.54 | 13.65 | 1.03 | 0 | 15.71 | 7.31 | 1.1 | 0.25 | 1.31 | 0 | 1
0 | 54.612 | 0 | 0.3 | 2.08 | 1.2 | 6.499 | 1.27 | 0.45 | 23.02 | 4.19 | 4.319 | 0.3 | 0 | 0 | 1
0 | 21.193 | 0 | 0.045 | 1.711 | 0.105 | 1.073 | 0.114 | 9.585 | 30.83 | 28.995 | 3.906 | 0.422 | 0 | 1.701 | 1
0 | 12.499 | 0 | 0 | 5.213 | 0.884 | 2.25 | 0.755 | 5.321 | 59.75 | 7.358 | 0 | 0.636 | 0 | 0 | 1
0 | 66.702 | 0 | 0.251 | 1.332 | 0.967 | 4.562 | 0.396 | 0.348 | 18.586 | 4.145 | 1.044 | 0.136 | 0.222 | 0 | 1
0 | 33.057 | 0 | 0.195 | 3.336 | 0.658 | 2.531 | 0 | 4.636 | 27.98 | 14.073 | 8.783 | 0.387 | 0 | 0 | 1
0 | 63.34 | 0 | 0 | 0.717 | 0.066 | 1.775 | 0.149 | 0.226 | 23.103 | 5.746 | 1.148 | 0.028 | 0 | 0 | 0
0 | 18.47 | 0 | 0.005 | 0.012 | 1.081 | 3.617 | 0.026 | 1.308 | 57.459 | 0.126 | 13.769 | 1.091 | 0 | 0 | 1
0 | 33.937 | 0 | 1.377 | 4.385 | 0.983 | 4.334 | 2.07 | 0.031 | 39.67 | 10.05 | 0.33 | 0.368 | 0.391 | 0 | 0
0 | 21.91 | 0 | 0.116 | 5.24 | 1.069 | 3.677 | 0.888 | 1.264 | 48.62 | 4.626 | 9.726 | 0.618 | 0 | 0 | 1
0 | 60.433 | 1.832 | 0.298 | 2.466 | 1.275 | 11.59 | 0.613 | 0.718 | 15.501 | 3.785 | 0.334 | 0.396 | 0 | 0 | 1
0 | 45.602 | 0 | 0 | 0.846 | 0 | 1.811 | 0.085 | 0.662 | 33.611 | 11.508 | 0.209 | 0 | 0 | 0 | 1
0 | 50.347 | 4.51 | 0.089 | 0.928 | 0.648 | 2.686 | 0 | 1.935 | 26.361 | 9.447 | 0.19 | 0.208 | 0 | 0 | 1
0 | 61.271 | 2.659 | 0.11 | 0.841 | 0.74 | 5 | 0 | 0.531 | 15.997 | 10.959 | 0.003 | 0.23 | 0 | 0 | 0
0 | 39.66 | 2.21 | 0.14 | 0.372 | 0 | 1.605 | 0.319 | 0.69 | 41.504 | 10.828 | 0.076 | 0.22 | 0 | 0.016 | 1
0 | 53.34 | 0.8 | 0.32 | 2.819 | 1.539 | 13.643 | 1.03 | 0 | 15.712 | 7.309 | 1.099 | 0.25 | 1.309 | 0 | 1
0 | 60.715 | 3.057 | 0.2 | 2.141 | 0.001 | 12.681 | 0.769 | 0.434 | 13.621 | 5.229 | 0.009 | 0.26 | 0 | 0 | 1
0 | 18.042 | 0 | 0 | 1.3 | 1.078 | 3.601 | 0.282 | 1.375 | 55.675 | 0.662 | 13.866 | 0.988 | 0 | 0 | 1
0 | 27.501 | 0 | 0.227 | 4.457 | 0.843 | 3.483 | 1.036 | 2.591 | 41.145 | 6.197 | 10.267 | 0.316 | 0 | 0 | 1
0 | 53.33 | 0.8 | 0.32 | 2.82 | 1.54 | 13.65 | 1.03 | 0 | 15.711 | 7.31 | 1.1 | 0.25 | 1.31 | 0 | 1
0 | 24.501 | 0 | 0 | 3.686 | 1.181 | 5.181 | 1.198 | 1.375 | 40.409 | 8.727 | 8.277 | 0.393 | 0.452 | 0 | 1
0 | 66.726 | 0 | 0.013 | 0.402 | 0.085 | 1.517 | 0.156 | 0.186 | 21.549 | 5.499 | 0.395 | 0 | 0 | 0 | 0
0 | 21.631 | 0 | 0 | 5.109 | 1.451 | 2.619 | 0.508 | 0.748 | 50.691 | 0.231 | 8.839 | 0.017 | 0 | 0 | 1
0 | 19.01 | 0.034 | 0.436 | 4.907 | 2.704 | 3.351 | 1.767 | 0.194 | 43.759 | 9.775 | 7.364 | 0.467 | 0 | 0 | 1
0 | 30.148 | 0 | 0.058 | 1.067 | 0.363 | 1.821 | 0.238 | 7.361 | 31.131 | 24.041 | 1.113 | 0.852 | 0 | 0 | 0
0 | 33.315 | 0.17 | 0 | 0.482 | 0 | 1.613 | 0.114 | 7.919 | 29.343 | 24.788 | 0.144 | 0.858 | 0 | 0 | 0
0 | 21.755 | 0 | 0 | 6.393 | 0.949 | 3.409 | 1.39 | 1.508 | 44.721 | 3.262 | 12.816 | 0.469 | 0 | 0 | 1
0 | 21.943 | 0 | 0.326 | 3.8 | 2.025 | 2.88 | 1.327 | 2.327 | 40.249 | 14.016 | 5.569 | 0.584 | 0 | 0 | 1
0 | 45.353 | 0 | 0.069 | 1.073 | 0.459 | 1.457 | 0 | 5.936 | 23.396 | 19.083 | 1.754 | 0.244 | 0 | 1.061 | 1
0 | 12.41 | 0 | 0 | 5.24 | 0.89 | 2.25 | 0.76 | 5.35 | 59.85 | 7.29 | 0 | 0.64 | 0 | 0 | 1
0 | 18.873 | 0 | 0.433 | 4.931 | 2.696 | 3.343 | 1.762 | 0.198 | 43.91 | 9.705 | 7.443 | 0.466 | 0 | 0 | 1
0 | 37.986 | 0.444 | 0.195 | 3.111 | 0.773 | 3.183 | 0 | 4.288 | 23.675 | 13.788 | 8.009 | 0.355 | 0 | 0 | 1
0 | 19.466 | 0 | 0 | 1.724 | 0 | 0.76 | 0.148 | 0.175 | 63.794 | 8.631 | 1.941 | 0.529 | 0 | 0 | 1
0 | 18.71 | 0 | 0 | 2.034 | 0.091 | 0.933 | 0.366 | 0.543 | 65.973 | 6.483 | 2.862 | 0.604 | 0 | 0 | 1
0 | 46.502 | 2.03 | 0.281 | 3.09 | 0.919 | 9.538 | 1.113 | 0.349 | 23.884 | 6.749 | 2.512 | 0.331 | 0 | 0 | 1
0 | 34.633 | 0 | 0.056 | 1.316 | 0.216 | 2.724 | 0.089 | 0.981 | 39.062 | 14.436 | 0.225 | 0.026 | 0.05 | 0 | 1
0 | 29.135 | 0 | 0 | 1.347 | 0.06 | 1.993 | 0.111 | 0.786 | 40.963 | 15.071 | 2.887 | 0.019 | 0 | 0 | 1
0 | 57.19 | 0.867 | 0.246 | 1.709 | 1.183 | 6.375 | 0.908 | 0.476 | 20.352 | 5.558 | 3.089 | 0.291 | 0 | 0 | 1
0 | 29.64 | 0 | 0 | 2.93 | 0.59 | 3.57 | 1.33 | 3.51 | 42.82 | 5.35 | 8.83 | 0.19 | 0 | 0 | 1
0 | 24.124 | 0 | 0 | 3.364 | 1.07 | 4.791 | 1.07 | 2.298 | 39.16 | 11.292 | 7.599 | 0.396 | 0.423 | 0.198 | 1
0 | 61.28 | 2.66 | 0.11 | 0.84 | 0.74 | 5 | 0 | 0.53 | 15.99 | 10.96 | 0 | 0.23 | 0 | 0 | 0
0 | 40.522 | 2.085 | 0.147 | 0.347 | 0.102 | 1.794 | 0.301 | 0.685 | 40.614 | 10.783 | 0.078 | 0.233 | 0 | 0 | 1
0 | 44.947 | 0 | 0 | 3.115 | 0.538 | 4.152 | 0 | 0.729 | 30.604 | 6.294 | 6.332 | 0.23 | 0 | 0.008 | 1
0 | 20.894 | 0 | 0.126 | 4.086 | 1.007 | 4.057 | 1.877 | 1.613 | 32.838 | 15.344 | 9.506 | 0.51 | 0 | 5.023 | 1
0 | 51.515 | 4.783 | 0.297 | 0.765 | 0.676 | 3.373 | 0 | 0.899 | 24.765 | 9.428 | 0.088 | 0.748 | 0 | 0 | 0
0 | 51.795 | 0 | 0 | 2.56 | 0.89 | 2.883 | 3.58 | 1.735 | 27.974 | 4.441 | 1.193 | 0.39 | 0 | 0 | 0
0 | 75.136 | 0 | 0.149 | 0.657 | 0.997 | 2.347 | 0.002 | 0.474 | 16.341 | 3.619 | 0.17 | 0.004 | 0 | 0 | 0
0 | 54.61 | 0 | 0.3 | 2.08 | 1.2 | 6.5 | 1.27 | 0.45 | 23.02 | 4.19 | 4.32 | 0.3 | 0 | 0 | 1
0 | 34.311 | 1.074 | 0.067 | 1.132 | 0.141 | 2.129 | 0 | 0.758 | 37.597 | 14.016 | 1.978 | 0.196 | 0 | 0 | 1
0 | 60.015 | 0 | 0.204 | 1.152 | 0.784 | 2.097 | 0 | 1.146 | 19.13 | 10.435 | 1.406 | 0.134 | 0 | 3.443 | 0
0 | 42.092 | 0.529 | 0.17 | 2.162 | 0.918 | 4.185 | 0.819 | 0.558 | 33.6 | 6.12 | 4.923 | 0.361 | 0 | 0 | 1
0 | 63.492 | 0.852 | 0.278 | 2.789 | 1.38 | 13.392 | 0.763 | 0.697 | 13.026 | 2.298 | 0.411 | 0.232 | 0 | 0 | 1
0 | 47.681 | 6.551 | 0.076 | 1.271 | 1.059 | 1.75 | 0.31 | 2.506 | 21.673 | 11.497 | 1.29 | 0.354 | 0 | 0 | 1
0 | 20.026 | 0 | 0 | 1.435 | 0 | 0.704 | 0.001 | 10.517 | 29.492 | 32.114 | 3.116 | 0.448 | 0 | 1.95 | 1
0 | 53.483 | 7.772 | 0.013 | 0.491 | 0.697 | 1.495 | 0.028 | 3.023 | 16.837 | 12.078 | 0.107 | 0.324 | 0 | 0 | 1
0 | 60.649 | 3.048 | 0.199 | 2.148 | 0.002 | 12.656 | 0.778 | 0.428 | 13.703 | 5.24 | 0.005 | 0.261 | 0.002 | 0 | 1
0 | 51.509 | 4.638 | 0.289 | 0.881 | 0.61 | 3.065 | 0 | 0.65 | 25.424 | 9.216 | 0.129 | 0.847 | 0 | 0 | 0
0 | 29.803 | 0.097 | 0.006 | 4.503 | 1.423 | 5.612 | 2.678 | 0.691 | 33.528 | 6.072 | 10.748 | 0.454 | 0 | 0 | 1
0 | 55.21 | 0 | 0.25 | 0 | 1.67 | 4.791 | 0 | 0.77 | 25.249 | 10.06 | 0.2 | 0.43 | 0 | 0 | 0
0 | 38.182 | 1.8 | 0.162 | 2.826 | 0.71 | 2.401 | 0 | 4.489 | 23.478 | 13.985 | 7.248 | 0.361 | 0 | 0 | 1
0 | 34.239 | 0 | 0.681 | 0.279 | 0 | 5.054 | 1.37 | 4.671 | 11.213 | 24.654 | 5.777 | 0.058 | 0 | 1.48 | 0
0 | 34.814 | 0 | 0.236 | 0.911 | 0.026 | 1.634 | 0.462 | 1.489 | 46.412 | 10.228 | 0.666 | 0.244 | 0 | 0 | 1
0 | 26.366 | 0 | 0.087 | 3.618 | 0.946 | 2.201 | 0.437 | 1.014 | 49.675 | 3.476 | 5.827 | 0.076 | 0 | 0 | 1
0 | 61.855 | 2.879 | 0.104 | 0.894 | 1.111 | 5.928 | 0.071 | 0.698 | 15.208 | 8.797 | 0.469 | 0.266 | 0 | 0 | 1
0 | 48.054 | 2.049 | 0.177 | 1.339 | 0.57 | 4.122 | 0 | 1.235 | 19.191 | 16.587 | 1.388 | 0.32 | 0 | 3.665 | 0
0 | 49.157 | 0.771 | 0.093 | 0.583 | 0 | 2.477 | 0.603 | 0.456 | 36.273 | 7.624 | 0.343 | 0.229 | 0 | 0 | 1
0 | 61.279 | 2.66 | 0.11 | 0.84 | 0.74 | 5 | 0 | 0.53 | 15.991 | 10.96 | 0 | 0.23 | 0 | 0 | 0
0 | 55.226 | 0.009 | 0.25 | 0.006 | 1.665 | 4.813 | 0.002 | 0.769 | 25.216 | 10.046 | 0.199 | 0.429 | 0 | 0 | 0
0 | 53.779 | 7.916 | 0 | 0.501 | 0.71 | 1.421 | 0.001 | 2.99 | 16.992 | 11.857 | 0.004 | 0.33 | 0 | 0 | 1
0 | 17.952 | 0 | 0 | 0.452 | 0.761 | 2.723 | 0 | 4.24 | 49.372 | 10.131 | 10.674 | 0.91 | 0 | 0.616 | 1
0 | 48.436 | 0 | 0.548 | 0.483 | 0.361 | 5.18 | 1.113 | 3.175 | 12.127 | 16.515 | 4.052 | 0.043 | 0.083 | 0 | 0
0 | 22.228 | 0 | 0.017 | 2.966 | 0.431 | 1.91 | 0.385 | 1.046 | 42.009 | 13.435 | 5.833 | 0.606 | 0 | 0 | 1
0 | 28.783 | 0 | 0 | 4.58 | 1.47 | 5.379 | 2.739 | 0.701 | 34.18 | 6.107 | 11.099 | 0.46 | 0 | 0.004 | 1
0 | 46.704 | 0 | 0.127 | 1.222 | 0.489 | 2.554 | 0.2 | 0.611 | 39.569 | 5.665 | 1.101 | 0.37 | 0.112 | 0 | 1
0 | 36.909 | 1.883 | 0.084 | 0.494 | 0 | 1.989 | 0.308 | 0.7 | 44.696 | 10.413 | 0.234 | 0.296 | 0 | 0 | 1
0 | 20.103 | 0 | 0 | 4.254 | 1.06 | 1.956 | 0.358 | 0.548 | 56.411 | 1.798 | 6.874 | 0.183 | 0 | 0 | 1
0 | 19.844 | 0 | 0 | 1.446 | 0 | 0.798 | 0 | 10.545 | 29.4 | 32.094 | 3.2 | 0.438 | 0 | 2.055 | 1
0 | 30.251 | 0 | 0.011 | 4.408 | 1.401 | 5.256 | 2.612 | 0.808 | 33.39 | 6.298 | 10.65 | 0.453 | 0 | 0.171 | 1
0 | 65.875 | 0 | 0.001 | 0.379 | 0.005 | 1.451 | 0.169 | 0.162 | 22.06 | 5.694 | 0.419 | 0.001 | 0 | 0 | 0
0 | 16.721 | 0 | 0 | 4.202 | 0.661 | 2.147 | 0.564 | 4.176 | 55.06 | 9.392 | 0.654 | 0.475 | 0 | 0 | 1
0 | 68.043 | 0 | 0.26 | 1.34 | 0.999 | 4.697 | 0.41 | 0.338 | 17.149 | 4.061 | 1.042 | 0.12 | 0.23 | 0.002 | 1
0 | 63.3 | 0.92 | 0.3 | 2.98 | 1.49 | 14.34 | 0.81 | 0.74 | 12.31 | 2.03 | 0.41 | 0.25 | 0 | 0 | 1
0 | 21.35 | 0 | 0 | 5.13 | 1.45 | 2.51 | 0.42 | 0.75 | 51.34 | 0 | 8.75 | 0 | 0 | 0 | 1
0 | 63.449 | 3.035 | 0.108 | 0.785 | 1.124 | 5.994 | 0 | 0.545 | 13.937 | 8.975 | 0.005 | 0.266 | 0 | 0 | 1
0 | 60.528 | 2.954 | 0.203 | 2.138 | 0.042 | 12.476 | 0.787 | 0.431 | 13.936 | 5.184 | 0.149 | 0.261 | 0 | 0 | 1
0 | 33.963 | 0 | 0.206 | 0.873 | 0 | 1.718 | 0.388 | 1.449 | 46.296 | 11.281 | 0.28 | 0.181 | 0 | 0 | 1
0 | 60.6 | 3.05 | 0.197 | 2.119 | 0 | 12.541 | 0.781 | 0.44 | 13.863 | 5.24 | 0.003 | 0.259 | 0 | 0 | 1
0 | 29.656 | 0 | 0 | 2.928 | 0.591 | 3.571 | 1.329 | 3.508 | 42.809 | 5.353 | 8.825 | 0.19 | 0 | 0 | 1
0 | 20.319 | 0 | 0.002 | 1.43 | 0 | 0.718 | 0.011 | 10.459 | 29.427 | 31.96 | 3.099 | 0.445 | 0 | 1.939 | 1
0 | 34.574 | 0 | 0.555 | 0.782 | 0.26 | 5.406 | 1.44 | 4.035 | 16.06 | 20.358 | 6.263 | 0.085 | 0.103 | 0 | 0
0 | 20.11 | 0 | 0 | 1.477 | 0 | 1.285 | 0 | 10.424 | 28.753 | 31.317 | 3.551 | 0.377 | 0 | 2.527 | 1
0 | 24.592 | 0 | 0 | 3.576 | 1.187 | 5.239 | 1.188 | 1.367 | 40.309 | 8.935 | 8.085 | 0.391 | 0.469 | 0 | 1
0 | 21.259 | 0 | 0.261 | 2.948 | 1.045 | 3.471 | 0.035 | 0.678 | 58.165 | 6.976 | 3.787 | 0.843 | 0 | 0 | 1
0 | 29.544 | 1.606 | 0.1 | 2.391 | 0.518 | 2.28 | 0.216 | 0.965 | 37.591 | 12.487 | 4.19 | 0.725 | 0 | 0 | 1
0 | 63.661 | 3.04 | 0.11 | 0.78 | 1.14 | 6.059 | 0 | 0.54 | 13.661 | 8.989 | 0 | 0.27 | 0 | 0 | 1
0 | 49.965 | 5.421 | 0.334 | 0.234 | 1.173 | 5.517 | 0.019 | 2.63 | 21.541 | 10.385 | 0.398 | 0 | 0 | 0 | 1
0 | 35.78 | 0 | 0.25 | 0.78 | 0 | 1.62 | 0.47 | 1.51 | 46.55 | 10 | 0.34 | 0.22 | 0 | 0 | 1
0 | 54.713 | 1.319 | 0.118 | 1.007 | 0 | 2.102 | 0 | 1.964 | 24.872 | 9.177 | 0.92 | 0.159 | 0 | 1.879 | 0
0 | 26.713 | 0.848 | 0.031 | 3.995 | 0.96 | 3.313 | 0.548 | 4.008 | 46.959 | 7.764 | 0 | 0.537 | 0 | 0 | 1
0 | 54.525 | 0.053 | 0.301 | 2.129 | 1.223 | 6.977 | 1.254 | 0.42 | 22.533 | 4.398 | 4.105 | 0.297 | 0.087 | 0 | 1
0 | 51.709 | 6.127 | 0.123 | 0.738 | 1.022 | 3.155 | 0 | 2.727 | 21.009 | 10.717 | 0.066 | 0.346 | 0 | 0 | 1
0 | 22.843 | 0 | 0.152 | 2.596 | 0.354 | 1.826 | 0.49 | 1.403 | 56.374 | 7.125 | 5.007 | 0.483 | 0 | 0 | 1
0 | 26.757 | 0.085 | 0.005 | 1.082 | 0 | 0.542 | 0.012 | 0.872 | 60.29 | 7.358 | 1.118 | 0.595 | 0 | 0 | 1
0 | 29.155 | 0 | 0 | 1.212 | 0 | 1.851 | 0.002 | 0.789 | 41.248 | 15.447 | 2.539 | 0 | 0 | 0 | 1
0 | 39.557 | 2.217 | 0.14 | 0.375 | 0.002 | 1.605 | 0.323 | 0.68 | 41.601 | 10.824 | 0.083 | 0.22 | 0 | 0 | 1
0 | 13.098 | 0 | 0 | 4.7 | 0.748 | 1.962 | 0.669 | 4.494 | 61.509 | 7.194 | 0.283 | 0.646 | 0 | 0 | 1
0 | 28.813 | 0 | 0 | 3.254 | 1.069 | 4.862 | 1.086 | 1.247 | 38.389 | 8.608 | 7.318 | 0.35 | 0.422 | 0 | 1
0 | 54.189 | 3.221 | 0.271 | 0.876 | 0.422 | 2.955 | 0 | 1.379 | 22.881 | 9.573 | 0.52 | 0.683 | 0 | 1.13 | 0
0 | 64.019 | 2.86 | 0.116 | 0.761 | 1.072 | 5.841 | 0.059 | 0.515 | 14.021 | 8.746 | 0.01 | 0.254 | 0 | 0 | 1
0 | 41.987 | 2.016 | 0.127 | 0.483 | 0.082 | 1.739 | 0.712 | 0.658 | 39.31 | 10.15 | 0.212 | 0.227 | 0 | 0 | 1
0 | 41.963 | 1.872 | 0.591 | 0 | 0.382 | 5.519 | 1.012 | 4.101 | 12.865 | 19.375 | 3.855 | 0 | 0 | 0 | 0
0 | 18.013 | 0 | 0 | 0.485 | 0.736 | 2.656 | 0 | 4.45 | 48.713 | 10.866 | 10.424 | 0.894 | 0 | 0.66 | 1
0 | 20.729 | 0 | 0.132 | 5.968 | 1.484 | 3.386 | 1.51 | 1.114 | 44.561 | 5.208 | 11.22 | 0.47 | 0 | 0 | 1
0 | 36.3 | 2.437 | 0 | 0.651 | 0.115 | 2.384 | 0.243 | 1.095 | 44.086 | 10.124 | 0.402 | 0.397 | 0 | 0 | 1
0 | 24.746 | 0.455 | 0.404 | 4.541 | 2.324 | 4.722 | 1.638 | 0.226 | 39.584 | 9.085 | 6.351 | 0.439 | 0 | 0 | 1
0 | 26.126 | 0.02 | 0.008 | 1.348 | 0.039 | 2.47 | 0.026 | 1.131 | 44.357 | 17.047 | 0.028 | 0.006 | 0.033 | 0 | 1
0 | 51.326 | 5.679 | 0.35 | 0 | 1.16 | 5.659 | 0 | 2.72 | 20.127 | 10.879 | 0 | 0 | 0 | 0 | 1
0 | 51.212 | 5.732 | 0.15 | 0.793 | 1.089 | 3.528 | 0 | 2.668 | 21.912 | 10.475 | 0.089 | 0.35 | 0 | 0 | 1
0 | 36.562 | 0 | 0 | 4.18 | 0.499 | 3.792 | 2.681 | 0.227 | 37.564 | 10.82 | 1.447 | 0.479 | 0.431 | 0.042 | 0
0 | 36.855 | 0.318 | 0.253 | 0.786 | 0.042 | 1.718 | 0.438 | 1.451 | 45.108 | 9.947 | 0.324 | 0.263 | 0 | 0 | 1
0 | 29.612 | 0 | 0.282 | 1.881 | 0.585 | 2.776 | 0.255 | 1.199 | 50.621 | 8.648 | 2.122 | 0.522 | 0 | 0 | 1
0 | 28.788 | 0 | 0 | 4.58 | 1.47 | 5.379 | 2.739 | 0.7 | 34.185 | 6.098 | 11.099 | 0.46 | 0 | 0 | 1
0 | 66.396 | 0 | 0.027 | 1.454 | 0.776 | 3.014 | 4.131 | 0.398 | 16.961 | 3.607 | 1.435 | 0.262 | 0 | 0 | 0
0 | 55.205 | 0.007 | 0.25 | 0.001 | 1.669 | 4.788 | 0 | 0.772 | 25.246 | 10.061 | 0.2 | 0.43 | 0 | 0 | 0
0 | 18.893 | 0 | 0.002 | 3.15 | 0.478 | 1.878 | 0.325 | 1.12 | 43.558 | 14.031 | 6.241 | 0.65 | 0 | 0 | 1
0 | 35.442 | 0 | 0.035 | 4.298 | 0.689 | 3.817 | 2.663 | 0.015 | 38.254 | 10.302 | 1.897 | 0.479 | 0.405 | 0 | 0
0 | 50.599 | 2.313 | 0 | 0.633 | 0 | 1.897 | 1.54 | 1.118 | 31.907 | 6.659 | 0.191 | 0.199 | 0 | 0 | 1
0 | 37.354 | 0.002 | 0.709 | 0.001 | 0 | 5.446 | 1.508 | 4.775 | 9.353 | 23.532 | 5.743 | 0.001 | 0 | 0 | 0
0 | 35.591 | 0 | 0 | 4.296 | 0.668 | 4.11 | 2.74 | 0.115 | 37.154 | 9.651 | 3.004 | 0.477 | 0.368 | 0 | 0
0 | 29.155 | 0 | 0 | 1.211 | 0 | 1.851 | 0 | 0.79 | 41.247 | 15.447 | 2.541 | 0 | 0 | 0 | 1
0 | 35.165 | 2.769 | 0.171 | 0.738 | 0.565 | 3.118 | 0 | 6.743 | 24.943 | 21.833 | 1.604 | 0.231 | 0 | 1.005 | 1
0 | 19.108 | 0.013 | 0.438 | 4.931 | 2.712 | 3.489 | 1.776 | 0.198 | 43.661 | 9.648 | 7.358 | 0.467 | 0 | 0 | 1
0 | 30.979 | 0 | 0.031 | 0.79 | 0.195 | 1.714 | 0.128 | 7.87 | 30.208 | 25.055 | 0.662 | 0.879 | 0 | 0 | 0
0 | 47.01 | 2.3 | 0.038 | 1.077 | 0 | 1.476 | 0.071 | 0.958 | 34.981 | 8.26 | 0.348 | 0.033 | 0 | 0 | 0
0 | 60.576 | 2.545 | 0.105 | 0.939 | 0.731 | 4.964 | 0 | 0.537 | 16.623 | 10.755 | 0.274 | 0.23 | 0 | 0 | 0
0 | 40.582 | 3.592 | 0.315 | 1.36 | 0.47 | 2.629 | 0 | 1.326 | 26.436 | 15.239 | 1.461 | 0.797 | 0 | 3.655 | 0
0 | 60.628 | 3.004 | 0.202 | 2.139 | 0.022 | 12.577 | 0.779 | 0.43 | 13.782 | 5.201 | 0.079 | 0.261 | 0 | 0 | 1
0 | 16.538 | 0 | 0 | 4.246 | 0.671 | 2.151 | 0.573 | 4.226 | 55.263 | 9.302 | 0.626 | 0.482 | 0 | 0 | 1
0 | 35.809 | 0 | 0.027 | 4.284 | 0.645 | 3.828 | 2.682 | 0.012 | 38.127 | 10.314 | 1.777 | 0.479 | 0.413 | 0 | 0
0 | 55.204 | 0 | 0.25 | 0.001 | 1.67 | 4.79 | 0.001 | 0.77 | 25.252 | 10.059 | 0.202 | 0.43 | 0 | 0 | 0
0 | 62.899 | 0.912 | 0.297 | 2.97 | 1.477 | 14.22 | 0.805 | 0.734 | 12.809 | 2.07 | 0.422 | 0.254 | 0 | 0 | 1
0 | 26.117 | 0 | 0 | 1.265 | 0.028 | 0.585 | 0.041 | 0.898 | 60.553 | 7.104 | 1.502 | 0.606 | 0 | 0 | 1
0 | 39.127 | 3.111 | 0 | 1.975 | 0.637 | 2.725 | 0.808 | 3.306 | 32.669 | 7.907 | 5.361 | 0.245 | 0 | 0 | 1
0 | 51.368 | 2.004 | 0.203 | 2.613 | 0.245 | 9.238 | 0.504 | 1.983 | 17.676 | 8.461 | 3.238 | 0.298 | 0 | 0 | 1
0 | 34.104 | 0 | 0 | 3.125 | 1.121 | 4.758 | 1.972 | 1.156 | 34.794 | 7.671 | 6.61 | 0.369 | 0.362 | 0 | 1
0 | 54.585 | 0 | 0.3 | 2.079 | 1.2 | 6.498 | 1.269 | 0.451 | 23.044 | 4.187 | 4.327 | 0.301 | 0 | 0 | 1
0 | 24.62 | 0.001 | 0 | 3.579 | 1.19 | 5.25 | 1.19 | 1.37 | 40.234 | 8.941 | 8.098 | 0.39 | 0.47 | 0 | 1
0 | 60.987 | 2.627 | 0.117 | 0.83 | 0.731 | 5.006 | 0.018 | 0.582 | 15.908 | 11.114 | 0.07 | 0.227 | 0 | 0 | 0
0 | 25.851 | 1.204 | 0.018 | 2.299 | 0.556 | 1.201 | 0.254 | 0.691 | 47.314 | 8.661 | 5.636 | 0.439 | 0.005 | 0 | 1
0 | 68.076 | 0 | 0.26 | 1.34 | 1 | 4.7 | 0.41 | 0.33 | 17.142 | 4.04 | 1.041 | 0.12 | 0.23 | 0 | 1
0 | 53.682 | 0.876 | 0.313 | 2.75 | 1.526 | 13.391 | 0.995 | 0.018 | 15.64 | 7.367 | 1.063 | 0.251 | 1.265 | 0 | 1
0 | 54.458 | 0 | 0.304 | 2.062 | 1.189 | 6.491 | 1.272 | 0.488 | 22.899 | 4.36 | 4.333 | 0.297 | 0 | 0 | 1
0 | 21.7 | 0 | 0 | 6.4 | 0.95 | 3.41 | 1.39 | 1.51 | 44.75 | 3.26 | 12.83 | 0.47 | 0 | 0 | 1
0 | 25.729 | 0 | 0.072 | 4.792 | 0.678 | 2.898 | 1.127 | 1.51 | 45.265 | 5.189 | 9.256 | 0.398 | 0 | 0 | 1
0 | 29.206 | 0.015 | 0 | 1.209 | 0.003 | 1.854 | 0 | 0.795 | 41.201 | 15.437 | 2.534 | 0.001 | 0 | 0 | 1
0 | 45.004 | 0 | 0 | 3.122 | 0.54 | 4.159 | 0.005 | 0.699 | 30.624 | 6.228 | 6.33 | 0.23 | 0.001 | 0 | 1
0 | 18.163 | 0.094 | 0.003 | 1.836 | 0.035 | 0.624 | 0.184 | 0.017 | 68.46 | 6.761 | 1.715 | 0.667 | 0 | 0 | 1
0 | 33.564 | 0 | 1.326 | 4.528 | 1.008 | 4.24 | 2.018 | 0.045 | 39.944 | 9.675 | 0.523 | 0.329 | 0.376 | 0 | 0
0 | 5.389 | 0 | 0 | 3.115 | 0 | 1.088 | 0 | 3.059 | 33.478 | 29.778 | 7.33 | 0.533 | 0 | 14.489 | 1
0 | 47.709 | 1.998 | 0 | 0.708 | 0 | 1.893 | 1.34 | 1.075 | 33.164 | 7.84 | 0.508 | 0.173 | 0 | 0 | 1
0 | 24.37 | 0 | 0 | 3.296 | 0.392 | 1.702 | 0.574 | 1.14 | 54.304 | 5.584 | 5.981 | 0.552 | 0 | 0 | 1
0 | 22.424 | 0 | 0 | 2.929 | 0.426 | 1.83 | 0.315 | 1.04 | 41.965 | 13.41 | 5.791 | 0.599 | 0 | 0 | 1
0 | 30.678 | 0 | 0.068 | 3.553 | 1.073 | 4.364 | 2.127 | 0.919 | 37.522 | 7.154 | 8.193 | 0.395 | 0 | 0 | 1
0 | 53.315 | 0.8 | 0.32 | 2.822 | 1.54 | 13.645 | 1.03 | 0.001 | 15.724 | 7.308 | 1.106 | 0.25 | 1.309 | 0 | 1
0 | 29.15 | 0 | 0 | 1.21 | 0 | 1.85 | 0 | 0.79 | 41.25 | 15.45 | 2.54 | 0 | 0 | 0 | 1
0 | 51.314 | 0 | 0.221 | 0.59 | 1.645 | 4.528 | 0.048 | 0.768 | 28.252 | 8.902 | 1.184 | 0.381 | 0 | 0 | 0
0 | 28.673 | 0 | 0.059 | 0.304 | 1.085 | 3.888 | 0.093 | 1.111 | 49.086 | 0.916 | 11.16 | 0.893 | 0.052 | 0 | 1
0 | 57.849 | 1.156 | 0.189 | 0.365 | 1.266 | 4.881 | 0 | 0.666 | 21.225 | 10.451 | 0.113 | 0.343 | 0 | 0 | 0
0 | 29.575 | 1.028 | 0 | 0.874 | 0 | 2.093 | 0.216 | 3.242 | 44.26 | 15.524 | 1.157 | 0.42 | 0 | 0.5 | 1
0 | 47.283 | 0 | 0.155 | 1.093 | 0.34 | 2.189 | 2.043 | 1.101 | 35.097 | 7.488 | 0.829 | 0.251 | 0 | 0 | 1
0 | 68.08 | 0 | 0.26 | 1.34 | 1 | 4.7 | 0.41 | 0.33 | 17.14 | 4.04 | 1.04 | 0.12 | 0.23 | 0 | 1
0 | 13.808 | 0 | 0.102 | 5.175 | 1.315 | 2.5 | 0.998 | 4.158 | 56.216 | 7.861 | 1.723 | 0.601 | 0 | 0 | 1
0 | 30.848 | 0 | 0.036 | 0.777 | 0.145 | 1.879 | 0 | 7.598 | 32.115 | 24.061 | 0.603 | 0.907 | 0 | 0 | 0
0 | 30.448 | 0 | 0.356 | 3.505 | 0.793 | 3.532 | 0.878 | 3.084 | 39.348 | 7.698 | 8.858 | 0.242 | 0.006 | 0 | 1
0 | 63.602 | 3.035 | 0.11 | 0.781 | 1.138 | 6.053 | 0 | 0.54 | 13.707 | 9.001 | 0.004 | 0.27 | 0 | 0 | 1
0 | 3.739 | 0.001 | 0.4 | 3.009 | 0 | 1.182 | 0 | 3.599 | 29.915 | 35.441 | 6.038 | 0.62 | 0 | 15.945 | 1
0 | 21.7 | 0 | 0 | 6.4 | 0.95 | 3.41 | 1.39 | 1.51 | 44.75 | 3.26 | 12.83 | 0.47 | 0 | 0 | 1
0 | 17.916 | 0 | 0.003 | 1.845 | 0.021 | 0.489 | 0.186 | 0.01 | 69.101 | 6.626 | 1.736 | 0.666 | 0 | 0 | 1
0 | 17.009 | 0 | 0.007 | 1.905 | 0.017 | 0.517 | 0.205 | 0.068 | 69.535 | 6.711 | 1.928 | 0.67 | 0 | 0 | 1
0 | 19.982 | 0 | 0 | 1.557 | 0.018 | 1.359 | 0.016 | 10.307 | 29.316 | 30.742 | 3.517 | 0.376 | 0 | 2.527 | 1
0 | 22.504 | 0.219 | 0.013 | 4.933 | 1.439 | 2.631 | 0.404 | 0.826 | 50.138 | 0.419 | 8.413 | 0 | 0 | 0 | 1
0 | 26.304 | 0 | 0 | 1.139 | 0.009 | 0.549 | 0.021 | 0.922 | 60.74 | 7.19 | 1.282 | 0.603 | 0 | 0 | 1
0 | 52.954 | 0 | 0.144 | 0.906 | 0 | 1.756 | 0.744 | 0.075 | 35.71 | 5.452 | 0.676 | 0.215 | 0 | 0 | 0
0 | 25.547 | 0 | 0.02 | 1.355 | 0.014 | 2.211 | 0.03 | 1.143 | 45.016 | 17.2 | 0 | 0.005 | 0.006 | 0 | 1
0 | 42.836 | 1.325 | 0 | 2.719 | 0.261 | 2.682 | 1.4 | 0.42 | 35.383 | 9.177 | 0.892 | 0.245 | 0.225 | 0 | 0
0 | 21.35 | 0 | 0 | 5.13 | 1.45 | 2.51 | 0.42 | 0.75 | 51.34 | 0 | 8.75 | 0 | 0 | 0 | 1
0 | 20.14 | 0 | 0 | 1.48 | 0 | 1.34 | 0 | 10.41 | 28.68 | 31.23 | 3.59 | 0.37 | 0 | 2.58 | 1
0 | 67.061 | 0 | 0.295 | 1.435 | 0.999 | 4.689 | 0.462 | 0.32 | 17.807 | 4.229 | 1.009 | 0.127 | 0.235 | 0 | 1
0 | 39.579 | 2.22 | 0.14 | 0.371 | 0 | 1.605 | 0.32 | 0.68 | 41.598 | 10.828 | 0.07 | 0.22 | 0 | 0 | 1
0 | 34.58 | 0.784 | 0.02 | 0.514 | 0.149 | 1.855 | 0 | 7.669 | 28.148 | 24.077 | 0.132 | 0.833 | 0 | 0 | 0
0 | 30.054 | 0 | 0.331 | 3.402 | 0.798 | 3.523 | 0.838 | 3.085 | 39.834 | 7.466 | 9.12 | 0.262 | 0 | 0 | 1
0 | 51.595 | 2.386 | 0.054 | 1.465 | 0.27 | 3.782 | 0.147 | 0.838 | 29.192 | 6.879 | 0.361 | 0.045 | 0 | 0 | 0
0 | 18.64 | 0 | 0.393 | 4.587 | 2.438 | 3.117 | 1.598 | 1.284 | 42.467 | 12.058 | 7.046 | 0.459 | 0 | 0.276 | 1
0 | 49.989 | 1.986 | 0.082 | 1.101 | 0.553 | 3.847 | 0.048 | 0.396 | 29.726 | 9.878 | 0.448 | 0.344 | 0 | 0 | 0
0 | 55.845 | 1.614 | 0 | 0.827 | 0 | 1.446 | 0.069 | 0.577 | 28.524 | 7.032 | 0.378 | 0 | 0 | 0 | 0
0 | 42.901 | 0 | 0 | 3.168 | 0.607 | 4.273 | 0.124 | 0.77 | 31.61 | 6.502 | 6.523 | 0.247 | 0.049 | 0 | 1
0 | 18.46 | 0 | 0.44 | 4.96 | 2.73 | 3.33 | 1.79 | 0.19 | 44.12 | 9.76 | 7.46 | 0.47 | 0 | 0 | 1
0 | 39.536 | 2.008 | 0 | 2.194 | 0.23 | 1.657 | 0.197 | 2.022 | 39.891 | 7.779 | 0.259 | 0.166 | 0 | 0 | 0
0 | 39.714 | 0 | 0 | 2.41 | 0.755 | 3.857 | 0.817 | 0.927 | 33.588 | 7.748 | 5.291 | 0.247 | 0.298 | 0 | 1
0 | 21.472 | 0 | 0.031 | 6.299 | 1.075 | 3.404 | 1.418 | 1.417 | 44.706 | 3.717 | 12.452 | 0.47 | 0 | 0 | 1
0 | 35.435 | 0.576 | 0.255 | 2.776 | 0.593 | 3.116 | 1.032 | 2.628 | 37.491 | 7.408 | 6.794 | 0.23 | 0 | 0 | 1
0 | 26.946 | 1.245 | 0.077 | 2.57 | 0.507 | 2.188 | 0.242 | 1.002 | 39.031 | 12.872 | 4.673 | 0.711 | 0 | 0 | 1
0 | 35.901 | 0 | 0.15 | 1.042 | 1.155 | 5.078 | 0.636 | 0.894 | 40.701 | 2.1 | 9.214 | 0.709 | 0 | 0 | 1
0 | 34.347 | 0.002 | 1.41 | 4.489 | 0.98 | 4.35 | 2.119 | 0.001 | 39.213 | 10.29 | 0 | 0.35 | 0.4 | 0 | 0
0 | 50.04 | 5.492 | 0.338 | 0.174 | 1.151 | 5.547 | 0.025 | 2.807 | 21.437 | 10.761 | 0 | 0.021 | 0 | 0 | 1
0 | 75.509 | 0 | 0.15 | 0.64 | 1 | 2.35 | 0 | 0.47 | 16.16 | 3.55 | 0.13 | 0 | 0 | 0 | 0
0 | 44.981 | 0 | 0 | 3.12 | 0.539 | 4.157 | 0 | 0.702 | 30.612 | 6.243 | 6.341 | 0.23 | 0 | 0.014 | 1
0 | 53.596 | 4.913 | 0.135 | 1.48 | 1.061 | 6.585 | 0.435 | 1.727 | 16.444 | 9.939 | 0.465 | 0.296 | 0.553 | 0 | 1
0 | 27.569 | 0.303 | 0.008 | 1.093 | 0.057 | 0.66 | 0 | 0.974 | 58.965 | 7.391 | 1.103 | 0.596 | 0 | 0 | 1
0 | 59.258 | 0 | 0.097 | 1.451 | 0.855 | 2.782 | 0.471 | 1.547 | 25.606 | 4.188 | 3.213 | 0.067 | 0 | 0 | 0
0 | 58.856 | 1.313 | 0.091 | 0.557 | 0 | 2.099 | 1.313 | 0.684 | 26.659 | 5.886 | 0.181 | 0.114 | 0 | 0 | 1
0 | 61.298 | 1.139 | 0.253 | 2.609 | 1.255 | 12.377 | 0.927 | 0.8 | 15.401 | 2.759 | 0.375 | 0.242 | 0 | 0 | 1
0 | 17.511 | 0 | 0.41 | 4.839 | 2.543 | 3.178 | 1.667 | 0.392 | 43.32 | 11.19 | 7.467 | 0.474 | 0 | 1.03 | 1
0 | 31.363 | 1.306 | 0.021 | 0.805 | 0 | 2.495 | 0.274 | 0.884 | 48.27 | 11.167 | 0.778 | 0.421 | 0 | 0.856 | 1
0 | 52.372 | 2.604 | 0.17 | 2.297 | 0 | 10.964 | 0.655 | 0.834 | 16.419 | 9.007 | 1.127 | 0.3 | 0 | 2.241 | 1
0 | 44.183 | 0 | 0.11 | 1.957 | 0.308 | 3.164 | 0.695 | 3.271 | 30.615 | 7.731 | 5.313 | 0.247 | 0 | 1.746 | 1
0 | 19.778 | 0 | 0.004 | 1.471 | 0.024 | 0.723 | 0.016 | 10.477 | 29.66 | 32.049 | 3.169 | 0.45 | 0 | 1.943 | 1
0 | 51.57 | 4.65 | 0.289 | 0.872 | 0.611 | 3.06 | 0.01 | 0.65 | 25.382 | 9.218 | 0.103 | 0.849 | 0 | 0 | 0
0 | 58.437 | 2.881 | 0.188 | 2.315 | 0.085 | 12.095 | 0.75 | 0.449 | 15.816 | 4.915 | 0.512 | 0.245 | 0 | 0 | 1
0 | 30.392 | 0 | 0.34 | 3.49 | 0.79 | 3.52 | 0.86 | 3.13 | 39.349 | 7.66 | 8.989 | 0.24 | 0 | 0 | 1
0 | 29.868 | 0 | 0.195 | 1.664 | 0.136 | 2.196 | 0.293 | 0.681 | 40.969 | 14.736 | 2.188 | 0.048 | 0.055 | 0 | 1
0 | 30.439 | 1.474 | 0.093 | 2.007 | 0.299 | 1.819 | 0.468 | 2.25 | 47.742 | 9.64 | 0.046 | 0.361 | 0 | 0 | 1
0 | 21.418 | 0 | 0 | 5.123 | 1.448 | 2.51 | 0.421 | 0.749 | 51.296 | 0.007 | 8.738 | 0 | 0 | 0 | 1
0 | 41.749 | 1.332 | 0.084 | 1.47 | 0.216 | 2.624 | 0.192 | 0.688 | 37.211 | 8.986 | 2.577 | 0.224 | 0 | 0 | 1
0 | 66.181 | 0 | 0.246 | 1.294 | 0.947 | 4.537 | 0.388 | 0.757 | 17.771 | 5.206 | 0.993 | 0.162 | 0.218 | 0 | 1
0 | 54.61 | 0 | 0.3 | 2.08 | 1.2 | 6.5 | 1.27 | 0.45 | 23.02 | 4.19 | 4.32 | 0.3 | 0 | 0 | 1
0 | 30.424 | 0 | 0.166 | 1.001 | 0 | 1.312 | 0.313 | 4.545 | 40.849 | 17.453 | 1.275 | 0.297 | 0 | 0.657 | 1
0 | 31.94 | 0 | 0 | 0.47 | 0 | 1.59 | 0 | 8.46 | 29.14 | 26.23 | 0.14 | 0.91 | 0 | 0 | 0
0 | 20.142 | 0 | 0 | 1.481 | 0.001 | 1.342 | 0 | 10.402 | 28.703 | 31.21 | 3.591 | 0.37 | 0 | 2.578 | 1
0 | 17.339 | 0 | 0.074 | 0.84 | 1.384 | 3.596 | 0.303 | 1.145 | 56.033 | 1.652 | 13.001 | 1.01 | 0 | 0 | 1
0 | 26.268 | 0.003 | 0 | 1.109 | 0 | 0.501 | 0 | 0.88 | 61.004 | 7.225 | 1.159 | 0.609 | 0 | 0 | 1
0 | 33.802 | 0 | 1.273 | 4.499 | 1.028 | 4.45 | 2.18 | 0.068 | 38.731 | 9.884 | 1.077 | 0.361 | 0.361 | 0 | 0
0 | 63.568 | 0.912 | 0.056 | 1.343 | 0.933 | 3.52 | 3.853 | 0.806 | 17.123 | 4.618 | 1.36 | 0.252 | 0 | 0 | 0
0 | 44.929 | 0 | 0.002 | 3.097 | 0.535 | 4.135 | 0.005 | 0.708 | 30.767 | 6.257 | 6.281 | 0.23 | 0 | 0 | 1
0 | 25.155 | 0 | 0 | 1.145 | 0 | 1.471 | 0 | 7.139 | 29.962 | 27.32 | 1.982 | 0.816 | 0 | 3.732 | 0
0 | 51.257 | 5.739 | 0.15 | 0.79 | 1.09 | 3.53 | 0 | 2.67 | 21.883 | 10.469 | 0.081 | 0.35 | 0 | 0 | 1
0 | 52.72 | 3.273 | 0.329 | 0.881 | 1.177 | 6.016 | 0.538 | 1.758 | 21.349 | 8.045 | 1.831 | 0.127 | 0 | 0 | 1
0 | 37.302 | 1.128 | 0 | 2.14 | 0.609 | 3.615 | 1.366 | 1.248 | 36.169 | 7.822 | 4.239 | 0.297 | 0.241 | 0 | 1
0 | 35.78 | 0 | 0.25 | 0.781 | 0 | 1.62 | 0.47 | 1.51 | 46.548 | 10 | 0.34 | 0.22 | 0 | 0 | 1
0 | 51.944 | 4.606 | 0.284 | 0.867 | 0.628 | 3.16 | 0 | 0.646 | 25.008 | 9.222 | 0.097 | 0.831 | 0 | 0 | 0
0 | 68.041 | 0 | 0.26 | 1.341 | 0.999 | 4.698 | 0.41 | 0.332 | 17.148 | 4.059 | 1.043 | 0.12 | 0.23 | 0.01 | 1
0 | 26.88 | 0 | 0.025 | 0.107 | 1.092 | 3.433 | 0 | 1.194 | 51.384 | 0.594 | 11.788 | 0.933 | 0 | 0 | 1
0 | 60.747 | 3.058 | 0.2 | 2.139 | 0 | 12.682 | 0.77 | 0.43 | 13.615 | 5.22 | 0 | 0.26 | 0 | 0 | 1
0 | 19.043 | 0 | 0.426 | 5.013 | 0.917 | 2.885 | 1.171 | 3.732 | 53.61 | 8.197 | 0 | 0.552 | 0.121 | 0 | 1
0 | 53.782 | 7.912 | 0.001 | 0.498 | 0.712 | 1.434 | 0 | 2.989 | 16.991 | 11.857 | 0 | 0.329 | 0 | 0 | 1
0 | 26.018 | 1.212 | 0.002 | 2.264 | 0.553 | 1.183 | 0.231 | 0.698 | 47.221 | 8.61 | 5.679 | 0.438 | 0.002 | 0 | 1
0 | 55.406 | 1.865 | 0.029 | 0.632 | 0.193 | 1.987 | 1.251 | 0.995 | 28.868 | 6.053 | 0.178 | 0.161 | 0 | 0 | 1
0 | 37.367 | 0.001 | 0.71 | 0 | 0 | 5.45 | 1.51 | 4.779 | 9.301 | 23.546 | 5.748 | 0 | 0 | 0 | 0
0 | 57.066 | 1.971 | 0.081 | 1.431 | 0.688 | 4.782 | 0 | 0.574 | 19.779 | 9.732 | 1.643 | 0.23 | 0 | 0 | 0
0 | 29.171 | 1.022 | 0.114 | 1.792 | 0.709 | 2.767 | 0.68 | 0.59 | 47.962 | 9.782 | 2.293 | 0.426 | 0 | 0 | 1
0 | 60.858 | 2.747 | 0.118 | 0.841 | 0.734 | 4.916 | 0 | 0.535 | 16.397 | 10.885 | 0.004 | 0.257 | 0 | 0 | 0
0 | 53.33 | 0.8 | 0.32 | 2.82 | 1.54 | 13.65 | 1.03 | 0 | 15.71 | 7.31 | 1.1 | 0.25 | 1.31 | 0 | 1
0 | 28.115 | 0 | 0 | 4.607 | 1.446 | 5.251 | 2.658 | 0.892 | 35.237 | 6.149 | 10.643 | 0.467 | 0 | 0 | 1
0 | 45.865 | 1.012 | 0.203 | 2.037 | 0.976 | 9.596 | 0.759 | 0.267 | 28.005 | 8.217 | 0.873 | 0.309 | 0.831 | 0 | 1
0 | 61.952 | 2.274 | 0.094 | 0.95 | 0.762 | 4.726 | 0.666 | 0.517 | 16.071 | 9.866 | 0.235 | 0.24 | 0 | 0 | 0
0 | 47.815 | 2.536 | 0.022 | 1.281 | 0.051 | 1.583 | 0.055 | 1.006 | 33.333 | 7.931 | 0.904 | 0.015 | 0 | 0 | 0
0 | 69.71 | 0 | 0.21 | 0.46 | 0 | 2.36 | 1 | 0.11 | 19.76 | 4.88 | 0.17 | 0 | 0 | 0 | 0
0 | 30.39 | 0 | 0.34 | 3.49 | 0.79 | 3.52 | 0.86 | 3.13 | 39.35 | 7.66 | 8.99 | 0.24 | 0 | 0 | 1
0 | 28.445 | 0.065 | 0.026 | 1.249 | 0.125 | 1.566 | 0.083 | 0.809 | 57.357 | 7.227 | 1.155 | 0.581 | 0.106 | 0 | 1
0 | 31.94 | 0 | 0 | 0.47 | 0 | 1.59 | 0 | 8.46 | 29.141 | 26.229 | 0.14 | 0.91 | 0 | 0 | 0
0 | 65.906 | 0 | 0 | 1.6 | 0.89 | 3.11 | 4.589 | 0.44 | 16.554 | 3.421 | 1.62 | 0.3 | 0 | 0 | 0
0 | 19.693 | 0 | 0 | 0.26 | 0.872 | 3.264 | 0 | 1.222 | 54.768 | 3.314 | 11.644 | 0.88 | 0 | 0 | 1
0 | 37.22 | 0 | 0.669 | 0.069 | 0 | 5.11 | 1.418 | 4.489 | 12.609 | 22.346 | 5.269 | 0.02 | 0 | 0 | 0
0 | 5.062 | 0 | 0.001 | 3.174 | 0.006 | 1.118 | 0 | 3.123 | 32.346 | 30.448 | 7.513 | 0.527 | 0 | 14.934 | 1
0 | 53.077 | 7.741 | 0.007 | 0.561 | 0.723 | 1.482 | 0 | 2.941 | 17.851 | 11.751 | 0.096 | 0.342 | 0 | 0 | 1
0 | 67.825 | 0 | 0.106 | 1.025 | 0.441 | 2.732 | 2.78 | 0.274 | 18.168 | 4.156 | 0.889 | 0.149 | 0 | 0 | 0
0 | 65.901 | 0 | 0 | 0.381 | 0 | 1.441 | 0.17 | 0.161 | 22.054 | 5.68 | 0.422 | 0 | 0 | 0 | 0
0 | 18.232 | 0 | 0 | 3.189 | 0.471 | 1.891 | 0.327 | 1.126 | 43.875 | 14.126 | 6.34 | 0.656 | 0 | 0 | 1
0 | 65.887 | 0 | 0 | 0.38 | 0 | 1.44 | 0.17 | 0.161 | 22.069 | 5.683 | 0.42 | 0 | 0 | 0 | 0
0 | 27.064 | 0.806 | 0 | 2.494 | 0.564 | 1.978 | 0.603 | 1.654 | 45.859 | 7.524 | 6.769 | 0.355 | 0 | 0 | 1
0 | 39.831 | 0.424 | 0.17 | 3.177 | 1.375 | 9.702 | 1.105 | 0.644 | 27.24 | 8.076 | 4.39 | 0.316 | 0.915 | 0 | 1
0 | 47.622 | 4.283 | 0.112 | 1.666 | 0.943 | 3.614 | 0.696 | 1.992 | 25.906 | 10.44 | 0.418 | 0.383 | 0.112 | 0 | 1
0 | 25.407 | 0 | 0 | 1.328 | 0.003 | 2.184 | 0.005 | 1.161 | 45.099 | 17.25 | 0.045 | 0.002 | 0 | 0 | 1
0 | 32.93 | 1.38 | 0 | 0.68 | 0 | 2.57 | 0.29 | 0.73 | 49.306 | 9.791 | 0.48 | 0.41 | 0 | 0 | 1
0 | 17.98 | 0 | 0 | 3.19 | 0.47 | 1.87 | 0.33 | 1.13 | 44 | 14.2 | 6.34 | 0.66 | 0 | 0 | 1
0 | 37.375 | 0 | 0.709 | 0.006 | 0.001 | 5.447 | 1.507 | 4.772 | 9.342 | 23.516 | 5.751 | 0 | 0 | 0 | 0
0 | 15.344 | 0 | 0 | 3.729 | 0.536 | 1.634 | 0.458 | 7.426 | 47.795 | 17.214 | 1.245 | 0.564 | 0 | 0.779 | 1
0 | 32.294 | 1.11 | 0 | 4.008 | 1.363 | 4.825 | 2.356 | 1.021 | 31.769 | 6.907 | 9.544 | 0.442 | 0 | 0 | 1
0 | 65.879 | 0.018 | 0.001 | 0.39 | 0 | 1.506 | 0.174 | 0.162 | 22 | 5.677 | 0.418 | 0.002 | 0 | 0 | 0
0 | 23.837 | 0 | 0 | 5.851 | 1.107 | 4.004 | 1.797 | 1.266 | 41.564 | 4.116 | 12.309 | 0.467 | 0 | 0 | 1
0 | 32.93 | 1.38 | 0 | 0.68 | 0 | 2.57 | 0.29 | 0.73 | 49.31 | 9.79 | 0.48 | 0.41 | 0 | 0 | 1
0 | 37.026 | 0.035 | 0.69 | 0.065 | 0.016 | 5.327 | 1.473 | 4.663 | 10.396 | 23.121 | 5.749 | 0.013 | 0 | 0 | 0
0 | 19.744 | 0 | 0 | 1.524 | 0 | 1.334 | 0 | 10.225 | 28.776 | 31.214 | 3.691 | 0.374 | 0 | 2.897 | 1
0 | 39.59 | 2.22 | 0.14 | 0.37 | 0.001 | 1.603 | 0.32 | 0.68 | 41.586 | 10.83 | 0.07 | 0.22 | 0 | 0 | 1
0 | 28.606 | 0 | 0 | 4.627 | 1.457 | 5.329 | 2.705 | 0.721 | 34.454 | 6.026 | 11.145 | 0.46 | 0 | 0 | 1
0 | 20.097 | 0 | 0 | 1.459 | 0.016 | 1.373 | 0 | 10.281 | 29.103 | 30.786 | 3.74 | 0.381 | 0 | 2.543 | 1
0 | 60.078 | 0 | 0.23 | 0.896 | 0.001 | 2.722 | 0.005 | 3.005 | 17.277 | 10.34 | 1.46 | 0.31 | 0.001 | 3.653 | 0
0 | 19.87 | 0.002 | 0.001 | 1.443 | 0.003 | 0.725 | 0.001 | 10.552 | 29.498 | 32.194 | 3.125 | 0.45 | 0 | 1.956 | 1
0 | 45.037 | 0.016 | 0 | 3.114 | 0.542 | 4.158 | 0 | 0.705 | 30.586 | 6.232 | 6.323 | 0.23 | 0 | 0 | 1
0 | 9.022 | 0.269 | 0 | 2.985 | 0 | 1.144 | 0 | 2.913 | 32.497 | 28.367 | 6.844 | 0.477 | 0 | 13.537 | 1
0 | 31.202 | 0.749 | 0 | 0.922 | 0 | 2.241 | 0.157 | 0.757 | 45.625 | 12.378 | 1.422 | 0.223 | 0 | 0 | 1
0 | 36.33 | 0 | 1.321 | 4.231 | 0.918 | 4.167 | 1.997 | 0.01 | 38.138 | 9.999 | 0.026 | 0.328 | 0.375 | 0 | 0
0 | 34.78 | 0 | 0 | 3.138 | 0.403 | 3.387 | 0 | 1.318 | 31.076 | 12.403 | 6.649 | 0.306 | 0 | 3.809 | 1
0 | 62.505 | 0 | 0.222 | 1.571 | 0.941 | 4.536 | 0.543 | 0.791 | 20.864 | 4.23 | 2.17 | 0.13 | 0.197 | 0 | 1
0 | 52.381 | 4.514 | 0.282 | 0.986 | 0.554 | 3.94 | 0.07 | 0.63 | 24.323 | 8.864 | 0.091 | 0.796 | 0 | 0 | 0
0 | 54.953 | 0 | 0.244 | 0.079 | 1.641 | 4.774 | 0 | 0.768 | 25.385 | 9.963 | 0.355 | 0.425 | 0 | 0 | 0
0 | 3.854 | 0.006 | 0.399 | 3.005 | 0.002 | 1.189 | 0 | 3.593 | 29.888 | 35.393 | 6.026 | 0.619 | 0 | 15.913 | 1
0 | 47.148 | 0 | 0.201 | 1.55 | 0.805 | 4.884 | 0.852 | 3.087 | 25.034 | 11.445 | 2.944 | 0.501 | 0 | 0 | 1
0 | 39.566 | 2.219 | 0.14 | 0.371 | 0 | 1.601 | 0.32 | 0.68 | 41.613 | 10.829 | 0.071 | 0.22 | 0 | 0 | 1
0 | 68.067 | 0 | 0.26 | 1.34 | 1 | 4.699 | 0.41 | 0.33 | 17.154 | 4.041 | 1.04 | 0.12 | 0.23 | 0 | 1
0 | 17.987 | 0 | 0 | 3.19 | 0.47 | 1.871 | 0.33 | 1.13 | 43.995 | 14.199 | 6.339 | 0.66 | 0 | 0 | 1
0 | 23.293 | 0.198 | 0.321 | 3.079 | 1.276 | 4.203 | 0 | 0.896 | 54.228 | 7.174 | 4.092 | 0.849 | 0 | 0 | 1
0 | 33.588 | 0 | 0.21 | 3.51 | 0.71 | 2.69 | 0 | 4.93 | 25.393 | 14.608 | 9.38 | 0.37 | 0 | 0 | 1
0 | 29.705 | 0 | 0.004 | 1.212 | 0.014 | 1.891 | 0.006 | 0.783 | 40.906 | 15.287 | 2.519 | 0.002 | 0.003 | 0 | 1
0 | 33.006 | 0 | 0.626 | 2.255 | 0.435 | 2.816 | 0.942 | 4.703 | 33.617 | 19.15 | 0.078 | 0.661 | 0.178 | 0 | 0
0 | 40.432 | 2.474 | 0.155 | 0.343 | 0.085 | 1.898 | 0.297 | 0.83 | 40.035 | 10.834 | 0.065 | 0.204 | 0 | 0 | 1
0 | 55.206 | 0 | 0.25 | 0 | 1.67 | 4.79 | 0 | 0.77 | 25.25 | 10.061 | 0.201 | 0.43 | 0 | 0.001 | 0
0 | 30.276 | 0 | 0.309 | 3.28 | 0.717 | 3.366 | 0.781 | 2.915 | 39.525 | 8.377 | 8.396 | 0.218 | 0 | 0 | 1
0 | 29.683 | 0 | 0.019 | 2.962 | 0.601 | 3.567 | 1.303 | 3.488 | 42.623 | 5.481 | 8.839 | 0.193 | 0 | 0 | 1
0 | 24.833 | 0 | 0 | 2.203 | 0.302 | 2.169 | 0.681 | 6.955 | 36.335 | 18.477 | 6.048 | 0.317 | 0 | 0.956 | 1
0 | 34.487 | 0 | 0.264 | 1.092 | 0.204 | 1.748 | 0.569 | 1.411 | 46.369 | 9.982 | 0.872 | 0.239 | 0 | 0 | 1
0 | 51.489 | 5.65 | 0.148 | 0.784 | 1.073 | 3.497 | 0.003 | 2.631 | 21.883 | 10.395 | 0.085 | 0.345 | 0 | 0 | 1
0 | 18.428 | 0 | 0.438 | 4.961 | 2.72 | 3.324 | 1.785 | 0.217 | 44.204 | 9.747 | 7.42 | 0.471 | 0 | 0 | 1
0 | 36.555 | 0 | 0.215 | 3.029 | 0.842 | 2.978 | 0 | 4.36 | 25.371 | 13.986 | 8.121 | 0.378 | 0 | 0 | 1
0 | 21.351 | 0 | 0 | 5.13 | 1.45 | 2.51 | 0.42 | 0.75 | 51.339 | 0.002 | 8.749 | 0 | 0 | 0 | 1
0 | 35.755 | 0 | 0.249 | 0.794 | 0.005 | 1.633 | 0.478 | 1.507 | 46.506 | 9.986 | 0.379 | 0.221 | 0 | 0 | 1
0 | 51.249 | 5.659 | 0.349 | 0.011 | 1.158 | 5.652 | 0.005 | 2.723 | 20.205 | 10.859 | 0.033 | 0.001 | 0 | 0 | 1
0 | 62.642 | 2.991 | 0.107 | 0.82 | 1.124 | 5.929 | 0.006 | 0.544 | 14.566 | 8.981 | 0.153 | 0.275 | 0 | 0 | 1
0 | 49.975 | 0 | 0.244 | 2.238 | 1.087 | 5.956 | 1.281 | 1.018 | 26.695 | 4.405 | 5.157 | 0.28 | 0 | 0 | 1
0 | 32.391 | 0 | 0.019 | 1.051 | 0.125 | 0.731 | 0 | 0.829 | 55.436 | 6.762 | 1.032 | 0.534 | 0 | 0 | 1
0 | 3.752 | 0 | 0.4 | 3.011 | 0.001 | 1.183 | 0.001 | 3.599 | 29.931 | 35.416 | 6.044 | 0.62 | 0 | 15.931 | 1
0 | 60.128 | 0 | 0.23 | 0.891 | 0.001 | 2.721 | 0.007 | 3.006 | 17.239 | 10.33 | 1.46 | 0.31 | 0 | 3.655 | 0
0 | 35.228 | 0 | 0.092 | 0.476 | 1.071 | 4.023 | 0.146 | 0.981 | 43.772 | 1.436 | 9.477 | 0.765 | 0.082 | 0 | 1
0 | 32.93 | 1.38 | 0 | 0.68 | 0 | 2.57 | 0.29 | 0.73 | 49.31 | 9.79 | 0.48 | 0.41 | 0 | 0 | 1
0 | 19.812 | 0 | 0 | 1.441 | 0.001 | 0.707 | 0 | 10.565 | 29.521 | 32.234 | 3.129 | 0.45 | 0 | 1.959 | 1
0 | 64.092 | 0 | 0.045 | 0.356 | 0 | 1.695 | 0.255 | 0.454 | 21.238 | 6.818 | 0.759 | 0 | 0 | 0 | 0
0 | 54.575 | 4.985 | 0.287 | 0.205 | 1.155 | 5.765 | 0 | 2.146 | 18.42 | 10.383 | 0 | 0.071 | 0 | 0 | 1
0 | 27.398 | 0 | 0.116 | 2.581 | 0.391 | 1.797 | 0 | 7.461 | 27.248 | 22.525 | 6.576 | 0.406 | 0 | 0.879 | 1
0 | 50.6 | 2.309 | 0 | 0.632 | 0 | 1.9 | 1.549 | 1.122 | 31.896 | 6.655 | 0.196 | 0.2 | 0 | 0 | 1
0 | 64.364 | 2.618 | 0.242 | 0.345 | 1.074 | 3.876 | 0 | 1.507 | 17.985 | 6.929 | 0.07 | 0 | 0 | 0 | 0
0 | 55.069 | 7.211 | 0.023 | 0.575 | 0.736 | 1.714 | 0.037 | 2.752 | 16.994 | 11.16 | 0.093 | 0.311 | 0.021 | 0 | 1
0 | 67.619 | 0.018 | 0.257 | 1.331 | 0.987 | 4.672 | 0.408 | 0.335 | 17.562 | 4.115 | 1.033 | 0.124 | 0.227 | 0 | 1
0 | 14.207 | 0 | 0 | 3.831 | 0.518 | 1.498 | 0.522 | 3.114 | 64.18 | 7.039 | 0.74 | 0.657 | 0 | 0 | 1
0 | 18.544 | 0.006 | 0.44 | 4.954 | 2.725 | 3.349 | 1.788 | 0.19 | 44.059 | 9.751 | 7.445 | 0.47 | 0 | 0 | 1
0 | 31.953 | 0 | 0.226 | 3.464 | 0.793 | 2.901 | 0 | 4.336 | 29.743 | 13.514 | 8.636 | 0.444 | 0 | 0 | 1
0 | 36.278 | 0.225 | 0 | 3.66 | 0.427 | 3.65 | 2.341 | 0.119 | 39.626 | 10.259 | 1.258 | 0.469 | 0.368 | 0 | 0
0 | 59.046 | 1.386 | 0.199 | 2.192 | 0.991 | 10.17 | 1.058 | 0.867 | 18.877 | 3.579 | 0.336 | 0.233 | 0 | 0 | 1
0 | 54.61 | 0 | 0.3 | 2.08 | 1.2 | 6.5 | 1.27 | 0.45 | 23.02 | 4.19 | 4.32 | 0.3 | 0 | 0 | 1
0 | 53.33 | 0.8 | 0.32 | 2.82 | 1.54 | 13.65 | 1.03 | 0 | 15.71 | 7.31 | 1.1 | 0.25 | 1.31 | 0 | 1
0 | 21.519 | 0.149 | 0 | 1.394 | 0 | 1.473 | 0.031 | 9.366 | 30.905 | 28.918 | 3.255 | 0.374 | 0 | 2.302 | 1
0 | 20.962 | 0 | 0 | 4.66 | 1.419 | 2.614 | 0.382 | 0.804 | 51.992 | 0 | 9.243 | 0.103 | 0 | 0 | 1
0 | 22.549 | 0 | 0 | 3.777 | 0.893 | 3.353 | 1.349 | 0.948 | 39.85 | 10.777 | 8.352 | 0.575 | 0 | 0 | 1
0 | 56.823 | 0 | 0.272 | 1.602 | 0.718 | 4.982 | 0.76 | 1.478 | 20.698 | 6.661 | 3.171 | 0.304 | 0 | 1.47 | 1
0 | 23.57 | 0.095 | 0.313 | 3.115 | 1.276 | 4.21 | 0 | 0.821 | 54.157 | 7.101 | 4.108 | 0.861 | 0 | 0 | 1
0 | 51.33 | 5.68 | 0.35 | 0 | 1.16 | 5.66 | 0 | 2.72 | 20.12 | 10.88 | 0 | 0 | 0 | 0 | 1
0 | 50.903 | 5.624 | 0.151 | 0.845 | 1.082 | 3.513 | 0 | 2.716 | 21.951 | 10.554 | 0.268 | 0.35 | 0 | 0 | 1
0 | 36.548 | 0.092 | 0.219 | 3.457 | 0.788 | 3.85 | 0.081 | 4.513 | 24.088 | 13.358 | 8.487 | 0.358 | 0 | 0 | 1
0 | 30.993 | 0 | 0.159 | 0.938 | 0 | 2.658 | 0.339 | 1.686 | 34.076 | 17.269 | 3.261 | 0 | 0 | 0 | 1
0 | 22.28 | 0 | 0.32 | 3.19 | 1.28 | 4.15 | 0 | 0.83 | 55.459 | 7.041 | 4.24 | 0.88 | 0 | 0 | 1
0 | 51.26 | 5.74 | 0.15 | 0.79 | 1.09 | 3.53 | 0 | 2.67 | 21.88 | 10.47 | 0.08 | 0.35 | 0 | 0 | 1
0 | 10.216 | 0.263 | 0.011 | 2.958 | 0.073 | 1.495 | 0 | 2.882 | 30.822 | 28.675 | 6.812 | 0.5 | 0 | 13.543 | 1
0 | 18.46 | 0 | 0.44 | 4.96 | 2.73 | 3.33 | 1.79 | 0.19 | 44.12 | 9.76 | 7.46 | 0.47 | 0 | 0 | 1
0 | 49.413 | 5.517 | 0.16 | 0.876 | 1.048 | 3.439 | 0 | 2.706 | 22.192 | 11.441 | 0.312 | 0.36 | 0 | 0.62 | 1
0 | 24.648 | 0.008 | 0 | 3.576 | 1.19 | 5.248 | 1.188 | 1.372 | 40.214 | 8.942 | 8.089 | 0.39 | 0.469 | 0 | 1
0 | 17.133 | 0 | 0.001 | 0.014 | 1.111 | 3.652 | 0 | 1.338 | 58.447 | 0.031 | 14.087 | 1.119 | 0 | 0 | 1
0 | 21.803 | 0 | 0 | 6.355 | 0.945 | 3.412 | 1.389 | 1.536 | 44.725 | 3.287 | 12.778 | 0.466 | 0 | 0 | 1
0 | 37.46 | 0 | 0.005 | 4.163 | 0.498 | 3.834 | 2.677 | 0.069 | 37.271 | 10.35 | 1.411 | 0.476 | 0.43 | 0.084 | 0
0 | 43.365 | 3.566 | 0.222 | 1.105 | 0.467 | 2.447 | 0.045 | 0.497 | 35.917 | 8.634 | 0.492 | 0.81 | 0 | 0 | 0
0 | 29.872 | 0.154 | 0.01 | 1.152 | 0 | 1.833 | 0.022 | 0.782 | 41.275 | 15.13 | 2.369 | 0.015 | 0 | 0 | 1
0 | 19.411 | 0 | 0.107 | 3.19 | 0.74 | 2.629 | 0.22 | 1.03 | 47.815 | 11.817 | 5.641 | 0.733 | 0 | 0 | 1
0 | 69.71 | 0 | 0.21 | 0.46 | 0 | 2.36 | 1 | 0.11 | 19.76 | 4.88 | 0.17 | 0 | 0 | 0 | 0
0 | 21.351 | 0 | 0 | 5.13 | 1.45 | 2.51 | 0.42 | 0.75 | 51.34 | 0 | 8.75 | 0 | 0 | 0 | 1
0 | 49.385 | 0 | 0.28 | 0.786 | 1.838 | 4.559 | 0.284 | 0.678 | 28.241 | 10.012 | 1.351 | 0.436 | 0 | 0 | 0
0 | 62.545 | 0 | 0.084 | 0.335 | 0 | 1.913 | 0.328 | 0.705 | 20.547 | 7.786 | 1.048 | 0 | 0 | 0 | 0
0 | 35.201 | 0 | 0.229 | 1.095 | 0.122 | 1.931 | 0.658 | 1.443 | 45.526 | 9.677 | 1.231 | 0.24 | 0 | 0 | 1
0 | 19.696 | 0 | 0.024 | 1.887 | 0.095 | 0.927 | 0.275 | 0.035 | 66.493 | 6.493 | 1.971 | 0.65 | 0 | 0 | 1
0 | 52.31 | 0 | 0.261 | 0.408 | 1.567 | 4.642 | 0.1 | 1.046 | 26.897 | 9.78 | 1.227 | 0.408 | 0 | 0 | 0
0 | 50.971 | 5.687 | 0.149 | 0.796 | 1.08 | 3.51 | 0 | 2.742 | 21.943 | 10.663 | 0.113 | 0.35 | 0 | 0.024 | 1
0 | 39.556 | 2.215 | 0.14 | 0.377 | 0.002 | 1.602 | 0.319 | 0.69 | 41.573 | 10.839 | 0.091 | 0.22 | 0 | 0 | 1
0 | 16.71 | 0 | 0 | 1.87 | 0 | 0.45 | 0.19 | 0 | 70.21 | 6.69 | 1.77 | 0.68 | 0 | 0 | 1
0 | 46.343 | 0 | 0 | 2.947 | 0.506 | 3.988 | 0.011 | 0.666 | 30.068 | 6.186 | 5.965 | 0.215 | 0 | 0 | 1
0 | 56.926 | 2.378 | 0.098 | 0.908 | 0.662 | 4.613 | 0 | 1.576 | 17.333 | 13.105 | 0.38 | 0.245 | 0 | 0.273 | 0
0 | 42.56 | 4.872 | 0 | 1.685 | 0.895 | 2.894 | 0.458 | 2.367 | 25.932 | 10.736 | 3.117 | 0.353 | 0.181 | 0 | 1
0 | 75.021 | 0 | 0.149 | 0.647 | 0.99 | 2.348 | 0 | 0.477 | 16.443 | 3.684 | 0.129 | 0 | 0 | 0 | 0
0 | 17.11 | 0 | 0 | 0 | 1.11 | 3.65 | 0 | 1.34 | 58.46 | 0 | 14.13 | 1.12 | 0 | 0 | 1
0 | 65.91 | 0 | 0 | 1.6 | 0.89 | 3.11 | 4.59 | 0.44 | 16.55 | 3.42 | 1.62 | 0.3 | 0 | 0 | 0
0 | 38.087 | 1.826 | 0.048 | 0.572 | 0.347 | 2.207 | 0 | 6.618 | 26.83 | 21.216 | 0.121 | 0.732 | 0 | 0 | 0
0 | 23.694 | 0 | 0 | 1.408 | 0.911 | 3.72 | 0.91 | 0.895 | 51.577 | 3.438 | 9.905 | 0.907 | 0.146 | 0 | 1
0 | 58.884 | 0 | 0.24 | 0.117 | 1.247 | 4.174 | 0.253 | 0.603 | 23.859 | 8.748 | 0.192 | 0.321 | 0 | 0 | 0
0 | 27.589 | 0.561 | 0.037 | 1.601 | 0 | 3.423 | 0.141 | 8.579 | 25.915 | 26.458 | 2.931 | 0.35 | 0 | 2.107 | 1
0 | 61.58 | 0.833 | 0.272 | 2.993 | 1.401 | 13.382 | 0.734 | 0.736 | 14.032 | 2.424 | 0.968 | 0.248 | 0 | 0 | 1
0 | 19.367 | 0.152 | 0.385 | 4.625 | 2.459 | 3.06 | 1.596 | 0.254 | 44.531 | 9.621 | 7.242 | 0.466 | 0 | 0 | 1
0 | 20.141 | 0 | 0 | 1.48 | 0 | 1.34 | 0 | 10.41 | 28.68 | 31.229 | 3.59 | 0.37 | 0 | 2.58 | 1
0 | 25.908 | 0 | 0 | 1.247 | 0 | 2.136 | 0 | 1.706 | 43.906 | 17.968 | 0.01 | 0.068 | 0 | 0 | 1
0 | 28.544 | 0 | 0 | 4.521 | 1.454 | 5.372 | 2.649 | 0.739 | 34.536 | 6.267 | 10.924 | 0.456 | 0.028 | 0 | 1
0 | 34.407 | 0 | 0 | 4.129 | 1.382 | 5.037 | 3.02 | 0.661 | 31.512 | 5.694 | 9.665 | 0.436 | 0 | 0 | 1
0 | 20.774 | 0.138 | 0 | 1.569 | 0.062 | 1.32 | 0.026 | 9.31 | 30.802 | 28.672 | 3.83 | 0.378 | 0 | 2.288 | 1
0 | 28.426 | 0 | 0.388 | 3.615 | 2.443 | 3.726 | 1.305 | 0.347 | 39.003 | 9.841 | 5.491 | 0.459 | 0 | 0 | 1
0 | 50.523 | 2.299 | 0 | 0.629 | 0 | 1.899 | 1.543 | 1.154 | 31.887 | 6.742 | 0.19 | 0.203 | 0 | 0 | 1
0 | 28.002 | 0 | 0.408 | 2.23 | 0.284 | 2.808 | 0.614 | 0.824 | 43.398 | 15.271 | 0 | 0.101 | 0.116 | 0 | 1
0 | 63.294 | 0.925 | 0.299 | 2.973 | 1.488 | 14.311 | 0.807 | 0.739 | 12.321 | 2.058 | 0.409 | 0.25 | 0 | 0 | 1
0 | 46.58 | 0 | 0.128 | 1.796 | 0.262 | 3.098 | 0.591 | 3.232 | 28.603 | 8.123 | 4.734 | 0.257 | 0 | 2.034 | 0
0 | 63.66 | 3.04 | 0.11 | 0.78 | 1.14 | 6.06 | 0 | 0.54 | 13.66 | 8.99 | 0 | 0.27 | 0 | 0 | 1
0 | 67.646 | 0 | 0.197 | 0.698 | 0.032 | 2.454 | 1.11 | 0.103 | 20.892 | 5.224 | 0.248 | 0.03 | 0.028 | 0 | 0
0 | 50.421 | 2.295 | 0 | 0.668 | 0.006 | 1.91 | 1.549 | 1.123 | 31.984 | 6.628 | 0.272 | 0.202 | 0 | 0 | 1
0 | 75.51 | 0 | 0.15 | 0.64 | 1 | 2.35 | 0 | 0.47 | 16.16 | 3.55 | 0.13 | 0 | 0 | 0 | 0
0 | 29.342 | 0.114 | 0.007 | 4.364 | 1.395 | 5.186 | 2.616 | 0.699 | 34.561 | 6.342 | 10.535 | 0.448 | 0 | 0 | 1
0 | 53.782 | 7.918 | 0 | 0.5 | 0.71 | 1.42 | 0 | 2.99 | 16.989 | 11.857 | 0.003 | 0.33 | 0 | 0 | 1
0 | 24.636 | 0 | 0 | 3.541 | 1.171 | 5.175 | 1.171 | 1.362 | 40.57 | 8.913 | 7.99 | 0.393 | 0.463 | 0 | 1
0 | 66.615 | 1.555 | 0.159 | 0.624 | 0.583 | 4.253 | 0.488 | 0.33 | 16.639 | 6.983 | 0.083 | 0.138 | 0 | 0 | 1
0 | 66.12 | 0 | 0.253 | 1.229 | 0.754 | 4.212 | 0.309 | 0.99 | 17.165 | 5.591 | 1.143 | 0.167 | 0.173 | 0.901 | 1
0 | 65.908 | 0 | 0 | 1.6 | 0.89 | 3.11 | 4.59 | 0.44 | 16.552 | 3.42 | 1.62 | 0.3 | 0 | 0 | 0
0 | 40.636 | 0.5 | 0 | 2.235 | 0.344 | 3.583 | 0.105 | 0.711 | 37.391 | 7.514 | 4.215 | 0.295 | 0 | 0 | 1
0 | 33.426 | 0 | 1.367 | 4.45 | 0.95 | 4.25 | 2.055 | 0.097 | 39.012 | 10.915 | 0.232 | 0.356 | 0.388 | 0.462 | 0
0 | 36.666 | 1.501 | 0 | 2.915 | 0.647 | 1.923 | 0.187 | 0.811 | 41.14 | 4.402 | 4.099 | 0 | 0 | 0 | 0
0 | 38.54 | 2.058 | 0.13 | 0.438 | 0 | 1.642 | 0.297 | 0.715 | 41.864 | 11.301 | 0.065 | 0.204 | 0 | 0 | 1
0 | 29.64 | 0 | 0 | 2.93 | 0.59 | 3.57 | 1.33 | 3.51 | 42.82 | 5.35 | 8.83 | 0.19 | 0 | 0 | 1
0 | 49.367 | 0 | 0.211 | 2.721 | 0.995 | 5.717 | 1.706 | 0.317 | 27.385 | 6.017 | 3.457 | 0.353 | 0.13 | 0 | 1
0 | 24.817 | 0 | 0.123 | 4.227 | 0.785 | 2.508 | 0.315 | 5.104 | 39.665 | 11.578 | 5.494 | 0.482 | 0 | 0 | 1
0 | 31.965 | 0.003 | 0 | 0.47 | 0 | 1.59 | 0.002 | 8.45 | 29.144 | 26.204 | 0.14 | 0.909 | 0 | 0 | 0
0 | 31.828 | 0 | 0 | 2.25 | 0.254 | 2.665 | 0 | 5.849 | 29.587 | 19.481 | 4.882 | 0.304 | 0 | 1.368 | 1
0 | 46.871 | 3.852 | 0.24 | 1.34 | 0.711 | 3.44 | 0.206 | 0.775 | 27.973 | 9.18 | 1.487 | 0.77 | 0.081 | 0 | 0
0 | 36.384 | 0.316 | 0.313 | 3.118 | 1.352 | 7.654 | 0.279 | 0.799 | 40.624 | 5.317 | 2.923 | 0.663 | 0 | 0 | 1
0 | 28.59 | 0 | 0 | 1.891 | 0.544 | 3.263 | 0.544 | 5.22 | 34.213 | 18.328 | 3.778 | 0.672 | 0.215 | 0 | 0
0 | 65.805 | 0.041 | 0.001 | 1.594 | 0.891 | 3.113 | 4.557 | 0.456 | 16.588 | 3.471 | 1.609 | 0.3 | 0 | 0 | 0
0 | 34.563 | 0 | 1.4 | 4.459 | 0.972 | 4.336 | 2.102 | 0.026 | 39.03 | 10.29 | 0.013 | 0.35 | 0.397 | 0.032 | 0
0 | 60.74 | 3.06 | 0.2 | 2.14 | 0 | 12.69 | 0.77 | 0.43 | 13.61 | 5.22 | 0 | 0.26 | 0 | 0 | 1
0 | 61.058 | 2.661 | 0.108 | 0.845 | 0.727 | 4.936 | 0 | 0.536 | 16.297 | 10.905 | 0.006 | 0.226 | 0 | 0 | 0
0 | 53.296 | 7.809 | 0.006 | 0.562 | 0.738 | 1.447 | 0.025 | 2.951 | 17.36 | 11.831 | 0.104 | 0.332 | 0 | 0 | 1
0 | 26.446 | 1.2 | 0.003 | 2.241 | 0.541 | 1.179 | 0.242 | 0.691 | 46.976 | 8.58 | 5.621 | 0.433 | 0 | 0 | 1
0 | 20.703 | 0 | 0.005 | 1.438 | 0.019 | 0.776 | 0.008 | 10.376 | 29.296 | 31.717 | 3.09 | 0.444 | 0.004 | 1.923 | 1
0 | 18.027 | 0 | 0 | 3.217 | 0.484 | 1.879 | 0.331 | 1.125 | 44.103 | 14 | 6.374 | 0.651 | 0 | 0 | 1
0 | 25.74 | 0 | 0 | 3.434 | 1.055 | 4.873 | 1.221 | 1.851 | 40.819 | 8.134 | 8.264 | 0.345 | 0.364 | 0 | 1
0 | 68.39 | 0 | 0.204 | 0.587 | 0.04 | 2.364 | 0.984 | 0.127 | 20.622 | 4.747 | 0.404 | 0 | 0 | 0 | 0
0 | 63.66 | 3.04 | 0.11 | 0.78 | 1.14 | 6.06 | 0 | 0.54 | 13.66 | 8.99 | 0 | 0.27 | 0 | 0 | 1
0 | 73.374 | 0.502 | 0.168 | 0.583 | 1.014 | 2.642 | 0 | 0.669 | 16.51 | 4.198 | 0.119 | 0 | 0 | 0 | 0
0 | 37.205 | 0 | 0.708 | 0.041 | 0.022 | 5.433 | 1.512 | 4.742 | 9.585 | 23.437 | 5.764 | 0.004 | 0 | 0 | 0
0 | 60.206 | 0.197 | 0.221 | 0.886 | 0.055 | 2.889 | 0 | 2.826 | 17.147 | 10.386 | 1.352 | 0.304 | 0 | 3.389 | 0
0 | 42.703 | 3.846 | 0.237 | 1.156 | 1.17 | 5.528 | 0.384 | 2.284 | 26.616 | 10.254 | 2.615 | 0.126 | 0.152 | 0 | 1
0 | 55.893 | 0.15 | 0.202 | 1.06 | 0.068 | 2.528 | 0.028 | 2.726 | 20.95 | 10.131 | 1.983 | 0.326 | 0 | 3.21 | 0
0 | 39.734 | 0 | 0.49 | 0.967 | 0.167 | 5.05 | 1.042 | 3.515 | 15.905 | 18.179 | 5.933 | 0.071 | 0 | 0 | 0
0 | 18.166 | 0.013 | 0.001 | 3.185 | 0.468 | 1.917 | 0.332 | 1.127 | 43.868 | 14.161 | 6.312 | 0.658 | 0 | 0 | 1
0 | 45.081 | 0.025 | 0 | 3.093 | 0.534 | 4.135 | 0.017 | 0.705 | 30.624 | 6.225 | 6.273 | 0.23 | 0 | 0 | 1
0 | 61.511 | 0 | 0 | 1.811 | 0.922 | 3.338 | 4.228 | 0.539 | 19.073 | 4.008 | 2.31 | 0.31 | 0.05 | 0 | 0
0 | 26.057 | 0 | 0 | 1.159 | 0.011 | 0.532 | 0.008 | 0.886 | 60.632 | 7.383 | 1.281 | 0.611 | 0 | 0 | 1
0 | 18.033 | 0.001 | 0 | 3.189 | 0.472 | 1.888 | 0.331 | 1.128 | 43.957 | 14.19 | 6.332 | 0.659 | 0.002 | 0 | 1
0 | 51.26 | 5.74 | 0.15 | 0.79 | 1.09 | 3.53 | 0 | 2.67 | 21.88 | 10.47 | 0.08 | 0.35 | 0 | 0 | 1
0 | 57.549 | 3.276 | 0.086 | 0.614 | 0.622 | 2.633 | 0.073 | 1.592 | 21.953 | 8.414 | 0.226 | 0.2 | 0 | 0 | 1
0 | 69.439 | 0 | 0.195 | 0.454 | 0 | 2.294 | 0.941 | 0.114 | 19.924 | 4.937 | 0.188 | 0 | 0 | 0 | 0
0 | 27.514 | 0 | 0.793 | 3.754 | 1.15 | 4.237 | 0.92 | 0.47 | 48.412 | 8.45 | 2.4 | 0.65 | 0.174 | 0 | 1
0 | 24.703 | 0.015 | 0 | 3.548 | 1.177 | 5.22 | 1.18 | 1.363 | 40.341 | 8.949 | 8.015 | 0.39 | 0.465 | 0 | 1
0 | 20.044 | 0 | 0 | 1.469 | 0 | 1.164 | 0 | 10.454 | 28.914 | 31.51 | 3.464 | 0.392 | 0 | 2.41 | 1
0 | 31.123 | 0 | 0.023 | 1.277 | 0.093 | 2.21 | 0.098 | 0.764 | 39.837 | 14.577 | 2.678 | 0.023 | 0 | 0 | 1
0 | 28.87 | 0.1 | 0 | 1.297 | 0.045 | 1.793 | 0.019 | 0.783 | 41.757 | 14.891 | 2.8 | 0.036 | 0 | 0 | 1
0 | 32.868 | 0.035 | 0.014 | 0.572 | 0.067 | 2.113 | 0.045 | 8.093 | 28.557 | 25.409 | 0.182 | 0.881 | 0.057 | 0 | 0
0 | 26.416 | 0 | 0.214 | 4.472 | 0.664 | 4.024 | 1.426 | 2.495 | 34.073 | 9.371 | 10.698 | 0.328 | 0 | 0 | 1
0 | 50.21 | 2.168 | 0.142 | 2.56 | 0.347 | 10.522 | 0.892 | 0.704 | 21.371 | 6.304 | 2.361 | 0.298 | 0.137 | 0 | 1
0 | 39.667 | 0.552 | 1.174 | 3.816 | 1.009 | 4.661 | 1.735 | 0.098 | 34.577 | 10.054 | 0 | 0.335 | 0.327 | 0 | 0
0 | 37.126 | 0 | 0 | 4.214 | 0.507 | 3.844 | 2.723 | 0.001 | 37.634 | 10.318 | 1.403 | 0.477 | 0.437 | 0 | 0
0 | 53.783 | 7.919 | 0 | 0.5 | 0.71 | 1.42 | 0 | 2.99 | 16.982 | 11.863 | 0.001 | 0.33 | 0 | 0.002 | 1
0 | 54.609 | 0 | 0.3 | 2.08 | 1.2 | 6.5 | 1.27 | 0.45 | 23.02 | 4.19 | 4.32 | 0.3 | 0 | 0 | 1
0 | 34.571 | 0 | 1.399 | 4.458 | 0.971 | 4.335 | 2.101 | 0.027 | 39.023 | 10.29 | 0.013 | 0.35 | 0.396 | 0.033 | 0
0 | 31.916 | 0 | 0 | 0.469 | 0.002 | 1.593 | 0 | 8.448 | 29.188 | 26.187 | 0.163 | 0.91 | 0 | 0 | 0
0 | 26.175 | 0 | 0 | 1.128 | 0 | 0.651 | 0 | 0.905 | 59.6 | 8.125 | 1.056 | 0.555 | 0 | 0 | 1
0 | 60.715 | 3.048 | 0.2 | 2.14 | 0.005 | 12.665 | 0.772 | 0.43 | 13.648 | 5.216 | 0.017 | 0.26 | 0 | 0 | 1
0 | 28.79 | 0 | 0 | 4.58 | 1.47 | 5.38 | 2.74 | 0.7 | 34.18 | 6.1 | 11.1 | 0.46 | 0 | 0 | 1
0 | 31.552 | 0 | 0.329 | 3.388 | 0.764 | 3.452 | 0.837 | 3.033 | 38.784 | 7.595 | 8.71 | 0.232 | 0 | 0 | 1
0 | 23.294 | 0 | 0 | 1.688 | 0.068 | 1.697 | 0 | 9.179 | 28.925 | 28.06 | 3.939 | 0.352 | 0 | 2.253 | 1
0 | 54.623 | 0.004 | 0.3 | 2.078 | 1.2 | 6.499 | 1.268 | 0.45 | 23.006 | 4.197 | 4.314 | 0.3 | 0 | 0 | 1
0 | 51.264 | 5.738 | 0.15 | 0.791 | 1.09 | 3.534 | 0 | 2.669 | 21.877 | 10.467 | 0.08 | 0.35 | 0 | 0 | 1
0 | 55.865 | 2.313 | 0.096 | 0.918 | 0.643 | 4.439 | 0 | 1.84 | 17.757 | 13.739 | 0.408 | 0.259 | 0 | 0.256 | 0
0 | 33.203 | 0 | 1.069 | 4.113 | 0.886 | 4.161 | 1.929 | 0.849 | 40.091 | 9.095 | 2.137 | 0.311 | 0.303 | 0 | 0
0 | 42.632 | 2.031 | 0.049 | 1.606 | 0.813 | 3.343 | 0.128 | 0.629 | 32.381 | 8.796 | 3.166 | 0.364 | 0 | 0 | 1
0 | 35.056 | 1.058 | 0.038 | 1.21 | 0.397 | 2.565 | 0 | 7.08 | 24.008 | 24.156 | 2.041 | 0.387 | 0 | 1.278 | 1
0 | 61.494 | 0.401 | 0.265 | 1.644 | 0.772 | 8.023 | 1.015 | 0.055 | 17.728 | 6.099 | 0.637 | 0.125 | 0.657 | 0 | 1
0 | 36.258 | 0.022 | 0.252 | 0.836 | 0.042 | 1.947 | 0.485 | 1.469 | 45.711 | 9.927 | 0.361 | 0.221 | 0.036 | 0 | 1
0 | 17.11 | 0 | 0 | 0 | 1.11 | 3.65 | 0 | 1.34 | 58.46 | 0 | 14.13 | 1.12 | 0 | 0 | 1
0 | 63.271 | 0 | 0 | 0.387 | 0 | 1.452 | 0.157 | 0.805 | 22.601 | 7.276 | 0.398 | 0.071 | 0 | 0 | 0
0 | 25.824 | 0 | 0 | 1.136 | 0 | 0.559 | 0 | 1.544 | 58.775 | 8.893 | 1.329 | 0.593 | 0 | 0.18 | 1
0 | 21.393 | 0 | 0 | 5.124 | 1.45 | 2.513 | 0.419 | 0.75 | 51.307 | 0.013 | 8.739 | 0.001 | 0 | 0 | 1
0 | 42.875 | 0 | 0.054 | 2.525 | 1.122 | 4.209 | 0.763 | 1.047 | 31.599 | 7.006 | 5.24 | 0.25 | 0.301 | 0 | 1
0 | 25.744 | 1.22 | 0 | 2.27 | 0.55 | 1.16 | 0.23 | 0.7 | 47.417 | 8.639 | 5.71 | 0.44 | 0 | 0 | 1
0 | 38.036 | 0 | 0.341 | 3.048 | 1.447 | 3.043 | 0.949 | 1.515 | 31.489 | 10.033 | 4.641 | 0.395 | 0 | 1.72 | 1
0 | 55.054 | 0 | 0.248 | 0.018 | 1.663 | 4.783 | 0.008 | 0.787 | 25.357 | 10.031 | 0.253 | 0.429 | 0 | 0 | 0
0 | 11.355 | 0 | 0 | 2.412 | 0 | 0.928 | 0 | 6.442 | 31.152 | 31.344 | 5.592 | 0.494 | 0 | 9.222 | 1
0 | 20.141 | 0 | 0 | 1.48 | 0 | 1.34 | 0 | 10.41 | 28.68 | 31.229 | 3.59 | 0.37 | 0 | 2.58 | 1
0 | 25.499 | 0 | 0 | 1.308 | 0 | 2.18 | 0.002 | 1.158 | 45.055 | 17.278 | 0 | 0 | 0 | 0 | 1
0 | 72.732 | 0.209 | 0.184 | 1.172 | 1.111 | 5.078 | 0.184 | 0.531 | 15.284 | 3.204 | 0.194 | 0.057 | 0 | 0 | 0
0 | 40.764 | 3.661 | 0.212 | 1.659 | 1.159 | 3.755 | 0 | 2.004 | 34.042 | 9.228 | 1.587 | 0.542 | 0 | 0 | 1
0 | 18.13 | 0 | 0.137 | 3.742 | 1.175 | 2.325 | 0.785 | 0.837 | 44.037 | 12.816 | 6.689 | 0.601 | 0 | 0 | 1
0 | 21.644 | 0.097 | 0.004 | 1.457 | 0.027 | 1.474 | 0 | 10.049 | 28.216 | 30.489 | 3.459 | 0.365 | 0 | 2.486 | 1
0 | 41.637 | 3.619 | 0.223 | 1.299 | 1.171 | 5.511 | 0.432 | 2.23 | 27.419 | 10.176 | 2.938 | 0.141 | 0.171 | 0 | 1
0 | 43.487 | 3.169 | 0.288 | 1.552 | 0.961 | 4.347 | 0 | 3.697 | 22.45 | 12.529 | 4.147 | 0.164 | 0 | 0 | 1
0 | 28.79 | 0 | 0 | 4.58 | 1.47 | 5.38 | 2.74 | 0.7 | 34.18 | 6.1 | 11.1 | 0.46 | 0 | 0 | 1
0 | 35.931 | 1.742 | 0 | 2.599 | 0.318 | 1.736 | 0.272 | 2.465 | 42.544 | 7.714 | 0.225 | 0.229 | 0 | 0 | 0
0 | 29.158 | 0 | 0 | 1.21 | 0 | 1.85 | 0.001 | 0.79 | 41.244 | 15.447 | 2.54 | 0 | 0 | 0 | 1
0 | 25.743 | 1.22 | 0 | 2.27 | 0.55 | 1.161 | 0.23 | 0.702 | 47.412 | 8.642 | 5.711 | 0.44 | 0 | 0 | 1
0 | 45.025 | 0 | 0 | 3.119 | 0.54 | 4.159 | 0 | 0.7 | 30.608 | 6.22 | 6.339 | 0.23 | 0 | 0 | 1
0 | 18.62 | 0.027 | 0.43 | 4.901 | 2.682 | 3.282 | 1.756 | 0.201 | 44.193 | 9.735 | 7.422 | 0.469 | 0 | 0 | 1
0 | 16.73 | 0 | 0 | 1.869 | 0 | 0.451 | 0.19 | 0 | 70.191 | 6.689 | 1.769 | 0.68 | 0 | 0 | 1
0 | 25.432 | 0.002 | 0 | 1.309 | 0 | 2.181 | 0 | 1.159 | 45.107 | 17.288 | 0.001 | 0.001 | 0 | 0 | 1
0 | 6.114 | 0 | 0 | 3.054 | 0 | 1.187 | 0 | 2.997 | 33.364 | 29.657 | 7.014 | 0.492 | 0 | 13.944 | 1
0 | 37.357 | 0 | 0.711 | 0.004 | 0.001 | 5.449 | 1.511 | 4.776 | 9.327 | 23.538 | 5.745 | 0 | 0 | 0 | 0
0 | 18.307 | 0 | 0.337 | 3.151 | 1.006 | 3.514 | 0 | 1.423 | 49.992 | 13.122 | 4.625 | 0.824 | 0 | 3.415 | 1
0 | 48.48 | 0 | 0 | 2.436 | 1.017 | 4.013 | 3.155 | 0.832 | 26.548 | 5.75 | 4.355 | 0.338 | 0.198 | 0 | 0
0 | 20.14 | 0 | 0 | 1.48 | 0 | 1.34 | 0 | 10.41 | 28.68 | 31.23 | 3.59 | 0.37 | 0 | 2.58 | 1
0 | 36.867 | 0.022 | 0 | 4.184 | 0.502 | 3.84 | 2.701 | 0.012 | 37.923 | 10.341 | 1.395 | 0.479 | 0.433 | 0 | 0
0 | 24.408 | 0 | 0 | 3.536 | 1.16 | 5.127 | 1.164 | 1.335 | 41.007 | 8.882 | 7.938 | 0.397 | 0.458 | 0 | 1
0 | 26.001 | 0 | 0 | 4.42 | 1.3 | 4.888 | 2.424 | 0.981 | 33.98 | 8.928 | 10.692 | 0.468 | 0 | 1.734 | 1
0 | 33.774 | 0.007 | 0.211 | 3.504 | 0.718 | 2.792 | 0.01 | 4.884 | 25.3 | 14.542 | 9.303 | 0.369 | 0.012 | 0 | 1
0 | 26.394 | 0 | 0 | 3.349 | 0.977 | 4.654 | 1.24 | 2.129 | 41.155 | 7.667 | 8.359 | 0.319 | 0.303 | 0 | 1
0 | 54.609 | 0 | 0.3 | 2.08 | 1.2 | 6.5 | 1.27 | 0.45 | 23.021 | 4.19 | 4.32 | 0.3 | 0 | 0 | 1
0 | 46.209 | 6.015 | 0.077 | 1.147 | 0.847 | 2.077 | 0 | 2.47 | 26.238 | 10.7 | 1.02 | 0.462 | 0 | 0 | 1
0 | 50.706 | 7.229 | 0.038 | 0.889 | 0.886 | 1.587 | 0.156 | 2.746 | 19.349 | 11.677 | 0.651 | 0.342 | 0 | 0 | 1
0 | 19.79 | 0 | 0 | 1.44 | 0 | 0.7 | 0 | 10.569 | 29.531 | 32.249 | 3.13 | 0.45 | 0 | 1.96 | 1
0 | 26.141 | 1.171 | 0.01 | 2.21 | 0.528 | 1.178 | 0.24 | 0.732 | 47.385 | 8.694 | 5.496 | 0.431 | 0 | 0 | 1
0 | 75.416 | 0 | 0.149 | 0.649 | 0.999 | 2.357 | 0.045 | 0.47 | 16.164 | 3.549 | 0.145 | 0.003 | 0 | 0 | 0
0 | 14.293 | 0 | 0 | 5.069 | 0.859 | 2.221 | 0.739 | 5.167 | 58.52 | 7.233 | 0.015 | 0.617 | 0 | 0 | 1
0 | 32.225 | 0 | 0 | 2.355 | 0.33 | 1.742 | 0.282 | 0.842 | 37.476 | 11.668 | 4.58 | 0.464 | 0 | 0 | 1
0 | 22.28 | 0 | 0.32 | 3.19 | 1.28 | 4.15 | 0 | 0.83 | 55.46 | 7.04 | 4.24 | 0.88 | 0 | 0 | 1
0 | 24.562 | 0 | 0 | 3.577 | 1.185 | 5.225 | 1.184 | 1.368 | 40.267 | 8.978 | 8.087 | 0.392 | 0.467 | 0 | 1
0 | 21.047 | 0.706 | 0.045 | 3.691 | 0.607 | 2.043 | 0.62 | 3.865 | 54.049 | 8.416 | 0.022 | 0.506 | 0 | 0 | 1
0 | 63.271 | 0.924 | 0.299 | 2.976 | 1.487 | 14.314 | 0.808 | 0.74 | 12.351 | 2.042 | 0.41 | 0.25 | 0 | 0 | 1
0 | 28.245 | 0 | 0 | 4.051 | 1.232 | 4.863 | 2.297 | 0.774 | 35.946 | 7.911 | 9.305 | 0.386 | 0 | 0 | 1
0 | 64.146 | 0.673 | 0.149 | 0.51 | 0 | 2.226 | 1.16 | 0.404 | 23.297 | 5.396 | 0.176 | 0.058 | 0 | 0 | 0
0 | 47.384 | 4.832 | 0.277 | 0.305 | 0.433 | 2.991 | 0.589 | 3.688 | 13.986 | 16.418 | 2.242 | 0.201 | 0 | 0 | 1
0 | 21.158 | 0 | 0 | 4.691 | 0.62 | 2.691 | 0.907 | 4.602 | 39.167 | 12.978 | 9.62 | 0.435 | 0 | 0.896 | 1
0 | 16.71 | 0 | 0 | 1.87 | 0 | 0.45 | 0.19 | 0 | 70.21 | 6.69 | 1.77 | 0.68 | 0 | 0 | 1
0 | 37.54 | 3.836 | 0.165 | 1.887 | 1.004 | 2.828 | 0 | 1.876 | 36.824 | 9.374 | 2.187 | 0.614 | 0 | 0 | 1
0 | 25.85 | 0 | 0 | 0.068 | 0.911 | 3.254 | 0.03 | 1.129 | 51.939 | 1.017 | 11.674 | 0.919 | 0 | 0 | 1
0 | 51.33 | 0 | 0.071 | 2.633 | 0.666 | 4.308 | 0.112 | 0.599 | 26.924 | 5.623 | 4.89 | 0.2 | 0.063 | 0 | 1
0 | 23.423 | 0 | 0.264 | 3.434 | 1.313 | 4.366 | 0.481 | 0.807 | 51.724 | 6.875 | 5.444 | 0.806 | 0 | 0 | 1
0 | 28.854 | 0 | 0 | 4.497 | 1.44 | 5.303 | 2.684 | 0.857 | 34.078 | 6.508 | 10.878 | 0.469 | 0 | 0 | 1
0 | 41.553 | 0.161 | 0.053 | 4.019 | 0.682 | 5.697 | 2.402 | 0.13 | 33.282 | 8.891 | 1.235 | 0.44 | 0.363 | 0 | 0
0 | 23.838 | 0 | 0 | 4.933 | 1.419 | 2.543 | 0.653 | 0.733 | 49.398 | 0.191 | 8.352 | 0.017 | 0 | 0 | 1
0 | 63.889 | 0 | 0.047 | 1.298 | 1.037 | 3.427 | 3.723 | 0.502 | 18.193 | 4.674 | 1.352 | 0.325 | 0 | 0 | 0
0 | 51.701 | 0.676 | 0.107 | 0.568 | 0 | 2.463 | 0.652 | 0.414 | 34.229 | 7.284 | 0.322 | 0.201 | 0 | 0 | 0
0 | 28.794 | 0 | 0 | 4.58 | 1.47 | 5.38 | 2.74 | 0.7 | 34.178 | 6.1 | 11.099 | 0.46 | 0 | 0 | 1
0 | 3.97 | 0 | 0.399 | 2.995 | 0.008 | 1.197 | 0 | 3.586 | 29.897 | 35.327 | 6.012 | 0.619 | 0 | 15.873 | 1
0 | 33.562 | 0 | 0.21 | 3.51 | 0.709 | 2.688 | 0 | 4.928 | 25.397 | 14.626 | 9.378 | 0.37 | 0 | 0.015 | 1
0 | 55.541 | 1.855 | 0.066 | 0.919 | 0 | 1.737 | 0.315 | 0.623 | 28.768 | 6.981 | 0.293 | 0 | 0 | 0 | 0
0 | 29.15 | 0 | 0 | 1.21 | 0 | 1.85 | 0 | 0.79 | 41.25 | 15.45 | 2.54 | 0 | 0 | 0 | 1
0 | 51.24 | 2.345 | 0.005 | 0.637 | 0.055 | 2.101 | 1.475 | 1.092 | 31.019 | 6.763 | 0.181 | 0.203 | 0 | 0 | 1
0 | 65.91 | 0 | 0 | 1.6 | 0.89 | 3.11 | 4.59 | 0.44 | 16.55 | 3.42 | 1.62 | 0.3 | 0 | 0 | 0
0 | 41.172 | 1.232 | 0.159 | 1.965 | 0.369 | 2.656 | 1.228 | 2.058 | 35.378 | 7.121 | 4.298 | 0.219 | 0 | 0 | 1
0 | 30.788 | 0.04 | 0.338 | 3.472 | 0.78 | 3.64 | 0.859 | 3.095 | 39.012 | 7.628 | 8.872 | 0.24 | 0 | 0 | 1
0 | 5.983 | 0 | 0 | 3.448 | 0.076 | 1.295 | 0.112 | 3.009 | 33.438 | 28.422 | 7.983 | 0.525 | 0 | 13.823 | 1
0 | 33.576 | 0 | 0.21 | 3.51 | 0.711 | 2.694 | 0.002 | 4.924 | 25.414 | 14.601 | 9.378 | 0.37 | 0.001 | 0 | 1
0 | 54.609 | 0.002 | 0.3 | 2.079 | 1.2 | 6.499 | 1.269 | 0.45 | 23.021 | 4.192 | 4.318 | 0.3 | 0 | 0 | 1
0 | 58.684 | 0.957 | 0.263 | 2.893 | 1.374 | 12.72 | 0.739 | 0.735 | 16.625 | 2.842 | 1.061 | 0.273 | 0 | 0 | 1
0 | 32.479 | 0.861 | 0 | 4.249 | 0.596 | 2.847 | 1.45 | 1.365 | 39.959 | 4.524 | 8.117 | 0.369 | 0 | 0 | 1
0 | 31.43 | 0 | 0.108 | 2.391 | 0.365 | 2.281 | 0 | 2.916 | 33.106 | 15.019 | 6.052 | 0.19 | 0 | 0 | 1
0 | 40.093 | 1.507 | 0.062 | 2.748 | 0.805 | 3.808 | 0.329 | 2.62 | 35.005 | 9.369 | 0 | 0.408 | 0 | 0 | 0
0 | 55.21 | 0 | 0.25 | 0 | 1.67 | 4.79 | 0 | 0.77 | 25.25 | 10.06 | 0.2 | 0.43 | 0 | 0 | 0
0 | 38.653 | 0 | 0 | 3.136 | 0.524 | 3.621 | 0.078 | 0.801 | 33.763 | 8.099 | 6.34 | 0.331 | 0 | 0 | 1
0 | 41.393 | 0 | 0.068 | 0.698 | 0.262 | 2.403 | 0.107 | 6.333 | 26.001 | 20.426 | 0.375 | 0.703 | 0.06 | 0 | 0
0 | 67.788 | 0 | 0.26 | 1.335 | 0.991 | 4.672 | 0.411 | 0.341 | 17.406 | 4.094 | 1.034 | 0.121 | 0.228 | 0 | 1
0 | 20.442 | 0 | 0.012 | 1.454 | 0 | 1.412 | 0.026 | 10.311 | 28.34 | 31.095 | 3.628 | 0.364 | 0 | 2.535 | 1
0 | 24.61 | 0 | 0 | 3.58 | 1.19 | 5.25 | 1.19 | 1.37 | 40.24 | 8.94 | 8.1 | 0.39 | 0.47 | 0 | 1
0 | 33.438 | 0 | 0 | 2.977 | 0.578 | 3.716 | 1.002 | 2.816 | 39.805 | 5.565 | 8.215 | 0.2 | 0 | 0 | 1
0 | 51.185 | 2.342 | 0.005 | 0.637 | 0.05 | 2.083 | 1.482 | 1.094 | 31.097 | 6.753 | 0.182 | 0.203 | 0 | 0 | 1
0 | 36.888 | 0.864 | 0.031 | 1.016 | 0.324 | 2.081 | 0 | 0.783 | 47.56 | 7.723 | 0.83 | 0.513 | 0 | 0 | 1
0 | 34.416 | 0 | 1.349 | 4.294 | 0.928 | 4.206 | 2.033 | 0.08 | 39.607 | 10.275 | 0.018 | 0.343 | 0.379 | 0 | 0
0 | 28.104 | 0.787 | 0 | 3.138 | 0.408 | 2.931 | 0.763 | 1.065 | 47.351 | 6.984 | 5.787 | 0.436 | 0 | 0 | 1
0 | 37.8 | 0 | 0.102 | 3.142 | 0.775 | 4.157 | 0 | 0.741 | 38.5 | 6.48 | 5.673 | 0.436 | 0 | 0 | 1
0 | 61.28 | 2.66 | 0.11 | 0.84 | 0.74 | 5 | 0 | 0.53 | 15.99 | 10.96 | 0 | 0.23 | 0 | 0 | 0
0 | 51.614 | 4.767 | 0.281 | 0.858 | 0.613 | 3.006 | 0 | 0.727 | 25.124 | 9.316 | 0.097 | 0.833 | 0 | 0 | 0
0 | 38.218 | 3.196 | 0.197 | 2.244 | 1.287 | 4.282 | 0.184 | 1.858 | 33.774 | 6.122 | 3.827 | 0 | 0 | 0 | 1
0 | 19.791 | 0 | 0 | 1.44 | 0 | 0.7 | 0 | 10.569 | 29.531 | 32.248 | 3.13 | 0.45 | 0 | 1.96 | 1
0 | 20.075 | 0.066 | 0 | 1.432 | 0.006 | 0.706 | 0 | 10.506 | 29.425 | 32.079 | 3.104 | 0.449 | 0 | 1.944 | 1
0 | 3.865 | 0 | 0.396 | 2.997 | 0 | 1.172 | 0.002 | 3.56 | 30.369 | 35.13 | 5.992 | 0.621 | 0 | 15.772 | 1
0 | 35.479 | 2.917 | 0.133 | 1.406 | 0.782 | 2.873 | 0.142 | 1.469 | 37.03 | 9.493 | 3.537 | 0.273 | 0 | 0 | 1
0 | 23.799 | 0 | 0 | 4.205 | 0.701 | 2.078 | 0.634 | 4.245 | 51.803 | 6.947 | 0.089 | 0.504 | 0 | 0 | 1
0 | 34.398 | 0 | 1.408 | 4.485 | 0.98 | 4.347 | 2.117 | 0.001 | 39.187 | 10.28 | 0 | 0.35 | 0.399 | 0 | 0
0 | 29.393 | 0 | 0 | 2.996 | 0.616 | 3.538 | 1.303 | 3.428 | 43.074 | 5.191 | 8.828 | 0.184 | 0 | 0 | 1
0 | 50.491 | 2.294 | 0.001 | 0.65 | 0.005 | 1.906 | 1.539 | 1.147 | 31.855 | 6.706 | 0.254 | 0.201 | 0 | 0 | 1
0 | 60.079 | 0 | 0.23 | 0.89 | 0 | 2.718 | 0.001 | 3.007 | 17.29 | 10.339 | 1.458 | 0.31 | 0 | 3.654 | 0
0 | 13.818 | 0 | 0 | 5.048 | 0.925 | 2.596 | 0.81 | 4.891 | 57.587 | 7.48 | 0.935 | 0.611 | 0.054 | 0 | 1
0 | 65.34 | 0 | 0 | 1.639 | 0.89 | 3.101 | 4.549 | 0.492 | 17.011 | 3.461 | 1.603 | 0.304 | 0 | 0 | 0
0 | 16.767 | 0.009 | 0 | 1.868 | 0.002 | 0.455 | 0.19 | 0.004 | 70.131 | 6.696 | 1.767 | 0.679 | 0 | 0 | 1
0 | 26.535 | 1.096 | 0.021 | 2.396 | 0.566 | 1.315 | 0.207 | 1.128 | 45.19 | 9.244 | 6.082 | 0.433 | 0 | 0 | 1
0 | 37.613 | 1.807 | 0.112 | 3.141 | 1.136 | 4.48 | 1.677 | 0.681 | 30.775 | 7.314 | 6.834 | 0.611 | 0 | 0 | 1
0 | 32.957 | 1.383 | 0.001 | 0.679 | 0 | 2.566 | 0.29 | 0.73 | 49.278 | 9.794 | 0.478 | 0.409 | 0 | 0 | 1
0 | 38.707 | 0 | 0.682 | 0.053 | 0 | 5.288 | 1.421 | 4.675 | 9.77 | 22.768 | 5.496 | 0.018 | 0 | 0.217 | 0
0 | 5.911 | 0 | 0 | 3.19 | 0.046 | 1.184 | 0.032 | 2.944 | 33.574 | 29.022 | 7.441 | 0.543 | 0 | 13.567 | 1
0 | 36.448 | 0.294 | 0.241 | 0.77 | 0.026 | 1.613 | 0.453 | 1.565 | 45.453 | 10.069 | 0.327 | 0.224 | 0 | 0 | 1
0 | 22.096 | 0 | 0.02 | 0.044 | 1.005 | 3.528 | 0.095 | 1.223 | 54.792 | 0.463 | 12.807 | 1.014 | 0 | 0 | 1
0 | 60.669 | 0 | 0.276 | 1.532 | 0.885 | 4.295 | 0.363 | 0.707 | 18.612 | 7.657 | 1.616 | 0.178 | 0.204 | 1.837 | 1
0 | 26.624 | 0 | 0 | 1.278 | 0 | 2.074 | 0 | 1.041 | 43.858 | 16.703 | 0.82 | 0 | 0 | 0 | 1
0 | 15.67 | 0.206 | 0.013 | 5.031 | 0.83 | 2.954 | 0.761 | 5.018 | 56.731 | 7.15 | 0 | 0.614 | 0 | 0 | 1
0 | 30.199 | 0 | 0.335 | 3.44 | 0.795 | 3.522 | 0.848 | 3.104 | 39.625 | 7.55 | 9.064 | 0.253 | 0 | 0 | 1
0 | 51.527 | 4.656 | 0.291 | 0.873 | 0.61 | 3.061 | 0.002 | 0.65 | 25.41 | 9.231 | 0.1 | 0.85 | 0 | 0 | 0
0 | 26.516 | 0 | 0 | 0.903 | 0 | 1.193 | 0 | 9.402 | 29.314 | 28.918 | 1.475 | 0.705 | 0 | 0.875 | 0
0 | 48.462 | 0.52 | 0.17 | 2.211 | 0.843 | 8.913 | 0.458 | 0.762 | 24.885 | 7.861 | 1.336 | 0.141 | 0 | 0 | 1
0 | 65.91 | 0 | 0 | 1.6 | 0.89 | 3.11 | 4.59 | 0.44 | 16.55 | 3.42 | 1.62 | 0.3 | 0 | 0 | 0
0 | 22.09 | 0 | 0.031 | 1.393 | 0 | 1.375 | 0.059 | 9.3 | 30.908 | 28.583 | 3.185 | 0.351 | 0 | 2.258 | 1
0 | 51.101 | 5.642 | 0.348 | 0 | 1.16 | 5.647 | 0 | 2.711 | 20.377 | 10.807 | 0.095 | 0.007 | 0 | 0 | 1
0 | 29.556 | 0 | 0 | 3.028 | 0.286 | 2.753 | 1.537 | 4.572 | 33.761 | 19.52 | 2.367 | 0.432 | 0.247 | 1.133 | 0
0 | 44.778 | 0 | 0.032 | 3.151 | 0.55 | 4.164 | 0.048 | 0.684 | 30.805 | 6.312 | 6.197 | 0.233 | 0.009 | 0 | 1
0 | 69.23 | 0.058 | 0.205 | 0.464 | 0 | 2.348 | 1.014 | 0.135 | 20.065 | 4.924 | 0.171 | 0.005 | 0 | 0 | 0
0 | 3.774 | 0 | 0.398 | 3.024 | 0.006 | 1.187 | 0.005 | 3.611 | 30.106 | 35.275 | 6.003 | 0.62 | 0 | 15.851 | 1
0 | 59.767 | 0.086 | 0.223 | 0.898 | 0 | 2.68 | 0 | 2.942 | 17.739 | 10.264 | 1.425 | 0.3 | 0 | 3.544 | 0
0 | 31.859 | 0 | 0 | 0.49 | 0.004 | 1.593 | 0.003 | 8.447 | 29.267 | 26.151 | 0.139 | 0.909 | 0 | 0 | 0
0 | 63.397 | 0.826 | 0.146 | 0.664 | 0 | 2.082 | 0.695 | 0.339 | 23.773 | 5.816 | 0.225 | 0 | 0 | 0 | 0
0 | 34.053 | 0.836 | 0.098 | 0.719 | 0 | 2.196 | 0.361 | 1.037 | 48.223 | 9.873 | 0.425 | 0.335 | 0 | 0 | 1
0 | 17.235 | 0 | 0.001 | 0.007 | 1.11 | 3.659 | 0.004 | 1.337 | 58.342 | 0.014 | 14.097 | 1.117 | 0 | 0 | 1
0 | 44.458 | 0.367 | 0.147 | 3.588 | 0.983 | 8.354 | 1.955 | 0 | 27.628 | 8.955 | 1.268 | 0.374 | 0.839 | 0 | 0
0 | 62.986 | 2.122 | 0.13 | 0.763 | 0.59 | 4.466 | 0.202 | 0.445 | 16.753 | 9.729 | 0.034 | 0.183 | 0 | 0 | 0
0 | 48.3 | 2.613 | 0 | 1.133 | 0 | 1.464 | 0 | 0.857 | 33.218 | 8.218 | 0.428 | 0 | 0 | 0 | 0
0 | 68.904 | 0.207 | 0.214 | 0.478 | 0.027 | 2.391 | 0.956 | 0.134 | 20.01 | 5.073 | 0.167 | 0.038 | 0 | 0 | 0
0 | 30.243 | 0.228 | 0.014 | 1.193 | 0.03 | 1.909 | 0 | 0.783 | 40.476 | 15.146 | 2.421 | 0.041 | 0 | 0 | 1
0 | 37.542 | 0.182 | 0.663 | 0.03 | 0 | 5.134 | 1.412 | 4.443 | 11.955 | 22.505 | 5.283 | 0.018 | 0 | 0 | 0
0 | 50.437 | 5.455 | 0.336 | 0.181 | 1.172 | 5.649 | 0.109 | 2.64 | 20.677 | 10.691 | 0.44 | 0.018 | 0 | 0 | 1
0 | 45.174 | 1.818 | 0.234 | 0.758 | 0 | 2.767 | 0.497 | 2.151 | 25.143 | 13.087 | 2.128 | 0 | 0 | 0 | 0
0 | 73.784 | 0.323 | 0.145 | 0.664 | 0.968 | 2.671 | 0 | 0.477 | 16.139 | 4.449 | 0.114 | 0.028 | 0 | 0 | 0
0 | 37.293 | 3.234 | 0.158 | 1.245 | 0.825 | 3.192 | 0.126 | 1.612 | 35.095 | 9.651 | 3.132 | 0.241 | 0 | 0 | 1
0 | 48.596 | 2.673 | 0.006 | 1.182 | 0.037 | 1.475 | 0.024 | 0.851 | 33.072 | 7.975 | 0.446 | 0.006 | 0 | 0 | 0
0 | 48.997 | 2.709 | 0 | 1.132 | 0.001 | 1.45 | 0 | 0.86 | 32.929 | 7.946 | 0.354 | 0 | 0 | 0 | 0
0 | 39.255 | 1.059 | 0 | 1.875 | 0.319 | 2.804 | 1.431 | 2.414 | 37.813 | 5.946 | 4.868 | 0.195 | 0 | 0 | 1
0 | 15.656 | 0 | 0.366 | 2.549 | 0 | 1.393 | 0.181 | 2.969 | 28.082 | 29.921 | 4.978 | 0.508 | 0 | 13.065 | 1
0 | 61.277 | 2.659 | 0.11 | 0.841 | 0.74 | 5.001 | 0.001 | 0.53 | 15.993 | 10.957 | 0.002 | 0.23 | 0 | 0 | 0
0 | 35.773 | 0 | 0.25 | 0.78 | 0 | 1.62 | 0.47 | 1.51 | 46.549 | 10.005 | 0.34 | 0.22 | 0 | 0 | 1
0 | 58.826 | 0.828 | 0.314 | 3.178 | 1.614 | 13.242 | 0.908 | 0.685 | 15.484 | 2.801 | 1.113 | 0.272 | 0 | 0 | 1
0 | 50.808 | 5.527 | 0.341 | 0.016 | 1.109 | 5.48 | 0.014 | 2.63 | 21.073 | 10.878 | 0.003 | 0.01 | 0 | 0 | 1
0 | 26.539 | 0 | 0 | 3.168 | 0.492 | 2.595 | 0.226 | 0.994 | 39.761 | 11.674 | 6.34 | 0.524 | 0 | 0 | 1
0 | 17.199 | 0 | 0 | 0.035 | 1.113 | 3.663 | 0.021 | 1.335 | 58.275 | 0.046 | 14.107 | 1.115 | 0 | 0 | 1
0 | 31.228 | 0 | 0.02 | 1.114 | 0.133 | 2.084 | 0 | 0.788 | 39.974 | 15.02 | 2.353 | 0.034 | 0 | 0 | 1
0 | 53.765 | 7.877 | 0 | 0.501 | 0.705 | 1.424 | 0.012 | 2.976 | 17.096 | 11.82 | 0.001 | 0.329 | 0 | 0 | 1
0 | 63.3 | 0.92 | 0.3 | 2.98 | 1.49 | 14.34 | 0.81 | 0.74 | 12.31 | 2.03 | 0.41 | 0.25 | 0 | 0 | 1
0 | 29.506 | 2.733 | 0 | 1.397 | 0.245 | 0.785 | 0.124 | 1.032 | 51.841 | 8.474 | 1.159 | 0.559 | 0 | 0 | 1
0 | 38.964 | 3.38 | 0.088 | 2.574 | 1.238 | 3.111 | 0.173 | 1.881 | 33.991 | 6.166 | 3.644 | 0.206 | 0 | 0 | 1
0 | 70.643 | 1.775 | 0.116 | 0.609 | 0.935 | 2.142 | 0 | 1.035 | 16.344 | 5.412 | 0.101 | 0.074 | 0 | 0 | 0
0 | 61.28 | 2.66 | 0.11 | 0.84 | 0.74 | 5 | 0 | 0.53 | 15.99 | 10.96 | 0 | 0.23 | 0 | 0 | 0
0 | 24.866 | 0 | 0.2 | 2.445 | 0.798 | 3.284 | 0 | 0.815 | 50.11 | 10.206 | 3.6 | 0.549 | 0 | 0 | 1
0 | 63.659 | 3.04 | 0.11 | 0.78 | 1.14 | 6.06 | 0 | 0.54 | 13.661 | 8.989 | 0.001 | 0.27 | 0 | 0 | 1
0 | 49.457 | 1.834 | 0 | 1.144 | 0.111 | 2.366 | 1.23 | 1.033 | 31.634 | 6.561 | 1.459 | 0.206 | 0 | 0 | 1
0 | 57.83 | 0 | 0.077 | 2.03 | 0.867 | 3.203 | 3.742 | 1.052 | 21.736 | 4.384 | 3.296 | 0.286 | 0 | 0 | 0
0 | 18.344 | 0 | 0 | 5.981 | 0.928 | 2.991 | 1.162 | 2.897 | 50.204 | 4.716 | 8.196 | 0.531 | 0 | 0 | 1
0 | 55.042 | 0 | 0.249 | 0.006 | 1.66 | 4.765 | 0 | 0.771 | 25.458 | 10.044 | 0.206 | 0.431 | 0 | 0 | 0
0 | 53.427 | 7.835 | 0 | 0.51 | 0.702 | 1.412 | 0 | 3.071 | 17.114 | 12.078 | 0.033 | 0.331 | 0 | 0.021 | 1
0 | 53.013 | 2.518 | 0.165 | 1.761 | 0.197 | 11.089 | 0.634 | 0.591 | 21.553 | 4.296 | 2.503 | 0.412 | 0 | 0 | 1
0 | 17.546 | 0 | 0.28 | 1.93 | 0 | 2.824 | 0.596 | 3.788 | 23.306 | 27.827 | 6.845 | 0.321 | 0 | 9.093 | 1
0 | 53.212 | 7.785 | 0 | 0.516 | 0.698 | 1.408 | 0 | 3.119 | 17.193 | 12.207 | 0.053 | 0.332 | 0 | 0.033 | 1
0 | 21.479 | 0 | 0 | 5.12 | 1.448 | 2.512 | 0.432 | 0.749 | 51.239 | 0.01 | 8.729 | 0.001 | 0 | 0 | 1
0 | 17.178 | 0 | 0 | 0.001 | 1.11 | 3.648 | 0 | 1.339 | 58.411 | 0.004 | 14.114 | 1.119 | 0 | 0 | 1
0 | 30.093 | 0 | 0.136 | 3.08 | 0.628 | 3.645 | 1.406 | 3.171 | 42.473 | 5.826 | 7.978 | 0.205 | 0.039 | 0 | 1
0 | 30.116 | 0 | 0.216 | 3.285 | 0.717 | 3.538 | 1.032 | 3.269 | 40.619 | 6.815 | 8.932 | 0.222 | 0 | 0 | 1
0 | 52.083 | 0 | 0.15 | 2.051 | 0.177 | 3.115 | 0.95 | 1.967 | 24.345 | 10.343 | 1.443 | 0.369 | 0.152 | 2.392 | 0
0 | 44.953 | 0 | 0.001 | 3.12 | 0.542 | 4.16 | 0 | 0.7 | 30.684 | 6.222 | 6.334 | 0.232 | 0 | 0 | 1
0 | 35.022 | 0 | 0.258 | 0.963 | 0.12 | 1.695 | 0.528 | 1.452 | 46.444 | 9.989 | 0.652 | 0.231 | 0 | 0 | 1
0 | 18.268 | 0 | 0.264 | 4.254 | 1.828 | 2.747 | 1.207 | 0.565 | 44.072 | 11.532 | 7.013 | 0.546 | 0 | 0 | 1
0 | 63.288 | 0.93 | 0.299 | 2.967 | 1.486 | 14.285 | 0.805 | 0.739 | 12.332 | 2.083 | 0.408 | 0.25 | 0 | 0 | 1
0 | 34.093 | 0.264 | 0.106 | 3.329 | 1.306 | 8.024 | 1.137 | 0.918 | 32.14 | 8.402 | 5.789 | 0.344 | 0.747 | 0 | 1
0 | 35.993 | 0.501 | 0 | 0.505 | 0 | 1.657 | 0.336 | 6.867 | 29.739 | 21.979 | 0.151 | 0.756 | 0 | 0 | 0
0 | 65.667 | 0 | 0.002 | 0.403 | 0.014 | 1.45 | 0.178 | 0.16 | 22.163 | 5.701 | 0.456 | 0.002 | 0 | 0 | 0
0 | 17.375 | 0 | 0 | 2.825 | 0.318 | 1.666 | 0.272 | 8.6 | 39.83 | 22.667 | 2.306 | 0.467 | 0 | 1.657 | 1
0 | 60.74 | 3.06 | 0.2 | 2.14 | 0 | 12.69 | 0.77 | 0.43 | 13.61 | 5.22 | 0 | 0.26 | 0 | 0 | 1
0 | 36.938 | 0.001 | 0 | 4.238 | 0.51 | 3.859 | 2.739 | 0.001 | 37.737 | 10.348 | 1.409 | 0.48 | 0.44 | 0 | 0
0 | 52.483 | 0.376 | 0.122 | 3.063 | 0.928 | 8.316 | 0.331 | 0.716 | 23.139 | 4.509 | 3.919 | 0.238 | 0 | 0 | 1
0 | 33 | 1.311 | 0.07 | 0.87 | 0.049 | 2.659 | 0.381 | 0.694 | 48.807 | 9.815 | 0.456 | 0.407 | 0.02 | 0 | 1
0 | 49.281 | 3.075 | 0.018 | 1.089 | 0.131 | 1.701 | 0 | 1.078 | 31.59 | 8.254 | 0.317 | 0.042 | 0 | 0 | 0
0 | 18.348 | 0 | 0 | 3.507 | 0.517 | 2.022 | 0.435 | 1.168 | 44.074 | 13.118 | 6.982 | 0.641 | 0 | 0 | 1
0 | 20.139 | 0 | 0 | 1.48 | 0 | 1.34 | 0 | 10.41 | 28.683 | 31.228 | 3.59 | 0.37 | 0 | 2.58 | 1
0 | 19.814 | 0 | 0 | 4.051 | 0.97 | 1.828 | 0.344 | 0.502 | 57.585 | 2.214 | 6.44 | 0.225 | 0 | 0 | 1
0 | 45.971 | 0 | 0.147 | 0.759 | 1.048 | 4.245 | 0.232 | 0.768 | 35.063 | 2.288 | 6.718 | 0.554 | 0.13 | 0 | 1
0 | 20.489 | 0 | 0 | 3.093 | 0.65 | 1.511 | 0.188 | 6.17 | 39.302 | 17.801 | 5.648 | 0.248 | 0 | 1.082 | 1
0 | 35.782 | 0.001 | 0.25 | 0.78 | 0 | 1.62 | 0.47 | 1.51 | 46.546 | 10 | 0.34 | 0.22 | 0 | 0 | 1
0 | 53.783 | 7.918 | 0 | 0.5 | 0.71 | 1.42 | 0 | 2.989 | 16.987 | 11.861 | 0.001 | 0.33 | 0 | 0 | 1
0 | 17.215 | 0 | 0.127 | 2.762 | 0.788 | 1.282 | 0.652 | 0.055 | 62.676 | 7.577 | 3.413 | 0.619 | 0 | 0 | 1
0 | 61.245 | 0.878 | 0.286 | 2.99 | 1.444 | 13.775 | 0.788 | 0.758 | 13.747 | 2.582 | 0.679 | 0.269 | 0 | 0 | 1
0 | 18.433 | 0.179 | 0.011 | 0.033 | 1.091 | 3.627 | 0 | 1.313 | 57.19 | 0.355 | 13.591 | 1.11 | 0 | 0 | 1
0 | 37.36 | 0 | 0.71 | 0 | 0 | 5.45 | 1.51 | 4.78 | 9.301 | 23.55 | 5.75 | 0 | 0 | 0 | 0
0 | 38.844 | 0.522 | 1.204 | 4.089 | 0.813 | 5.773 | 1.89 | 0.073 | 34.851 | 9.425 | 0 | 0.335 | 0.332 | 0 | 0
0 | 12.91 | 0 | 0 | 4.849 | 0.787 | 2.041 | 0.694 | 4.729 | 61.053 | 7.22 | 0.206 | 0.645 | 0 | 0 | 1
0 | 31.4 | 0.059 | 0.024 | 2.922 | 0.661 | 4.319 | 1.308 | 3.249 | 40.805 | 5.496 | 8.256 | 0.194 | 0.097 | 0 | 1
0 | 51.79 | 0.757 | 0.303 | 2.861 | 1.521 | 13.2 | 1.039 | 0.073 | 17.025 | 7.397 | 1.475 | 0.258 | 1.265 | 0 | 1
0 | 45.162 | 2.252 | 0 | 1.127 | 0 | 1.289 | 0 | 0.863 | 37.672 | 7.827 | 0.487 | 0.103 | 0 | 0 | 0
0 | 36.05 | 0 | 0.243 | 0.848 | 0.016 | 1.694 | 0.456 | 1.486 | 46.084 | 9.889 | 0.516 | 0.22 | 0 | 0 | 1
0 | 34.34 | 0 | 1.41 | 4.49 | 0.98 | 4.35 | 2.12 | 0 | 39.22 | 10.29 | 0 | 0.35 | 0.4 | 0 | 0
0 | 10.831 | 0 | 0.295 | 3.462 | 0.205 | 1.788 | 0.444 | 2.483 | 33.867 | 26.366 | 5.978 | 0.492 | 0.084 | 11.885 | 1
0 | 49.592 | 0.44 | 0.176 | 2.955 | 1.09 | 9.382 | 0.567 | 0.315 | 22.412 | 6.82 | 3.457 | 0.241 | 0.721 | 0 | 1
0 | 46.175 | 0 | 0.036 | 2.995 | 0.62 | 4.442 | 0.153 | 0.67 | 29.696 | 5.975 | 6.097 | 0.238 | 0 | 0 | 1
0 | 58.936 | 6.044 | 0.036 | 0.533 | 0.779 | 1.64 | 0 | 2.393 | 16.786 | 9.891 | 0.031 | 0.252 | 0 | 0 | 1
0 | 59.469 | 0 | 0 | 1.238 | 0.113 | 1.978 | 0.741 | 0.124 | 25.537 | 6.718 | 0.64 | 0.107 | 0.098 | 0 | 0
0 | 25.764 | 1.219 | 0 | 2.269 | 0.55 | 1.162 | 0.23 | 0.7 | 47.403 | 8.637 | 5.707 | 0.44 | 0 | 0 | 1
0 | 18.693 | 0.052 | 0.437 | 4.931 | 2.717 | 3.317 | 1.778 | 0.208 | 43.941 | 9.774 | 7.411 | 0.469 | 0 | 0 | 1
0 | 36.93 | 0 | 0 | 4.24 | 0.51 | 3.86 | 2.74 | 0 | 37.74 | 10.35 | 1.41 | 0.48 | 0.44 | 0 | 0
0 | 27.626 | 0 | 0 | 2.006 | 0.4 | 2.992 | 0.4 | 0.985 | 40.911 | 13.264 | 4.407 | 0.131 | 0.158 | 0 | 1
0 | 46.546 | 1.838 | 0.187 | 1.137 | 0.438 | 5.345 | 0.464 | 0.698 | 32.996 | 8.243 | 0.17 | 0.229 | 0 | 0 | 1
0 | 36.895 | 0 | 0.25 | 0.799 | 0.035 | 1.726 | 0.468 | 1.469 | 45.535 | 9.794 | 0.364 | 0.217 | 0.008 | 0 | 1
0 | 29.832 | 0 | 0.018 | 2.857 | 0.575 | 3.617 | 1.334 | 3.542 | 41.987 | 5.802 | 8.753 | 0.185 | 0 | 0 | 1
0 | 63.983 | 0 | 0.183 | 0.57 | 0 | 2.337 | 0.871 | 0.246 | 23.037 | 6.486 | 0.148 | 0 | 0 | 0 | 0
0 | 22.281 | 0 | 0.32 | 3.19 | 1.28 | 4.15 | 0 | 0.83 | 55.459 | 7.04 | 4.24 | 0.88 | 0 | 0 | 1
0 | 41.674 | 1.003 | 0.447 | 0.418 | 0 | 3.969 | 0.951 | 3.329 | 18.046 | 17.774 | 3.75 | 0 | 0 | 0 | 0
0 | 19.79 | 0 | 0 | 1.44 | 0 | 0.7 | 0 | 10.57 | 29.53 | 32.25 | 3.13 | 0.45 | 0 | 1.96 | 1
0 | 51.798 | 0 | 0.068 | 0.547 | 0.456 | 1.936 | 0 | 4.818 | 23.224 | 15.893 | 0.135 | 0.495 | 0 | 0 | 0
0 | 39.406 | 2.2 | 0.139 | 0.413 | 0.013 | 1.608 | 0.321 | 0.681 | 41.698 | 10.732 | 0.148 | 0.218 | 0 | 0 | 1
0 | 14.895 | 0 | 0 | 3.19 | 0.362 | 1.695 | 0.254 | 1.594 | 41.335 | 17.989 | 6.621 | 0.63 | 0 | 3.468 | 1
0 | 22.117 | 0 | 0 | 2.189 | 0.336 | 2.264 | 0.626 | 8.19 | 29.937 | 25.485 | 5.307 | 0.391 | 0 | 1.99 | 1
0 | 22.275 | 0 | 0.32 | 3.189 | 1.279 | 4.146 | 0 | 0.829 | 55.474 | 7.04 | 4.238 | 0.88 | 0 | 0 | 1
0 | 25.441 | 0 | 0 | 1.318 | 0.003 | 2.187 | 0.007 | 1.172 | 45.089 | 17.241 | 0.044 | 0.001 | 0 | 0 | 1
0 | 61.413 | 0 | 0.235 | 0.963 | 0.162 | 3.042 | 0.067 | 2.575 | 17.224 | 9.317 | 1.392 | 0.279 | 0.037 | 3.065 | 0
0 | 49.913 | 0 | 0.28 | 2.4 | 1.091 | 5.649 | 0.986 | 1.451 | 23.55 | 6.518 | 5.451 | 0.316 | 0 | 0 | 1
0 | 17.11 | 0 | 0 | 0 | 1.11 | 3.65 | 0 | 1.34 | 58.46 | 0 | 14.13 | 1.12 | 0 | 0 | 1
0 | 68.08 | 0 | 0.26 | 1.34 | 1 | 4.7 | 0.41 | 0.33 | 17.14 | 4.04 | 1.04 | 0.12 | 0.23 | 0 | 1
0 | 52.914 | 0.63 | 0.313 | 3.141 | 1.269 | 10.925 | 0.826 | 1.494 | 20.843 | 3.807 | 3.118 | 0.247 | 0 | 0 | 1
0 | 13.15 | 0 | 0 | 4.415 | 0.925 | 2.47 | 0.64 | 4.719 | 59.631 | 6.142 | 2.225 | 0.716 | 0 | 0 | 1
0 | 60.741 | 3.06 | 0.2 | 2.14 | 0 | 12.69 | 0.77 | 0.43 | 13.61 | 5.219 | 0 | 0.26 | 0 | 0 | 1
0 | 55.022 | 0 | 0.248 | 0.004 | 1.657 | 4.764 | 0 | 0.832 | 25.281 | 10.191 | 0.2 | 0.434 | 0 | 0 | 0
0 | 25.764 | 1.217 | 0.001 | 2.266 | 0.549 | 1.161 | 0.231 | 0.702 | 47.418 | 8.643 | 5.697 | 0.439 | 0 | 0 | 1
0 | 35.886 | 1.841 | 0.116 | 0.851 | 0.08 | 1.646 | 0.322 | 0.757 | 42.018 | 11.405 | 1.14 | 0.295 | 0 | 0 | 1
0 | 30.469 | 1.264 | 0.034 | 0.876 | 0 | 2.453 | 0.266 | 0.972 | 47.676 | 11.952 | 0.948 | 0.428 | 0 | 1.344 | 1
0 | 48.093 | 5.121 | 0.359 | 0.488 | 1.315 | 5.431 | 0.176 | 2.471 | 22.483 | 10.77 | 0.735 | 0.046 | 0 | 0 | 1
0 | 37.295 | 0 | 0.707 | 0.006 | 0 | 5.435 | 1.504 | 4.801 | 9.373 | 23.579 | 5.742 | 0.001 | 0 | 0.01 | 0
0 | 35.936 | 0.529 | 0.022 | 2.514 | 0.62 | 3.855 | 1.065 | 2.917 | 37.481 | 6.466 | 7.073 | 0.198 | 0 | 0 | 1
0 | 69.494 | 0 | 0.211 | 0.472 | 0.006 | 2.368 | 0.995 | 0.113 | 19.922 | 4.89 | 0.189 | 0.004 | 0 | 0 | 0
0 | 27.715 | 0 | 0.033 | 1.284 | 0 | 0.964 | 0.159 | 8.909 | 27.979 | 27.905 | 2.66 | 0.379 | 0 | 1.649 | 1
0 | 24.364 | 0.367 | 0.023 | 4.343 | 1.21 | 2.359 | 0.403 | 0.738 | 49.731 | 1.791 | 7.314 | 0.036 | 0 | 0 | 1
0 | 69.367 | 0 | 0.338 | 1.214 | 0.997 | 2.648 | 0.316 | 0.4 | 19.601 | 4.556 | 0.111 | 0.052 | 0.06 | 0 | 0
0 | 29.115 | 0 | 0 | 1.541 | 0.144 | 2.197 | 0.269 | 0.781 | 40.556 | 14.532 | 3.381 | 0.045 | 0 | 0 | 1
0 | 17.729 | 0 | 0.013 | 1.969 | 0.043 | 0.585 | 0.179 | 0.297 | 67.505 | 7.168 | 2.229 | 0.661 | 0 | 0 | 1
0 | 41.645 | 1.914 | 0.162 | 0.606 | 0.166 | 2.276 | 0.451 | 0.648 | 39.045 | 9.914 | 0.656 | 0.231 | 0 | 0 | 1
0 | 37.329 | 0 | 0.701 | 0.015 | 0 | 5.374 | 1.489 | 4.715 | 10.036 | 23.282 | 5.643 | 0.004 | 0 | 0 | 0
0 | 53.612 | 0.767 | 0.316 | 2.74 | 1.476 | 13.196 | 0.987 | 0.125 | 15.773 | 7.436 | 1.115 | 0.252 | 1.256 | 0.152 | 1
0 | 37.598 | 4.148 | 0 | 0.948 | 0.372 | 1.077 | 0 | 6.6 | 22.957 | 21.57 | 1.491 | 0.387 | 0 | 0.933 | 1
0 | 29.605 | 0 | 0.585 | 2.512 | 0.406 | 2.097 | 0.879 | 0.515 | 51.984 | 8.493 | 0.679 | 0.502 | 0.166 | 0 | 1
0 | 48.43 | 6.611 | 0 | 1.265 | 0.832 | 1.6 | 0.069 | 2.62 | 22.658 | 9.9 | 1.446 | 0.275 | 0 | 0 | 1
0 | 46.246 | 2.271 | 0 | 1.023 | 0 | 1.473 | 0 | 2.091 | 32.308 | 10.91 | 0.316 | 0.147 | 0 | 0 | 0
0 | 21.992 | 0.02 | 0.001 | 6.359 | 0.948 | 3.422 | 1.38 | 1.503 | 44.538 | 3.317 | 12.735 | 0.468 | 0 | 0 | 1
0 | 24.521 | 0 | 0.021 | 5.861 | 1.011 | 3.526 | 1.273 | 1.448 | 43.108 | 3.833 | 11.767 | 0.467 | 0 | 0 | 1
0 | 33.421 | 1.495 | 0.009 | 0.662 | 0.031 | 2.652 | 0.282 | 0.783 | 48.531 | 9.819 | 0.467 | 0.399 | 0 | 0 | 1
0 | 51.393 | 4.612 | 0.294 | 0.861 | 0.604 | 3.085 | 0.016 | 0.693 | 25.233 | 9.379 | 0.159 | 0.841 | 0 | 0 | 0
0 | 65.873 | 0 | 0 | 1.603 | 0.89 | 3.109 | 4.587 | 0.44 | 16.579 | 3.417 | 1.626 | 0.3 | 0 | 0 | 0
0 | 33.539 | 0 | 0.556 | 0.313 | 0 | 4.417 | 1.182 | 6.039 | 13.7 | 25.442 | 5.18 | 0.098 | 0 | 0.426 | 0
0 | 51.54 | 4.66 | 0.29 | 0.87 | 0.61 | 3.06 | 0 | 0.65 | 25.4 | 9.23 | 0.1 | 0.85 | 0 | 0 | 0
0 | 31.941 | 0 | 0 | 0.47 | 0 | 1.591 | 0 | 8.46 | 29.139 | 26.229 | 0.14 | 0.91 | 0 | 0 | 0
0 | 22.108 | 0 | 0.298 | 3.069 | 1.191 | 3.911 | 0 | 1.504 | 53.665 | 8.786 | 4.163 | 0.85 | 0 | 0.136 | 1
0 | 26.209 | 1.206 | 0.003 | 2.26 | 0.555 | 1.199 | 0.232 | 0.696 | 47.084 | 8.589 | 5.658 | 0.436 | 0.003 | 0 | 1
0 | 18.468 | 0 | 0.438 | 4.942 | 2.716 | 3.32 | 1.781 | 0.242 | 44.042 | 9.868 | 7.44 | 0.469 | 0 | 0.013 | 1
0 | 45.02 | 0 | 0 | 3.12 | 0.54 | 4.16 | 0 | 0.7 | 30.61 | 6.22 | 6.34 | 0.23 | 0 | 0 | 1
0 | 7.699 | 0 | 0 | 3.19 | 0.109 | 1.286 | 0.076 | 2.676 | 35.119 | 26.826 | 7.278 | 0.56 | 0 | 11.557 | 1
0 | 21.019 | 0 | 0 | 1.522 | 0.026 | 0.869 | 0 | 10.089 | 29.583 | 30.982 | 3.286 | 0.439 | 0 | 1.864 | 1
0 | 63.177 | 1.026 | 0.288 | 2.849 | 1.444 | 13.769 | 0.76 | 0.727 | 12.535 | 2.576 | 0.385 | 0.249 | 0 | 0 | 1
0 | 17.146 | 0 | 0 | 0.008 | 1.108 | 3.65 | 0.004 | 1.346 | 58.415 | 0.016 | 14.115 | 1.117 | 0 | 0 | 1
0 | 34.343 | 0 | 1.41 | 4.49 | 0.98 | 4.35 | 2.119 | 0 | 39.218 | 10.289 | 0.002 | 0.35 | 0.4 | 0 | 0
0 | 46.789 | 1.443 | 0.839 | 3.382 | 0.518 | 8.283 | 1.483 | 0.203 | 27.144 | 7.899 | 0 | 0.308 | 0.211 | 0 | 0
0 | 49.971 | 0 | 0.385 | 0 | 1.18 | 4.984 | 0.443 | 1.947 | 20.569 | 14.019 | 1.829 | 0.304 | 0 | 0 | 0
0 | 12.283 | 0 | 0.242 | 2.339 | 0 | 1.575 | 0 | 2.637 | 35.91 | 28.288 | 3.657 | 0.375 | 0 | 9.656 | 1
0 | 29.619 | 0.562 | 0.035 | 0.923 | 0 | 0.778 | 0.081 | 0.829 | 56.117 | 8.133 | 0.884 | 0.511 | 0 | 0 | 1
0 | 60.713 | 2.411 | 0.123 | 0.762 | 0.827 | 4.98 | 0 | 0.552 | 16.855 | 10.876 | 0.019 | 0.249 | 0 | 0 | 0
0 | 50.242 | 0.619 | 0.074 | 1.468 | 0.772 | 1.746 | 0.117 | 0.587 | 32.031 | 6.134 | 2.963 | 0.223 | 0 | 0 | 1
0 | 4.61 | 0 | 0 | 3.19 | 0 | 1.11 | 0 | 3.14 | 32.45 | 30.62 | 7.56 | 0.53 | 0 | 15.03 | 1
0 | 54.328 | 2.044 | 0.112 | 1.818 | 0.554 | 6.247 | 0.301 | 0.815 | 25.251 | 5.747 | 0.372 | 0.093 | 0 | 0 | 0
0 | 33.233 | 0 | 0.193 | 3.325 | 0.653 | 2.622 | 0 | 4.597 | 26.666 | 14.678 | 8.83 | 0.34 | 0 | 0 | 1
0 | 26.237 | 0 | 0.299 | 2.484 | 0.905 | 3.408 | 0.138 | 1.029 | 52.848 | 7.908 | 3.097 | 0.687 | 0 | 0 | 1
0 | 4.61 | 0 | 0 | 3.19 | 0 | 1.11 | 0 | 3.14 | 32.451 | 30.619 | 7.56 | 0.53 | 0 | 15.03 | 1
0 | 63.599 | 0.863 | 0.298 | 2.878 | 1.459 | 13.738 | 0.785 | 0.714 | 12.612 | 2.156 | 0.449 | 0.242 | 0.014 | 0 | 1
0 | 26.419 | 0 | 0 | 1.694 | 0.115 | 1.855 | 0.081 | 0.873 | 41.922 | 15.144 | 3.469 | 0.161 | 0 | 0 | 1
0 | 29.719 | 1.594 | 0.101 | 1.165 | 0 | 1.462 | 0.23 | 1.373 | 39.029 | 16.406 | 2.181 | 0.307 | 0 | 4.235 | 1
0 | 30.315 | 0 | 0.074 | 1.012 | 0.496 | 1.915 | 0 | 7.658 | 28.258 | 25.656 | 2.259 | 0.444 | 0 | 1.378 | 1
0 | 55.207 | 0 | 0.25 | 0 | 1.67 | 4.79 | 0 | 0.77 | 25.252 | 10.059 | 0.201 | 0.43 | 0 | 0 | 0
0 | 52.901 | 3.921 | 0.28 | 0.873 | 0.513 | 3.006 | 0 | 1.024 | 24.106 | 9.406 | 0.316 | 0.764 | 0 | 0.58 | 0
0 | 53.777 | 7.915 | 0 | 0.5 | 0.71 | 1.42 | 0 | 2.993 | 16.987 | 11.869 | 0 | 0.33 | 0 | 0 | 1
0 | 4.777 | 0.027 | 0 | 3.181 | 0.002 | 1.111 | 0 | 3.139 | 32.397 | 30.556 | 7.534 | 0.529 | 0 | 14.979 | 1
0 | 16.745 | 0.007 | 0 | 1.869 | 0.001 | 0.451 | 0.19 | 0.003 | 70.16 | 6.695 | 1.768 | 0.68 | 0 | 0 | 1
0 | 4.637 | 0.002 | 0 | 3.188 | 0 | 1.11 | 0 | 3.138 | 32.457 | 30.605 | 7.554 | 0.53 | 0 | 15.018 | 1
0 | 33.635 | 0 | 1.365 | 4.514 | 0.977 | 4.282 | 2.076 | 0.172 | 39.883 | 10.194 | 0 | 0.359 | 0.387 | 0 | 0
0 | 51.383 | 0 | 0.262 | 1.97 | 1.048 | 5.911 | 1.109 | 0.493 | 25.331 | 5.617 | 4.094 | 0.262 | 0 | 0 | 1
0 | 18.527 | 0 | 0 | 0.692 | 0.591 | 2.57 | 0 | 5.582 | 44.532 | 14.606 | 9.2 | 0.769 | 0 | 1.207 | 1
0 | 28.307 | 0 | 0.12 | 1.493 | 0.481 | 2.553 | 0 | 5.591 | 39.037 | 19.014 | 1.682 | 0.899 | 0 | 0 | 0
0 | 16.712 | 0 | 0 | 1.87 | 0 | 0.45 | 0.19 | 0 | 70.208 | 6.69 | 1.77 | 0.68 | 0 | 0 | 1
0 | 49.936 | 0 | 0.158 | 3.319 | 0.98 | 4.195 | 0.793 | 0.792 | 27.941 | 3.735 | 5.652 | 0.257 | 0.14 | 0 | 1
0 | 29.55 | 0 | 0.001 | 2.93 | 0.588 | 3.562 | 1.325 | 3.51 | 42.775 | 5.454 | 8.82 | 0.191 | 0 | 0.055 | 1
0 | 59.62 | 2.98 | 0.195 | 2.168 | 0.012 | 12.407 | 0.758 | 0.448 | 14.406 | 5.455 | 0.166 | 0.27 | 0 | 0 | 1
0 | 13.908 | 0 | 0.109 | 5.171 | 1.346 | 2.517 | 1.015 | 4.072 | 55.955 | 7.902 | 1.847 | 0.598 | 0 | 0 | 1
0 | 19.484 | 0 | 0.05 | 4.71 | 0.942 | 2.962 | 0.845 | 4.529 | 53.676 | 6.77 | 0.724 | 0.583 | 0 | 0 | 1
0 | 34.338 | 0 | 1.406 | 4.487 | 0.979 | 4.345 | 2.114 | 0.015 | 39.178 | 10.303 | 0.029 | 0.35 | 0.399 | 0 | 0
0 | 33.584 | 0 | 0.209 | 3.499 | 0.708 | 2.686 | 0 | 4.942 | 25.403 | 14.651 | 9.348 | 0.372 | 0 | 0 | 1
0 | 41.916 | 1.264 | 0.08 | 1.554 | 0.232 | 2.702 | 0.182 | 0.689 | 36.874 | 8.845 | 2.769 | 0.224 | 0 | 0 | 1
0 | 62.897 | 0.913 | 0.298 | 2.998 | 1.485 | 14.244 | 0.81 | 0.777 | 12.687 | 2.072 | 0.407 | 0.253 | 0 | 0 | 1
0 | 26.231 | 0 | 0 | 1.112 | 0 | 0.5 | 0 | 0.878 | 61.049 | 7.219 | 1.161 | 0.61 | 0 | 0 | 1
0 | 36.734 | 0 | 0.043 | 3.649 | 0.423 | 3.478 | 2.352 | 0.258 | 39.244 | 10.29 | 1.227 | 0.436 | 0.365 | 0 | 0
0 | 48.306 | 4.973 | 0.13 | 0.846 | 0.944 | 3.306 | 0 | 2.419 | 24.468 | 11.135 | 0.409 | 0.303 | 0 | 0 | 1
0 | 58.058 | 4.26 | 0.128 | 0.785 | 1.117 | 4.917 | 0 | 1.502 | 17.374 | 9.659 | 0.036 | 0.306 | 0 | 0 | 1
0 | 68.022 | 0.005 | 0.26 | 1.338 | 0.998 | 4.694 | 0.41 | 0.331 | 17.19 | 4.054 | 1.038 | 0.12 | 0.23 | 0 | 1
0 | 13.987 | 0 | 0.276 | 3.39 | 0.158 | 2.009 | 0.847 | 2.487 | 32.337 | 27.691 | 4.609 | 0.577 | 0.136 | 11.019 | 1
0 | 63.231 | 0.928 | 0.298 | 2.967 | 1.482 | 14.272 | 0.814 | 0.742 | 12.417 | 2.055 | 0.409 | 0.25 | 0 | 0 | 1
0 | 59.769 | 2.684 | 0.137 | 1.097 | 1.099 | 5.763 | 0.101 | 0.843 | 16.665 | 8.834 | 1.052 | 0.266 | 0 | 0 | 1
0 | 33.703 | 0 | 0.209 | 3.503 | 0.711 | 2.691 | 0.016 | 4.914 | 25.359 | 14.571 | 9.353 | 0.37 | 0 | 0 | 1
0 | 37.823 | 0.224 | 0.073 | 2.942 | 0.809 | 6.188 | 1.204 | 2.837 | 35.402 | 4.543 | 6.783 | 0.205 | 0 | 0 | 1
0 | 23.919 | 0 | 0 | 2.469 | 0.278 | 1.975 | 0.237 | 2.215 | 47.062 | 12.9 | 1.746 | 0.2 | 0 | 0 | 1
0 | 65.908 | 0.001 | 0 | 0.38 | 0 | 1.442 | 0.17 | 0.16 | 22.047 | 5.682 | 0.42 | 0 | 0 | 0 | 0
0 | 22.378 | 0 | 0.009 | 5.036 | 1.442 | 2.633 | 0.446 | 0.741 | 50.465 | 0.129 | 8.613 | 0.009 | 0 | 0 | 1
0 | 63.52 | 3.03 | 0.11 | 0.799 | 1.139 | 6.051 | 0.005 | 0.543 | 13.764 | 8.971 | 0.043 | 0.271 | 0 | 0 | 1
0 | 29.454 | 0.382 | 0 | 1.113 | 0 | 0.634 | 0 | 0.877 | 57.072 | 7.323 | 1.046 | 0.524 | 0 | 0 | 1
0 | 45.217 | 2.074 | 0 | 0.986 | 0.119 | 1.74 | 1.264 | 1.029 | 35.266 | 7.082 | 1.387 | 0.252 | 0 | 0 | 1
0 | 54.544 | 0 | 0.299 | 2.082 | 1.198 | 6.492 | 1.27 | 0.458 | 23.072 | 4.193 | 4.332 | 0.3 | 0 | 0 | 1
0 | 31.826 | 0.06 | 0.019 | 2.933 | 0.648 | 4.27 | 1.296 | 3.33 | 40.838 | 5.134 | 8.283 | 0.194 | 0 | 0 | 1
0 | 50.394 | 0.298 | 0.196 | 0.147 | 1.309 | 4.31 | 0.063 | 0.761 | 30.45 | 10.002 | 0.261 | 0.426 | 0 | 0 | 0
0 | 51.539 | 4.66 | 0.29 | 0.87 | 0.61 | 3.06 | 0 | 0.65 | 25.4 | 9.23 | 0.1 | 0.85 | 0 | 0 | 0
0 | 37.768 | 0 | 0.957 | 4.05 | 0.839 | 4.289 | 1.439 | 0.225 | 36.456 | 8.983 | 2.035 | 0.311 | 0.272 | 0 | 0
0 | 65.908 | 0 | 0 | 0.38 | 0 | 1.44 | 0.17 | 0.16 | 22.05 | 5.68 | 0.42 | 0 | 0 | 0 | 0
0 | 33.352 | 0 | 0 | 1.871 | 0.204 | 1.885 | 0 | 0.812 | 49.52 | 6.842 | 3.12 | 0.466 | 0 | 0 | 1
0 | 38.497 | 1.222 | 0.087 | 1.264 | 0.42 | 5.593 | 0.492 | 0.531 | 40.141 | 9.113 | 0.649 | 0.366 | 0.357 | 0 | 1
0 | 24.611 | 0 | 0 | 3.58 | 1.19 | 5.25 | 1.19 | 1.37 | 40.24 | 8.94 | 8.1 | 0.39 | 0.47 | 0 | 1
0 | 23.642 | 0 | 0.488 | 3.64 | 0.647 | 2.728 | 0.95 | 0.739 | 42.346 | 12.847 | 4.146 | 0.553 | 0.138 | 0 | 1
0 | 5.634 | 0.016 | 0.005 | 3.186 | 0.026 | 1.341 | 0.014 | 3.098 | 32.099 | 30.121 | 7.435 | 0.525 | 0 | 14.768 | 1
0 | 29.112 | 0.424 | 0 | 1.282 | 0 | 2.066 | 0 | 1.113 | 43.194 | 15.837 | 0.055 | 0 | 0 | 0 | 1
0 | 38.105 | 1.052 | 0.069 | 1.464 | 0 | 4.69 | 0.265 | 0.725 | 44.731 | 6.533 | 0.761 | 0.49 | 0 | 0 | 1
0 | 19.99 | 0 | 0 | 1.43 | 0 | 0.694 | 0 | 10.27 | 30.505 | 31.475 | 3.069 | 0.455 | 0 | 1.899 | 1
0 | 39.584 | 2.219 | 0.14 | 0.371 | 0 | 1.601 | 0.322 | 0.68 | 41.596 | 10.826 | 0.071 | 0.22 | 0 | 0 | 1
0 | 45.031 | 0.002 | 0 | 3.119 | 0.54 | 4.161 | 0 | 0.7 | 30.6 | 6.223 | 6.336 | 0.23 | 0 | 0 | 1
0 | 29.776 | 0.036 | 0.001 | 2.917 | 0.593 | 3.57 | 1.322 | 3.505 | 42.689 | 5.382 | 8.775 | 0.191 | 0 | 0 | 1
0 | 22.668 | 0 | 0.005 | 6.294 | 0.951 | 3.437 | 1.37 | 1.485 | 44.174 | 3.276 | 12.584 | 0.463 | 0.005 | 0 | 1
0 | 38.37 | 1.668 | 0 | 2.669 | 0.558 | 1.858 | 0.162 | 0.818 | 40.005 | 4.892 | 3.581 | 0 | 0 | 0 | 0
0 | 59.809 | 3.711 | 0.173 | 1.92 | 0.095 | 11.18 | 0.667 | 0.773 | 14.062 | 6.11 | 0 | 0.269 | 0 | 0 | 1
0 | 61.097 | 2.64 | 0.115 | 0.834 | 0.734 | 5.003 | 0.012 | 0.562 | 15.939 | 11.056 | 0.044 | 0.228 | 0 | 0 | 0
0 | 41.342 | 0 | 0.092 | 3.102 | 0.881 | 4.314 | 1.642 | 1.625 | 27.393 | 7.799 | 7.238 | 0.4 | 0 | 1.466 | 1
0 | 63.327 | 3.085 | 0.115 | 0.782 | 1.125 | 5.977 | 0 | 0.543 | 13.983 | 8.997 | 0.003 | 0.286 | 0 | 0 | 1
0 | 18.092 | 0.019 | 0.001 | 3.179 | 0.472 | 1.883 | 0.329 | 1.135 | 43.92 | 14.189 | 6.319 | 0.658 | 0 | 0 | 1
0 | 56.093 | 0 | 0.229 | 0.031 | 1.532 | 4.513 | 0.014 | 0.72 | 24.986 | 9.698 | 0.218 | 0.394 | 0 | 0 | 0
0 | 53.862 | 7.83 | 0.003 | 0.504 | 0.702 | 1.435 | 0 | 2.99 | 16.983 | 11.843 | 0.017 | 0.33 | 0 | 0.042 | 1
0 | 29.581 | 0 | 0 | 2.925 | 0.587 | 3.556 | 1.325 | 3.494 | 42.944 | 5.356 | 8.798 | 0.192 | 0 | 0 | 1
0 | 43.286 | 1.093 | 0.206 | 3.021 | 0.456 | 6.261 | 0.275 | 3.323 | 21.183 | 11.256 | 6.03 | 0.331 | 0 | 0 | 1
0 | 18.023 | 0 | 0.004 | 3.193 | 0.471 | 1.876 | 0.335 | 1.127 | 43.988 | 14.19 | 6.323 | 0.659 | 0.001 | 0 | 1
0 | 62.709 | 0 | 0 | 0.527 | 0 | 1.423 | 0.161 | 0.316 | 22.593 | 6.983 | 0.793 | 0.028 | 0 | 0.785 | 0
0 | 4.149 | 0 | 0.207 | 3.097 | 0 | 1.146 | 0 | 3.378 | 31.14 | 33.12 | 6.773 | 0.577 | 0 | 15.506 | 1
0 | 45.008 | 0 | 0 | 3.122 | 0.54 | 4.16 | 0.001 | 0.7 | 30.617 | 6.218 | 6.343 | 0.23 | 0 | 0 | 1
0 | 46.23 | 1.025 | 0.508 | 0.263 | 0.384 | 5.656 | 1.001 | 3.35 | 10.77 | 18.639 | 3.811 | 0.091 | 0 | 0 | 0
0 | 51.497 | 4.656 | 0.29 | 0.872 | 0.609 | 3.058 | 0 | 0.653 | 25.404 | 9.253 | 0.105 | 0.85 | 0 | 0.014 | 0
0 | 60.671 | 0 | 0.139 | 1.168 | 0.556 | 3.786 | 0.68 | 0.294 | 22.5 | 4.989 | 2.228 | 0.139 | 0 | 0 | 0
0 | 18.014 | 0 | 0 | 3.192 | 0.474 | 1.888 | 0.334 | 1.131 | 43.98 | 14.173 | 6.349 | 0.659 | 0.002 | 0 | 1
0 | 50.404 | 5.371 | 0.408 | 0.245 | 1.15 | 5.589 | 0.115 | 2.572 | 21.16 | 10.848 | 0 | 0.019 | 0.022 | 0 | 1
0 | 51.544 | 4.659 | 0.29 | 0.87 | 0.61 | 3.06 | 0 | 0.65 | 25.398 | 9.229 | 0.1 | 0.85 | 0 | 0 | 0
0 | 31.986 | 0 | 0.003 | 0.474 | 0 | 1.59 | 0.006 | 8.377 | 29.347 | 26.037 | 0.142 | 0.902 | 0 | 0 | 0
0 | 63.752 | 2.977 | 0.113 | 0.792 | 1.137 | 6.032 | 0.009 | 0.536 | 13.732 | 8.887 | 0.022 | 0.267 | 0.005 | 0 | 1
0 | 61.266 | 2.67 | 0.112 | 0.873 | 0.721 | 5.195 | 0.02 | 0.527 | 15.93 | 10.814 | 0 | 0.231 | 0 | 0 | 0
0 | 35.881 | 0 | 0.25 | 0.782 | 0.003 | 1.63 | 0.47 | 1.506 | 46.458 | 9.981 | 0.342 | 0.22 | 0.001 | 0 | 1
0 | 28.379 | 0 | 0.01 | 1.078 | 0 | 0.591 | 0.049 | 0.842 | 59.008 | 7.105 | 1.111 | 0.58 | 0 | 0 | 1
0 | 12.443 | 0 | 0.002 | 5.238 | 0.9 | 2.256 | 0.766 | 5.322 | 59.763 | 7.304 | 0.041 | 0.639 | 0 | 0 | 1
0 | 63.645 | 3.04 | 0.11 | 0.787 | 1.134 | 6.094 | 0.004 | 0.539 | 13.66 | 8.971 | 0 | 0.27 | 0 | 0 | 1
0 | 35.78 | 0 | 0.25 | 0.78 | 0 | 1.62 | 0.47 | 1.51 | 46.55 | 10 | 0.34 | 0.22 | 0 | 0 | 1
0 | 4.74 | 0.05 | 0.391 | 2.958 | 0 | 1.196 | 0.034 | 3.546 | 29.963 | 34.824 | 5.913 | 0.611 | 0 | 15.603 | 1
0 | 63.66 | 0 | 0.053 | 0.3 | 0.351 | 2.145 | 0.134 | 0.288 | 22.723 | 6.601 | 0.374 | 0.09 | 0 | 0 | 0
0 | 51.543 | 5.368 | 0.344 | 0 | 1.188 | 5.612 | 0 | 2.613 | 20.402 | 10.835 | 0.011 | 0.024 | 0 | 0 | 1
0 | 16.929 | 0 | 0.013 | 1.922 | 0.05 | 0.595 | 0.183 | 0.033 | 69.631 | 6.704 | 1.867 | 0.688 | 0 | 0 | 1
0 | 25.887 | 0.869 | 0 | 1.936 | 0.392 | 0.97 | 0.164 | 0.752 | 51.34 | 8.231 | 4.399 | 0.489 | 0 | 0 | 1
0 | 16.71 | 0 | 0 | 1.87 | 0 | 0.45 | 0.19 | 0 | 70.21 | 6.69 | 1.77 | 0.68 | 0 | 0 | 1
0 | 22.316 | 0 | 0.32 | 3.188 | 1.279 | 4.148 | 0 | 0.829 | 55.432 | 7.039 | 4.237 | 0.879 | 0 | 0 | 1
0 | 66.157 | 0 | 0.014 | 0.385 | 0 | 1.5 | 0.224 | 0.157 | 21.901 | 5.628 | 0.404 | 0 | 0 | 0 | 0
0 | 45.507 | 4.189 | 0.258 | 0.318 | 0.855 | 4.66 | 0 | 2.213 | 25.667 | 12.08 | 0.667 | 0 | 0 | 0 | 1
0 | 58.346 | 2.618 | 0.095 | 0.854 | 0.982 | 5.521 | 0 | 0.626 | 18.029 | 10.145 | 0 | 0.232 | 0 | 0 | 1
0 | 39.441 | 2.144 | 0.144 | 0.384 | 0 | 1.601 | 0.325 | 0.708 | 41.778 | 10.802 | 0.079 | 0.22 | 0 | 0 | 1
0 | 62.076 | 3.051 | 0.159 | 1.518 | 0.522 | 9.656 | 0.418 | 0.48 | 13.633 | 6.945 | 0 | 0.265 | 0 | 0 | 1
0 | 58.593 | 0.372 | 0.198 | 0.923 | 0 | 2.545 | 0 | 2.715 | 19.395 | 10.012 | 1.307 | 0.267 | 0 | 3.157 | 0
0 | 45.357 | 0 | 0.005 | 3.07 | 0.528 | 4.128 | 0 | 0.752 | 30.311 | 6.312 | 6.231 | 0.232 | 0 | 0.082 | 1
0 | 31.274 | 0.483 | 0.02 | 3.082 | 1.108 | 5.205 | 0.974 | 1.217 | 35.833 | 9.307 | 6.628 | 0.361 | 0.385 | 0 | 1
0 | 22.371 | 0.015 | 0.32 | 3.183 | 1.278 | 4.147 | 0 | 0.829 | 55.366 | 7.047 | 4.227 | 0.88 | 0 | 0 | 1
0 | 21.752 | 0 | 0.423 | 4.516 | 2.635 | 3.461 | 1.63 | 0.242 | 42.43 | 9.787 | 6.81 | 0.466 | 0 | 0 | 1
0 | 54.857 | 4.217 | 0.241 | 0.845 | 0.755 | 3.881 | 0 | 0.62 | 22.187 | 9.164 | 0.073 | 0.691 | 0 | 0 | 0
0 | 47.818 | 0 | 0.073 | 3.604 | 0.974 | 2.896 | 0.715 | 1.005 | 30.873 | 3.401 | 6.666 | 0.242 | 0 | 0 | 1
0 | 48.588 | 0 | 0.111 | 1.113 | 0 | 1.368 | 0.123 | 1.118 | 24.242 | 13.972 | 1.985 | 0.173 | 0 | 4.443 | 0
0 | 50.59 | 6.837 | 0.046 | 0.909 | 0.721 | 1.707 | 0.118 | 3.009 | 20.039 | 11.286 | 1.229 | 0.318 | 0 | 0 | 1
0 | 46.682 | 1.065 | 0.044 | 2.878 | 0.602 | 4.317 | 1.643 | 0.212 | 29.029 | 10.594 | 0.845 | 0.38 | 0.264 | 0 | 0
0 | 35.39 | 0 | 0.838 | 4.389 | 0.789 | 4.151 | 2.371 | 0 | 38.62 | 10.314 | 0.572 | 0.403 | 0.416 | 0 | 0
0 | 65.895 | 0.009 | 0 | 1.598 | 0.89 | 3.116 | 4.575 | 0.44 | 16.548 | 3.445 | 1.615 | 0.3 | 0 | 0 | 0
0 | 25.422 | 0 | 0 | 1.309 | 0 | 2.175 | 0 | 1.159 | 45.148 | 17.27 | 0.003 | 0.002 | 0 | 0 | 1
0 | 33.516 | 0 | 0.238 | 2.781 | 1.18 | 3.882 | 1.182 | 0.73 | 45.44 | 6.108 | 3.565 | 0.731 | 0 | 0 | 1
0 | 50.603 | 1.983 | 0.13 | 1.552 | 0 | 8.783 | 0.499 | 3.256 | 19.076 | 12.615 | 0.049 | 0.489 | 0 | 0 | 1
0 | 47.6 | 0 | 0 | 0.801 | 0 | 1.775 | 0.093 | 0.612 | 32.473 | 10.935 | 0.23 | 0 | 0 | 0 | 0
0 | 26.621 | 2.676 | 0.165 | 1.687 | 0.546 | 3.254 | 0 | 2.942 | 26.641 | 21.32 | 3.998 | 0.28 | 0 | 7.949 | 1
0 | 25.742 | 0 | 0.008 | 1.397 | 0.028 | 2.2 | 0 | 1.309 | 44.323 | 17.194 | 0.37 | 0.015 | 0 | 0 | 1
0 | 38.252 | 0 | 0.112 | 3.589 | 1.098 | 3.949 | 0.456 | 0.57 | 34.052 | 7.122 | 6.625 | 0.291 | 0 | 0 | 1
0 | 16.809 | 0 | 0 | 1.864 | 0 | 0.47 | 0.188 | 0.013 | 69.925 | 6.811 | 1.75 | 0.672 | 0 | 0 | 1
0 | 19.671 | 0.288 | 0.018 | 3.028 | 0.505 | 2.062 | 0.313 | 1.211 | 42.789 | 14.032 | 6.019 | 0.627 | 0 | 0 | 1
0 | 6.395 | 0 | 0 | 3.659 | 0.204 | 1.371 | 0.174 | 3.646 | 38.722 | 25.28 | 5.829 | 0.555 | 0 | 11.589 | 1
0 | 29.766 | 0.041 | 0 | 2.917 | 0.591 | 3.559 | 1.323 | 3.507 | 42.685 | 5.384 | 8.784 | 0.191 | 0 | 0 | 1
0 | 28.566 | 0 | 0 | 4.492 | 1.463 | 5.347 | 2.688 | 0.712 | 34.645 | 5.983 | 11.158 | 0.473 | 0 | 0 | 1
0 | 72.264 | 0 | 0.249 | 0.944 | 0.998 | 2.508 | 0.167 | 0.433 | 17.978 | 4.081 | 0.12 | 0.028 | 0.032 | 0 | 0
0 | 46.645 | 5.119 | 0.074 | 1.565 | 0.71 | 1.869 | 0 | 3.676 | 19.955 | 12.833 | 3.318 | 0.344 | 0 | 0 | 1
0 | 50.424 | 2.294 | 0 | 0.651 | 0.008 | 1.924 | 1.547 | 1.122 | 31.96 | 6.666 | 0.246 | 0.201 | 0.003 | 0 | 1
0 | 63.559 | 2.447 | 0.163 | 1.396 | 1.238 | 8.378 | 0.227 | 0.596 | 13.282 | 7.042 | 0.115 | 0.264 | 0 | 0 | 1
0 | 51.278 | 5.67 | 0.349 | 0.011 | 1.16 | 5.656 | 0.002 | 2.718 | 20.163 | 10.867 | 0.022 | 0.001 | 0 | 0 | 1
0 | 36.973 | 0 | 0.696 | 0.064 | 0.009 | 5.379 | 1.486 | 4.707 | 9.992 | 23.363 | 5.762 | 0.013 | 0 | 0 | 0
0 | 28.334 | 0.741 | 0.048 | 2.936 | 0.356 | 4.49 | 0.437 | 0.96 | 36.641 | 12.026 | 4.805 | 0.563 | 0 | 0 | 1
0 | 20.788 | 0 | 0.132 | 1.802 | 0 | 1.63 | 0 | 1.714 | 37.524 | 22.027 | 3.691 | 0.204 | 0 | 5.245 | 1
0 | 49.01 | 2.71 | 0 | 1.13 | 0 | 1.45 | 0 | 0.86 | 32.92 | 7.95 | 0.35 | 0 | 0 | 0 | 0
0 | 58.892 | 2.101 | 0.173 | 1.435 | 0.98 | 7.598 | 0.309 | 0.371 | 15.906 | 9.864 | 0.33 | 0.236 | 0.393 | 0 | 0
0 | 51.24 | 5.635 | 0.145 | 0.785 | 1.057 | 3.48 | 0.048 | 2.622 | 22.188 | 10.353 | 0.083 | 0.345 | 0 | 0 | 1
0 | 12.411 | 0 | 0 | 5.24 | 0.89 | 2.25 | 0.76 | 5.35 | 59.849 | 7.289 | 0.001 | 0.64 | 0 | 0 | 1
0 | 11.02 | 0.105 | 0.042 | 3.141 | 0.203 | 2.76 | 0.136 | 2.727 | 30.248 | 27.553 | 6.71 | 0.493 | 0.172 | 13.053 | 1
0 | 56.991 | 0 | 0.213 | 0.825 | 0.081 | 2.788 | 0 | 2.889 | 20.239 | 9.588 | 2.382 | 0.369 | 0 | 3.394 | 0
0 | 39.702 | 2.75 | 0.169 | 2.363 | 1.32 | 5.516 | 1.414 | 1.678 | 27.373 | 8.414 | 5.726 | 0.237 | 0 | 0 | 1
0 | 64.921 | 0.03 | 0 | 1.617 | 0.882 | 3.062 | 4.483 | 0.446 | 17.31 | 3.549 | 1.721 | 0.303 | 0 | 0 | 0
0 | 39.589 | 2.218 | 0.14 | 0.373 | 0.002 | 1.616 | 0.321 | 0.679 | 41.575 | 10.825 | 0.071 | 0.22 | 0.002 | 0 | 1
0 | 33.496 | 0 | 0.051 | 1.359 | 0.205 | 2.644 | 0.217 | 0.732 | 38.138 | 13.528 | 2.844 | 0.051 | 0 | 0 | 1
0 | 22.411 | 0 | 0 | 5.427 | 0.768 | 3.175 | 1.124 | 1.443 | 44.817 | 5.944 | 10.377 | 0.38 | 0 | 0 | 1
0 | 32.927 | 1.379 | 0 | 0.682 | 0.001 | 2.571 | 0.291 | 0.733 | 49.304 | 9.786 | 0.488 | 0.41 | 0 | 0 | 1
0 | 61.117 | 2.65 | 0.11 | 0.844 | 0.737 | 4.983 | 0.001 | 0.528 | 16.188 | 10.944 | 0.006 | 0.232 | 0 | 0 | 0
0 | 48.139 | 2.665 | 0.013 | 1.06 | 0 | 1.464 | 0.03 | 0.843 | 33.722 | 8.216 | 0.324 | 0.02 | 0 | 0 | 0
0 | 30.201 | 1.048 | 0.065 | 1.068 | 0.214 | 2.822 | 0 | 1.448 | 40.491 | 16.115 | 0 | 0 | 0 | 0 | 1
0 | 17.11 | 0 | 0 | 0 | 1.11 | 3.65 | 0 | 1.34 | 58.46 | 0 | 14.13 | 1.12 | 0 | 0 | 1
0 | 42.108 | 2.352 | 0.102 | 0.574 | 0 | 1.56 | 0.234 | 0.728 | 39.274 | 10.056 | 0.145 | 0.161 | 0 | 0 | 1
0 | 63.228 | 0.916 | 0.299 | 2.981 | 1.486 | 14.3 | 0.807 | 0.74 | 12.383 | 2.047 | 0.434 | 0.25 | 0 | 0 | 1
0 | 74.507 | 0.195 | 0.156 | 0.65 | 0.984 | 2.38 | 0 | 0.478 | 16.547 | 3.788 | 0.129 | 0.036 | 0 | 0 | 0
0 | 51.506 | 4.651 | 0.292 | 0.877 | 0.611 | 3.063 | 0.004 | 0.649 | 25.427 | 9.232 | 0.1 | 0.849 | 0.001 | 0 | 0
0 | 43.136 | 5.532 | 0.133 | 1.845 | 1.319 | 1.996 | 0.54 | 2.146 | 25.164 | 11.227 | 2.25 | 0.372 | 0 | 0 | 1
0 | 43.775 | 1.91 | 0.15 | 0.383 | 0 | 1.706 | 0.415 | 0.6 | 38.562 | 10 | 0.084 | 0.189 | 0 | 0 | 1
0 | 30.476 | 0 | 0.336 | 3.491 | 0.788 | 3.498 | 0.837 | 3.179 | 38.974 | 7.847 | 9.001 | 0.244 | 0 | 0 | 1
0 | 65.91 | 0 | 0 | 0.38 | 0 | 1.44 | 0.17 | 0.16 | 22.05 | 5.68 | 0.42 | 0 | 0 | 0 | 0
0 | 31.719 | 0 | 0.152 | 0.988 | 0 | 1.84 | 0.286 | 1.373 | 45.982 | 12.862 | 0.207 | 0.134 | 0 | 0 | 1
0 | 67.916 | 0.022 | 0.258 | 1.333 | 0.991 | 4.674 | 0.421 | 0.337 | 17.279 | 4.065 | 1.032 | 0.121 | 0.228 | 0 | 1
0 | 31.945 | 0 | 0.003 | 0.478 | 0.002 | 1.595 | 0.004 | 8.443 | 29.16 | 26.199 | 0.14 | 0.909 | 0.001 | 0 | 0
0 | 50.305 | 7.149 | 0 | 0.762 | 0.687 | 1.464 | 0.032 | 2.809 | 19.609 | 12.088 | 0.617 | 0.362 | 0 | 0 | 1
0 | 25.797 | 0 | 0 | 1.137 | 0 | 0.562 | 0 | 1.587 | 58.631 | 9.001 | 1.34 | 0.592 | 0 | 0.191 | 1
0 | 55.511 | 0.45 | 0.285 | 2.089 | 1.024 | 7.41 | 1.197 | 0.447 | 21.637 | 4.341 | 3.685 | 0.294 | 0 | 0 | 1
0 | 31.459 | 0 | 0 | 0.984 | 0.123 | 2.004 | 0.278 | 7.425 | 32 | 21.864 | 1.957 | 0.759 | 0 | 0 | 0
0 | 41.983 | 0.911 | 0.038 | 0.597 | 0.253 | 2.757 | 0 | 5.746 | 24.639 | 21.003 | 0.092 | 0.677 | 0 | 0 | 0
0 | 18.111 | 0.018 | 0.001 | 3.181 | 0.471 | 1.875 | 0.329 | 1.128 | 43.927 | 14.181 | 6.316 | 0.661 | 0 | 0 | 1
0 | 37.53 | 0.069 | 0.706 | 0 | 0.014 | 5.453 | 1.492 | 4.755 | 9.432 | 23.395 | 5.68 | 0 | 0 | 0 | 0
0 | 20.83 | 0.045 | 0.002 | 1.469 | 0.012 | 1.401 | 0 | 10.244 | 28.467 | 30.89 | 3.53 | 0.368 | 0 | 2.537 | 1
0 | 17.995 | 0 | 0 | 1.691 | 0 | 0.554 | 0.111 | 4.411 | 53.232 | 17.358 | 2.338 | 0.584 | 0 | 0.818 | 1
0 | 43.73 | 3.444 | 0.214 | 0.239 | 0.41 | 3.036 | 0.207 | 1.402 | 34.009 | 10.848 | 0.045 | 0.142 | 0 | 0 | 1
0 | 28.465 | 0.911 | 0 | 0.938 | 0 | 1.935 | 0.191 | 4.074 | 42.588 | 17.423 | 1.381 | 0.424 | 0 | 0.666 | 1
0 | 48.518 | 0 | 0.086 | 2.049 | 0.928 | 4.376 | 0 | 0.724 | 28.77 | 7.538 | 4.232 | 0.299 | 0 | 0 | 1
0 | 31.912 | 0 | 0 | 0.486 | 0.003 | 1.595 | 0.004 | 8.441 | 29.183 | 26.167 | 0.175 | 0.909 | 0 | 0 | 0
0 | 31.941 | 0.001 | 0 | 0.47 | 0 | 1.591 | 0 | 8.453 | 29.158 | 26.215 | 0.14 | 0.91 | 0 | 0 | 0
0 | 34.342 | 0 | 1.41 | 4.49 | 0.98 | 4.351 | 2.12 | 0 | 39.217 | 10.29 | 0 | 0.35 | 0.4 | 0 | 0
0 | 43.368 | 0 | 1.007 | 3.315 | 0.7 | 3.518 | 1.562 | 0.046 | 34.31 | 8.972 | 0.12 | 0.25 | 0.286 | 0 | 0
0 | 24.075 | 0 | 0.025 | 1.415 | 0 | 2.118 | 0 | 1.311 | 44.159 | 18.425 | 0.374 | 0.038 | 0 | 0.989 | 1
0 | 63.405 | 3.095 | 0.115 | 0.764 | 1.14 | 6.052 | 0 | 0.585 | 13.794 | 9.029 | 0 | 0.264 | 0 | 0 | 1
0 | 25.587 | 1.198 | 0 | 2.23 | 0.56 | 1.204 | 0.226 | 0.711 | 47.615 | 8.487 | 5.859 | 0.452 | 0 | 0 | 1
0 | 34.438 | 1.095 | 0.04 | 2.322 | 0.711 | 3.38 | 0.211 | 0.917 | 33.069 | 12.323 | 4.056 | 0.519 | 0 | 0 | 1
0 | 32.934 | 1.38 | 0 | 0.68 | 0 | 2.57 | 0.29 | 0.73 | 49.305 | 9.79 | 0.48 | 0.41 | 0 | 0 | 1
0 | 29.904 | 0 | 0.049 | 4.332 | 1.294 | 4.756 | 2.104 | 1.681 | 32.141 | 8.074 | 10.701 | 0.439 | 0 | 0 | 1
0 | 61.132 | 2.647 | 0.109 | 0.838 | 0.736 | 4.983 | 0 | 0.57 | 16.056 | 11.037 | 0.001 | 0.233 | 0 | 0 | 0
0 | 54.405 | 2.446 | 0.16 | 1.954 | 0 | 10.516 | 0.616 | 0.502 | 19.153 | 7.271 | 0.509 | 0.208 | 0 | 0 | 1
0 | 58.366 | 1.19 | 0.267 | 2.437 | 1.18 | 11.691 | 0.708 | 0.728 | 18.402 | 3.86 | 0.339 | 0.244 | 0 | 0 | 1
0 | 17.109 | 0 | 0 | 1.833 | 0 | 0.48 | 0.185 | 0.222 | 69.134 | 7.202 | 1.727 | 0.686 | 0 | 0 | 1
0 | 33.47 | 1.425 | 0 | 0.695 | 0 | 2.532 | 0.28 | 0.734 | 48.759 | 9.728 | 0.476 | 0.396 | 0 | 0 | 1
0 | 18.483 | 0 | 0.432 | 4.899 | 2.683 | 3.285 | 1.759 | 0.369 | 43.869 | 10.147 | 7.385 | 0.47 | 0 | 0.034 | 1
0 | 37.42 | 0.13 | 1.233 | 4.219 | 1.071 | 5.859 | 1.943 | 0 | 35.406 | 9.807 | 0.178 | 0.334 | 0.548 | 0 | 0
0 | 21.354 | 0.001 | 0 | 5.129 | 1.45 | 2.51 | 0.42 | 0.75 | 51.336 | 0.001 | 8.749 | 0 | 0 | 0 | 1
0 | 21.755 | 0 | 0 | 6.335 | 0.938 | 3.375 | 1.373 | 1.502 | 44.949 | 3.308 | 12.688 | 0.472 | 0 | 0 | 1
0 | 26.397 | 0.941 | 0.059 | 1.234 | 0 | 0.937 | 0.245 | 0.288 | 58.09 | 8.444 | 1.05 | 0.485 | 0 | 0 | 1
0 | 16.71 | 0 | 0 | 1.87 | 0 | 0.45 | 0.19 | 0 | 70.21 | 6.69 | 1.77 | 0.68 | 0 | 0 | 1
0 | 35.591 | 0 | 0.032 | 2.946 | 1.149 | 4.624 | 0.933 | 1.176 | 35.045 | 7.777 | 6.381 | 0.306 | 0.369 | 0 | 1
0 | 17.31 | 0 | 0.151 | 2.93 | 0.936 | 1.438 | 0.739 | 0.065 | 61.263 | 7.743 | 3.721 | 0.608 | 0 | 0 | 1
0 | 51.26 | 5.74 | 0.15 | 0.79 | 1.09 | 3.53 | 0 | 2.67 | 21.88 | 10.47 | 0.08 | 0.35 | 0 | 0 | 1
0 | 25.358 | 0 | 0 | 1.483 | 0.091 | 2.414 | 0.091 | 1.176 | 44.73 | 16.663 | 0.617 | 0.03 | 0.036 | 0 | 1
0 | 23.291 | 0 | 0.217 | 2.585 | 0.868 | 3.516 | 0 | 0.936 | 52.125 | 10.343 | 2.875 | 0.597 | 0 | 0 | 1
0 | 21.718 | 0 | 0 | 6.395 | 0.951 | 3.415 | 1.393 | 1.508 | 44.723 | 3.267 | 12.826 | 0.47 | 0 | 0 | 1
0 | 23.662 | 0.547 | 0.366 | 3.829 | 2.057 | 2.904 | 1.428 | 0.311 | 43.501 | 10.024 | 5.639 | 0.408 | 0 | 0 | 1
0 | 32.837 | 0 | 0 | 2.943 | 0.953 | 4.491 | 0.987 | 1.129 | 36.617 | 8.291 | 6.57 | 0.312 | 0.376 | 0 | 1
0 | 21.791 | 0 | 0.292 | 3.074 | 1.168 | 3.825 | 0.017 | 0.757 | 56.754 | 7.009 | 4.023 | 0.862 | 0 | 0 | 1
0 | 65.51 | 0 | 0 | 0.403 | 0.004 | 1.444 | 0.171 | 0.168 | 22.233 | 5.751 | 0.469 | 0.006 | 0 | 0 | 0
0 | 34.34 | 0 | 1.41 | 4.49 | 0.98 | 4.35 | 2.12 | 0 | 39.22 | 10.29 | 0 | 0.35 | 0.4 | 0 | 0
0 | 17.936 | 0 | 0 | 3.206 | 0.473 | 1.873 | 0.333 | 1.164 | 44.126 | 14.145 | 6.29 | 0.66 | 0 | 0 | 1
0 | 42.897 | 1.903 | 0.118 | 2.864 | 0.551 | 3.533 | 1.621 | 0.265 | 32.7 | 9.893 | 0.875 | 0.631 | 0.26 | 0 | 0
0 | 50.394 | 0 | 0.17 | 1.522 | 0.656 | 3.237 | 0.334 | 0.216 | 35.412 | 4.952 | 1.291 | 0.313 | 0.151 | 0 | 1
0 | 20.142 | 0 | 0 | 1.48 | 0 | 1.34 | 0 | 10.407 | 28.686 | 31.225 | 3.589 | 0.37 | 0 | 2.579 | 1
0 | 60.138 | 3.002 | 0.196 | 2.122 | 0 | 12.483 | 0.755 | 0.437 | 14.137 | 5.415 | 0.048 | 0.255 | 0 | 0 | 1
0 | 67.956 | 0 | 0.259 | 1.34 | 0.997 | 4.69 | 0.409 | 0.356 | 17.172 | 4.112 | 1.045 | 0.121 | 0.229 | 0.005 | 1
0 | 49.024 | 2.721 | 0.002 | 1.129 | 0.003 | 1.459 | 0 | 0.859 | 32.878 | 7.957 | 0.349 | 0.005 | 0 | 0 | 0
0 | 28.139 | 0 | 0.018 | 1.277 | 0 | 2.222 | 0 | 1.305 | 42.917 | 16.755 | 0.114 | 0.024 | 0 | 0.287 | 1
0 | 17.553 | 0.203 | 0.066 | 3.144 | 0.329 | 4.028 | 0.179 | 2.611 | 28.009 | 24.315 | 5.983 | 0.468 | 0 | 11.715 | 1
0 | 22.182 | 0 | 0.068 | 1.88 | 0.157 | 1.774 | 0.171 | 8.96 | 30.806 | 26.534 | 4.666 | 0.344 | 0 | 2.066 | 1
0 | 55.759 | 4.357 | 0.132 | 0.812 | 0.933 | 4.19 | 0 | 1.709 | 19.235 | 10.69 | 0.044 | 0.296 | 0 | 0 | 1
0 | 39.972 | 0.455 | 0.57 | 0.124 | 0 | 4.75 | 1.518 | 4.059 | 13.755 | 20.219 | 4.654 | 0.039 | 0 | 0 | 0
0 | 51.476 | 4.65 | 0.29 | 0.875 | 0.611 | 3.062 | 0 | 0.65 | 25.465 | 9.225 | 0.109 | 0.85 | 0 | 0 | 0
0 | 26.258 | 0.001 | 0 | 1.11 | 0 | 0.5 | 0.001 | 0.88 | 61.02 | 7.22 | 1.16 | 0.61 | 0 | 0 | 1
0 | 53.254 | 0.798 | 0.319 | 2.816 | 1.536 | 13.619 | 1.027 | 0.003 | 15.79 | 7.337 | 1.097 | 0.249 | 1.306 | 0 | 1
0 | 63.537 | 3.032 | 0.11 | 0.782 | 1.137 | 6.045 | 0 | 0.568 | 13.704 | 9.055 | 0.009 | 0.271 | 0 | 0.005 | 1
0 | 34.342 | 0 | 1.41 | 4.49 | 0.98 | 4.35 | 2.12 | 0 | 39.218 | 10.29 | 0 | 0.35 | 0.4 | 0 | 0
0 | 53.326 | 0 | 0.225 | 1.561 | 0.182 | 2.712 | 0 | 3.502 | 19.327 | 11.433 | 3.488 | 0.325 | 0 | 2.723 | 0
0 | 50.67 | 0 | 0.112 | 2.155 | 1.026 | 3.473 | 2.987 | 0.576 | 30.141 | 4.684 | 2.535 | 0.503 | 0 | 0 | 0
0 | 38.046 | 2.041 | 0 | 1.639 | 0 | 1.366 | 0 | 1.423 | 32.804 | 13.548 | 2.13 | 0.131 | 0 | 3.711 | 0
0 | 13.362 | 0 | 0 | 4.494 | 0.693 | 1.852 | 0.634 | 4.166 | 62.144 | 7.157 | 0.392 | 0.649 | 0 | 0 | 1
0 | 32.877 | 1.375 | 0.002 | 0.696 | 0.01 | 2.573 | 0.296 | 0.728 | 49.291 | 9.79 | 0.506 | 0.41 | 0 | 0 | 1
0 | 28.804 | 0 | 0 | 1.081 | 0.106 | 1.653 | 0.074 | 6.813 | 32.479 | 23.527 | 1.533 | 0.854 | 0 | 0 | 0
0 | 18.67 | 0 | 0.438 | 4.945 | 2.722 | 3.329 | 1.802 | 0.191 | 43.998 | 9.732 | 7.434 | 0.469 | 0 | 0 | 1
0 | 21.6 | 0 | 0 | 5.004 | 1.404 | 2.489 | 0.407 | 0.751 | 51.017 | 0.495 | 8.551 | 0 | 0 | 0 | 1
0 | 34.335 | 0 | 1.408 | 4.488 | 0.98 | 4.349 | 2.119 | 0.004 | 39.224 | 10.285 | 0.01 | 0.35 | 0.4 | 0 | 0
0 | 46.57 | 4.875 | 0.127 | 0.894 | 0.926 | 3.2 | 0 | 3.837 | 22.905 | 13.599 | 0.609 | 0.353 | 0 | 0.389 | 1
0 | 51.337 | 4.617 | 0.287 | 0.889 | 0.61 | 3.065 | 0.012 | 0.677 | 25.562 | 9.194 | 0.181 | 0.844 | 0 | 0 | 0
0 | 55.178 | 0.005 | 0.25 | 0.001 | 1.667 | 4.783 | 0.001 | 0.77 | 25.283 | 10.062 | 0.2 | 0.43 | 0 | 0 | 0
0 | 37.531 | 0 | 0 | 0.902 | 0 | 0.767 | 0.048 | 0.675 | 49.942 | 6.782 | 0.95 | 0.436 | 0 | 0 | 1
0 | 63.66 | 3.04 | 0.11 | 0.78 | 1.14 | 6.06 | 0 | 0.54 | 13.66 | 8.99 | 0 | 0.27 | 0 | 0 | 1
0 | 32.928 | 0 | 0 | 1.217 | 0.101 | 2.04 | 0.543 | 6.785 | 30.843 | 23.085 | 0.391 | 0.825 | 0.087 | 0 | 0
0 | 51.289 | 0.162 | 0.217 | 0.302 | 1.521 | 4.307 | 0.031 | 0.761 | 28.2 | 9.871 | 0.933 | 0.431 | 0 | 0 | 0
0 | 51.342 | 5.675 | 0.35 | 0.003 | 1.16 | 5.668 | 0.001 | 2.718 | 20.112 | 10.871 | 0 | 0 | 0 | 0 | 1
0 | 17.133 | 0 | 0 | 0.003 | 1.11 | 3.65 | 0 | 1.339 | 58.437 | 0.005 | 14.124 | 1.119 | 0 | 0 | 1
0 | 50.89 | 2.409 | 0 | 1.182 | 0.099 | 1.635 | 0.511 | 0.813 | 31.099 | 7.446 | 0.491 | 0.033 | 0 | 0 | 0
0 | 52.276 | 4.296 | 0.326 | 0 | 1.284 | 5.448 | 0 | 2.245 | 21.37 | 10.68 | 0.049 | 0.105 | 0 | 0 | 1
0 | 55.054 | 7.094 | 0 | 0.487 | 0.636 | 1.422 | 0.018 | 2.695 | 17.509 | 11.215 | 0.044 | 0.296 | 0 | 0 | 1
0 | 51.696 | 0 | 0.266 | 2.362 | 1.23 | 6.374 | 1.436 | 0.478 | 24.28 | 4.406 | 5.085 | 0.318 | 0 | 0 | 1
0 | 22.287 | 0 | 0.32 | 3.19 | 1.28 | 4.15 | 0 | 0.83 | 55.452 | 7.041 | 4.239 | 0.88 | 0 | 0.001 | 1
0 | 48.897 | 6.838 | 0 | 0.868 | 0.677 | 1.481 | 0.045 | 2.736 | 20.672 | 12.18 | 0.866 | 0.375 | 0 | 0 | 1
0 | 23.19 | 0 | 0.029 | 1.502 | 0.117 | 1.266 | 0.124 | 9.582 | 28.894 | 29.51 | 3.246 | 0.435 | 0 | 1.769 | 1
0 | 40.132 | 1.914 | 0.19 | 0.712 | 0.172 | 1.572 | 0.356 | 1.868 | 39.405 | 10.449 | 0.258 | 0.247 | 0 | 0 | 1
0 | 19.11 | 0 | 0 | 1.981 | 0.119 | 1.461 | 0.101 | 9.736 | 32.831 | 28.042 | 3.112 | 0.406 | 0 | 2.236 | 1
0 | 50.61 | 2.31 | 0 | 0.63 | 0 | 1.9 | 1.55 | 1.12 | 31.9 | 6.65 | 0.19 | 0.2 | 0 | 0 | 1
0 | 44.6 | 3.422 | 0.213 | 0.987 | 0.448 | 2.826 | 0 | 0.785 | 30.634 | 11.374 | 0.073 | 0.624 | 0 | 0 | 0
0 | 68.056 | 0 | 0.26 | 1.341 | 1 | 4.7 | 0.41 | 0.331 | 17.153 | 4.043 | 1.044 | 0.12 | 0.23 | 0 | 1
0 | 65.91 | 0 | 0 | 0.38 | 0 | 1.44 | 0.17 | 0.16 | 22.05 | 5.68 | 0.42 | 0 | 0 | 0 | 0
0 | 18.46 | 0 | 0.44 | 4.96 | 2.73 | 3.33 | 1.79 | 0.19 | 44.12 | 9.76 | 7.46 | 0.47 | 0 | 0 | 1
0 | 51.415 | 0 | 0 | 3.174 | 0.91 | 3.208 | 3.541 | 0.791 | 25.796 | 3.368 | 5.295 | 0.356 | 0 | 0 | 0
0 | 29.622 | 0 | 0 | 3.849 | 0.913 | 4.685 | 1.821 | 0.813 | 39.223 | 9.514 | 5.378 | 0.427 | 0.458 | 0 | 1
0 | 36.377 | 0 | 0 | 4.263 | 0.575 | 3.963 | 2.74 | 0.048 | 37.498 | 10.061 | 2.068 | 0.479 | 0.41 | 0 | 0
0 | 34.016 | 1.307 | 0 | 2.633 | 0.387 | 2.052 | 1.207 | 2.958 | 44.042 | 6.928 | 0.107 | 0.391 | 0 | 0 | 1
0 | 55.949 | 4.253 | 0.315 | 0.116 | 0.868 | 4.831 | 0.251 | 2.064 | 20.03 | 9.372 | 0.043 | 0 | 0 | 0 | 1
0 | 40.942 | 4.164 | 0.257 | 1.399 | 1.088 | 4.75 | 0.203 | 3.422 | 30.724 | 9.922 | 0 | 0.171 | 0 | 0 | 1
0 | 20.066 | 0.116 | 0.431 | 4.853 | 2.626 | 3.686 | 1.751 | 0.199 | 42.961 | 9.588 | 7.177 | 0.462 | 0 | 0 | 1
0 | 54.249 | 0 | 0.296 | 2.07 | 1.185 | 6.447 | 1.254 | 0.459 | 23.293 | 4.352 | 4.267 | 0.296 | 0 | 0 | 1
0 | 37.547 | 0.188 | 0.662 | 0.031 | 0 | 5.125 | 1.409 | 4.434 | 12.03 | 22.475 | 5.27 | 0.019 | 0 | 0 | 0
0 | 21.391 | 0 | 0.014 | 5.045 | 1.443 | 2.582 | 0.402 | 0.754 | 51.52 | 0.308 | 8.553 | 0.039 | 0 | 0 | 1
0 | 51.249 | 5.738 | 0.15 | 0.791 | 1.091 | 3.53 | 0.001 | 2.669 | 21.887 | 10.47 | 0.082 | 0.35 | 0 | 0 | 1
0 | 33.679 | 0.891 | 0.067 | 1.658 | 0.852 | 2.138 | 0.168 | 0.719 | 41.447 | 9.023 | 4.226 | 0.437 | 0 | 0 | 1
0 | 30.721 | 0.033 | 0.338 | 3.475 | 0.781 | 3.62 | 0.859 | 3.101 | 39.069 | 7.633 | 8.892 | 0.24 | 0 | 0 | 1
0 | 25.129 | 0 | 0 | 1.708 | 0.074 | 2.276 | 0.109 | 1.187 | 45.073 | 16.203 | 1.003 | 0.037 | 0 | 0 | 1
0 | 36.957 | 0.003 | 0 | 4.238 | 0.509 | 3.87 | 2.738 | 0 | 37.713 | 10.344 | 1.408 | 0.48 | 0.44 | 0 | 0
0 | 4.612 | 0 | 0 | 3.19 | 0 | 1.11 | 0 | 3.14 | 32.451 | 30.618 | 7.559 | 0.53 | 0 | 15.029 | 1
0 | 43.588 | 4.688 | 0 | 2.165 | 1.02 | 3.036 | 1.118 | 2.056 | 23.999 | 9.51 | 4.53 | 0.383 | 0 | 0 | 1
0 | 30.276 | 0 | 0.332 | 3.44 | 0.772 | 3.489 | 0.84 | 3.085 | 39.482 | 7.881 | 8.784 | 0.235 | 0 | 0 | 1
0 | 56.344 | 0 | 0.29 | 1.894 | 1.062 | 6.024 | 1.239 | 0.411 | 22.646 | 4.269 | 3.843 | 0.266 | 0 | 0 | 1
0 | 37.692 | 1.125 | 0 | 0.979 | 0 | 2.044 | 0.755 | 1.141 | 38.669 | 12.112 | 0.093 | 0.097 | 0 | 0 | 1
0 | 31.892 | 0.052 | 0.339 | 3.446 | 0.839 | 4.183 | 0.871 | 2.925 | 37.802 | 7.637 | 8.473 | 0.241 | 0.086 | 0 | 1
0 | 13.466 | 0 | 0 | 4.921 | 0.818 | 2.244 | 0.698 | 5.01 | 58.653 | 8.102 | 0 | 0.588 | 0 | 0 | 1
0 | 71.48 | 0 | 0.087 | 0.531 | 0.58 | 1.968 | 0.071 | 0.34 | 18.632 | 4.444 | 0.252 | 0 | 0 | 0 | 0
0 | 65.91 | 0 | 0 | 1.6 | 0.89 | 3.11 | 4.59 | 0.44 | 16.55 | 3.42 | 1.62 | 0.3 | 0 | 0 | 0
0 | 51.49 | 4.651 | 0.289 | 0.875 | 0.611 | 3.064 | 0.002 | 0.651 | 25.428 | 9.229 | 0.115 | 0.849 | 0.001 | 0 | 0
0 | 26.195 | 0.507 | 0.202 | 2.267 | 0.81 | 3.569 | 0.107 | 0.793 | 53.199 | 8.051 | 2.858 | 0.707 | 0 | 0 | 1
0 | 60.627 | 0 | 0.17 | 1.584 | 0.18 | 2.559 | 1.074 | 0.375 | 24.488 | 4.574 | 2.565 | 0.089 | 0 | 0 | 0
0 | 31.346 | 0.152 | 0.006 | 2.822 | 0.618 | 3.695 | 1.263 | 3.361 | 41.358 | 5.533 | 8.387 | 0.194 | 0 | 0 | 1
0 | 64.304 | 0.363 | 0.111 | 0.651 | 0.737 | 2.408 | 0.076 | 0.538 | 24.884 | 5.192 | 0.222 | 0.108 | 0 | 0 | 0
0 | 61.608 | 0 | 0.04 | 0.795 | 0.248 | 1.611 | 0.317 | 0.163 | 24.051 | 6.05 | 1.058 | 0.043 | 0 | 0 | 0
0 | 55.125 | 4.538 | 0.163 | 0.721 | 0.862 | 3.285 | 0.209 | 2.134 | 21.436 | 9.299 | 0.099 | 0.277 | 0 | 0 | 1
0 | 62.855 | 1.062 | 0.3 | 2.9 | 1.457 | 13.913 | 0.779 | 0.737 | 12.806 | 2.303 | 0.398 | 0.273 | 0 | 0 | 1
0 | 75.501 | 0 | 0.15 | 0.641 | 1 | 2.35 | 0 | 0.47 | 16.164 | 3.551 | 0.131 | 0 | 0 | 0 | 0
0 | 20.901 | 0 | 0 | 1.414 | 0 | 0.992 | 0 | 8.713 | 32.602 | 29.3 | 2.512 | 0.361 | 0 | 1.573 | 1
0 | 17.168 | 0.038 | 0 | 1.86 | 0 | 0.464 | 0.187 | 0.012 | 69.682 | 6.708 | 1.75 | 0.67 | 0 | 0 | 1
0 | 24.819 | 0 | 0.063 | 4.331 | 1.237 | 4.715 | 2.306 | 1.159 | 33.505 | 10.749 | 10.299 | 0.485 | 0 | 2.526 | 1
0 | 33.591 | 0 | 0.211 | 3.511 | 0.71 | 2.692 | 0.002 | 4.925 | 25.403 | 14.606 | 9.371 | 0.37 | 0 | 0 | 1
0 | 16.795 | 0 | 0 | 1.862 | 0 | 0.456 | 0.189 | 0.047 | 69.981 | 6.799 | 1.761 | 0.681 | 0 | 0 | 1
0 | 36.09 | 0 | 0.34 | 0.627 | 0 | 2.371 | 0.674 | 2.151 | 39.244 | 12.658 | 1.401 | 0.177 | 0 | 0 | 1
0 | 33.695 | 0.489 | 0 | 1.087 | 0 | 1.861 | 0.328 | 0.86 | 39.27 | 13.586 | 2.042 | 0.042 | 0 | 0 | 1
0 | 66.759 | 0 | 0.251 | 1.449 | 1.016 | 4.723 | 0.488 | 0.342 | 17.713 | 4.109 | 1.378 | 0.131 | 0.222 | 0 | 1
0 | 65.435 | 0.02 | 0 | 1.587 | 0.877 | 3.102 | 4.528 | 0.444 | 17.022 | 3.512 | 1.604 | 0.302 | 0 | 0 | 0
0 | 18.407 | 0 | 0 | 3.436 | 0.594 | 1.951 | 0.341 | 1.082 | 44.931 | 12.399 | 6.646 | 0.576 | 0 | 0 | 1
0 | 62.934 | 0.926 | 0.296 | 2.952 | 1.472 | 14.198 | 0.804 | 0.74 | 12.756 | 2.123 | 0.411 | 0.252 | 0 | 0 | 1
0 | 42.571 | 4.001 | 0.247 | 1.892 | 1.098 | 4.995 | 0.411 | 2.362 | 27.401 | 8.627 | 3.793 | 0.139 | 0 | 0 | 1
0 | 24.515 | 2.317 | 0 | 3.853 | 0.837 | 2.007 | 0.538 | 4.66 | 47.309 | 8.627 | 0 | 0.549 | 0 | 0 | 1
0 | 64.332 | 0 | 0 | 1.676 | 0.901 | 3.192 | 4.46 | 0.476 | 17.455 | 3.631 | 1.868 | 0.303 | 0.018 | 0 | 0
0 | 51.331 | 5.68 | 0.35 | 0 | 1.16 | 5.66 | 0 | 2.72 | 20.12 | 10.88 | 0 | 0 | 0 | 0 | 1
0 | 54.007 | 0 | 0 | 2.892 | 0.906 | 3.191 | 3.728 | 0.728 | 24.142 | 3.377 | 4.638 | 0.346 | 0 | 0 | 0
0 | 29.416 | 0.07 | 0 | 2.892 | 0.588 | 3.431 | 1.267 | 3.348 | 43.085 | 5.539 | 8.651 | 0.204 | 0 | 0 | 1
0 | 39.743 | 0.64 | 0.119 | 1.191 | 1.082 | 2.885 | 0.121 | 0.733 | 36.886 | 9.315 | 3.092 | 0.435 | 0 | 0 | 1
0 | 43.238 | 0 | 0.017 | 3.115 | 0.517 | 4.031 | 0 | 0.825 | 30.58 | 7.481 | 6.327 | 0.247 | 0 | 0.688 | 1
0 | 3.867 | 0 | 0.398 | 2.997 | 0 | 1.182 | 0 | 3.625 | 29.916 | 35.402 | 6.009 | 0.622 | 0 | 15.867 | 1
0 | 47.428 | 0.579 | 0.232 | 2.172 | 1.115 | 10.322 | 0.746 | 2.334 | 19.416 | 12.531 | 0.835 | 0.432 | 0.949 | 0 | 1
0 | 24.51 | 0 | 0 | 3.532 | 1.189 | 5.229 | 1.174 | 1.37 | 40.482 | 8.821 | 8.18 | 0.4 | 0.464 | 0 | 1
0 | 25.74 | 1.22 | 0 | 2.27 | 0.55 | 1.16 | 0.23 | 0.7 | 47.42 | 8.64 | 5.71 | 0.44 | 0 | 0 | 1
0 | 24.793 | 0 | 0.004 | 3.579 | 1.18 | 5.198 | 1.166 | 1.442 | 39.938 | 9.055 | 8.126 | 0.39 | 0.46 | 0 | 1
0 | 34.489 | 0.323 | 0.129 | 4.953 | 1.189 | 7.55 | 1.244 | 0.899 | 33.008 | 4.898 | 8.087 | 0.381 | 0.53 | 0 | 1
0 | 59.43 | 0.412 | 0.165 | 1.637 | 0.793 | 7.73 | 0.613 | 0.078 | 18.784 | 6.52 | 0.77 | 0.129 | 0.675 | 0 | 1
0 | 28.967 | 1.653 | 0.102 | 1.021 | 0.338 | 2.143 | 0 | 8.286 | 26.792 | 26.032 | 2.219 | 0.319 | 0 | 1.39 | 1
0 | 38.017 | 0.053 | 0.021 | 4.146 | 0.578 | 4.509 | 2.627 | 0 | 36.279 | 10.148 | 1.389 | 0.465 | 0.498 | 0 | 0
0 | 33.67 | 0 | 0.12 | 1.986 | 0 | 1.953 | 0 | 3.072 | 24.487 | 20.003 | 4.367 | 0.415 | 0 | 9.078 | 0
0 | 17.11 | 0 | 0 | 0 | 1.11 | 3.65 | 0 | 1.34 | 58.46 | 0 | 14.13 | 1.12 | 0 | 0 | 1
0 | 22.789 | 0 | 0.366 | 3.245 | 1.267 | 4.158 | 0.089 | 0.795 | 54.775 | 7.177 | 4.061 | 0.858 | 0.017 | 0 | 1
0 | 38.415 | 2.09 | 0.132 | 0.432 | 0 | 1.547 | 0.301 | 1.257 | 40.905 | 12.081 | 0.249 | 0.233 | 0 | 0.114 | 1
0 | 35.52 | 0.32 | 1.333 | 4.242 | 0.955 | 4.262 | 1.975 | 0.045 | 38.272 | 10.217 | 0.007 | 0.384 | 0.373 | 0 | 0
0 | 25.006 | 0 | 0.022 | 3.469 | 1.153 | 5.256 | 1.2 | 1.476 | 39.28 | 9.393 | 8.027 | 0.378 | 0.455 | 0 | 1
0 | 55.547 | 0 | 0.227 | 0.594 | 0 | 2.051 | 0.779 | 0.694 | 30.943 | 7.017 | 0.241 | 0.092 | 0 | 0 | 0
0 | 47.707 | 1.99 | 0 | 0.948 | 0.082 | 2.131 | 1.52 | 1.451 | 33.412 | 6.47 | 1.386 | 0.199 | 0 | 0 | 1
0 | 3.771 | 0 | 0.399 | 3.011 | 0.003 | 1.19 | 0.003 | 3.595 | 29.945 | 35.385 | 6.045 | 0.619 | 0.001 | 15.911 | 1
0 | 54.742 | 0.044 | 0.297 | 2.061 | 1.199 | 6.494 | 1.252 | 0.451 | 22.884 | 4.26 | 4.257 | 0.3 | 0 | 0 | 1
0 | 45.204 | 0 | 0.003 | 3.093 | 0.533 | 4.142 | 0 | 0.728 | 30.447 | 6.27 | 6.28 | 0.231 | 0 | 0.045 | 1
0 | 61.537 | 2.887 | 0.104 | 0.998 | 1.156 | 5.882 | 0.021 | 0.551 | 15.55 | 8.539 | 0.439 | 0.256 | 0 | 0 | 1
0 | 37.492 | 0.133 | 0.676 | 0.022 | 0 | 5.22 | 1.439 | 4.535 | 11.232 | 22.789 | 5.41 | 0.013 | 0 | 0 | 0
0 | 69.539 | 0 | 0.211 | 0.475 | 0.009 | 2.363 | 1.003 | 0.11 | 19.841 | 4.896 | 0.194 | 0.002 | 0 | 0 | 0
0 | 66.498 | 0 | 0.127 | 1.039 | 0.917 | 2.275 | 0.052 | 0.573 | 20.521 | 5.218 | 1.103 | 0.103 | 0 | 0 | 0
0 | 58.986 | 5.335 | 0.069 | 0.487 | 0.478 | 1.727 | 0.326 | 2.05 | 17.887 | 9.582 | 0.055 | 0.222 | 0 | 0 | 1
0 | 60.739 | 3.06 | 0.2 | 2.14 | 0 | 12.69 | 0.77 | 0.43 | 13.611 | 5.22 | 0 | 0.26 | 0 | 0 | 1
0 | 44.813 | 0 | 0.003 | 3.121 | 0.547 | 4.16 | 0 | 0.701 | 30.836 | 6.227 | 6.321 | 0.236 | 0 | 0 | 1
0 | 34.339 | 0.001 | 1.409 | 4.486 | 0.979 | 4.348 | 2.118 | 0.001 | 39.23 | 10.29 | 0 | 0.35 | 0.4 | 0 | 0
0 | 13.158 | 0.11 | 0.003 | 5.154 | 0.894 | 2.275 | 0.745 | 5.298 | 59.119 | 7.351 | 0.002 | 0.634 | 0 | 0 | 1
0 | 5.054 | 0 | 0 | 3.185 | 0.01 | 1.154 | 0.024 | 3.147 | 32.634 | 30.172 | 7.583 | 0.524 | 0 | 14.763 | 1
0 | 33.402 | 0 | 1.317 | 4.291 | 0.915 | 4.151 | 1.98 | 0.688 | 38.523 | 11.674 | 0.237 | 0.351 | 0.374 | 0.17 | 0
0 | 62.946 | 2.988 | 0.114 | 0.822 | 1.142 | 6.027 | 0 | 0.545 | 14.382 | 8.956 | 0.073 | 0.281 | 0 | 0 | 1
0 | 52.545 | 2.696 | 0.032 | 1.046 | 0.213 | 2.473 | 0 | 0.765 | 28.042 | 8.817 | 0.249 | 0.066 | 0 | 0 | 0
0 | 30.093 | 1.488 | 0 | 3.001 | 1.1 | 4.53 | 0.966 | 1.674 | 35.869 | 9.489 | 6.578 | 0.379 | 0.382 | 0 | 1
0 | 59.963 | 0 | 0.139 | 0.169 | 0.928 | 3.302 | 0.076 | 0.499 | 23.829 | 8.115 | 0.298 | 0.239 | 0 | 0 | 0
0 | 20.027 | 0 | 0.001 | 1.437 | 0 | 0.712 | 0 | 10.526 | 29.458 | 32.121 | 3.12 | 0.449 | 0 | 1.97 | 1
0 | 33.822 | 0 | 0 | 3.329 | 0.362 | 2.882 | 1.943 | 0.256 | 44.517 | 9.439 | 1.337 | 0.518 | 0.312 | 0 | 0
0 | 28.347 | 0 | 0 | 3.975 | 1.214 | 4.529 | 2.262 | 0.731 | 38.863 | 6.295 | 9.366 | 0.486 | 0 | 0 | 1
0 | 43.551 | 0.168 | 0 | 2.824 | 0.474 | 3.967 | 0.035 | 0.704 | 32.882 | 6.654 | 5.628 | 0.252 | 0 | 0 | 1
0 | 65.91 | 0 | 0 | 0.406 | 0.019 | 1.476 | 0.265 | 0.166 | 21.932 | 5.631 | 0.446 | 0.006 | 0 | 0 | 0
0 | 21.371 | 0.093 | 0.006 | 1.5 | 0 | 1.684 | 0.023 | 10.107 | 28.223 | 30.442 | 3.481 | 0.367 | 0 | 2.502 | 1
0 | 55.19 | 0 | 0.25 | 0.001 | 1.668 | 4.787 | 0 | 0.771 | 25.272 | 10.06 | 0.2 | 0.43 | 0 | 0 | 0
0 | 3.845 | 0 | 0.397 | 3.025 | 0.01 | 1.189 | 0.003 | 3.58 | 30.071 | 35.2 | 6.059 | 0.616 | 0 | 15.837 | 1
0 | 31.126 | 1.213 | 0 | 0.983 | 0.057 | 2.486 | 0.295 | 0.778 | 48.669 | 10.322 | 1.187 | 0.44 | 0 | 0 | 1
0 | 4.708 | 0 | 0 | 3.19 | 0.003 | 1.116 | 0.002 | 3.125 | 32.535 | 30.5 | 7.551 | 0.531 | 0 | 14.92 | 1
0 | 72.569 | 0 | 0.194 | 0.917 | 1 | 3.28 | 0.162 | 0.415 | 16.548 | 3.744 | 0.49 | 0.047 | 0.091 | 0 | 0
0 | 37.176 | 0 | 0.001 | 4.217 | 0.513 | 3.85 | 2.723 | 0.003 | 37.603 | 10.307 | 1.402 | 0.477 | 0.437 | 0 | 0
0 | 35.126 | 0 | 0.08 | 4.475 | 0.618 | 3.169 | 0.904 | 2.034 | 35.137 | 5.734 | 8.857 | 0.414 | 0 | 1.279 | 1
0 | 40.954 | 1.431 | 0 | 0.819 | 0 | 1.516 | 0 | 4.447 | 31.136 | 16.577 | 0.251 | 0.429 | 0 | 0 | 0
0 | 53.875 | 7.447 | 0.015 | 0.47 | 0.767 | 1.621 | 0 | 2.857 | 17.474 | 11.753 | 0.012 | 0.336 | 0 | 0 | 1
0 | 55.566 | 0.679 | 0.311 | 2.596 | 1.458 | 12.293 | 0.936 | 0.05 | 15.927 | 6.814 | 1.091 | 0.23 | 1.146 | 0 | 1
0 | 47.411 | 0 | 0.29 | 1.053 | 1.895 | 4.48 | 0.38 | 0.647 | 29.254 | 9.996 | 1.741 | 0.438 | 0 | 0 | 0
0 | 19.802 | 0.003 | 0 | 1.442 | 0.001 | 0.701 | 0 | 10.55 | 29.567 | 32.201 | 3.135 | 0.45 | 0 | 1.956 | 1
0 | 18.88 | 0.199 | 0 | 3.122 | 0.476 | 1.859 | 0.322 | 1.177 | 43.321 | 14.141 | 6.181 | 0.652 | 0 | 0 | 1
0 | 39.619 | 2.222 | 0.14 | 0.371 | 0.002 | 1.609 | 0.319 | 0.68 | 41.553 | 10.826 | 0.07 | 0.22 | 0 | 0 | 1
0 | 16.737 | 0 | 0.002 | 1.874 | 0.002 | 0.456 | 0.193 | 0 | 70.162 | 6.696 | 1.767 | 0.679 | 0.001 | 0 | 1
0 | 65.909 | 0 | 0 | 0.38 | 0 | 1.44 | 0.17 | 0.16 | 22.05 | 5.681 | 0.42 | 0 | 0 | 0 | 0
0 | 45.346 | 2.829 | 0.274 | 0.835 | 0.37 | 2.494 | 0.185 | 0.988 | 33.712 | 9.533 | 0.194 | 0.602 | 0 | 0 | 0
0 | 17.182 | 0 | 0 | 0.1 | 1.108 | 3.646 | 0.022 | 1.343 | 58.246 | 0.051 | 14.11 | 1.11 | 0 | 0 | 1
0 | 49.879 | 1.906 | 0.125 | 1.51 | 0 | 8.504 | 0.48 | 3.458 | 19.467 | 13.143 | 0.053 | 0.505 | 0 | 0 | 1
0 | 45.02 | 0 | 0 | 3.12 | 0.54 | 4.16 | 0 | 0.7 | 30.61 | 6.22 | 6.34 | 0.23 | 0 | 0 | 1
0 | 51.134 | 0.745 | 0.298 | 2.979 | 1.534 | 12.885 | 0.988 | 0.052 | 18.157 | 6.808 | 1.625 | 0.233 | 1.22 | 0 | 1
0 | 34.238 | 0 | 1.247 | 4.357 | 0.943 | 4.125 | 1.833 | 0.668 | 37.347 | 10.875 | 1.271 | 0.353 | 0.346 | 0 | 0
0 | 53.79 | 7.92 | 0 | 0.5 | 0.71 | 1.42 | 0 | 2.99 | 16.98 | 11.86 | 0 | 0.33 | 0 | 0 | 1
0 | 51.064 | 7.331 | 0 | 0.463 | 0.74 | 1.586 | 0 | 2.867 | 20.063 | 10.979 | 1.05 | 0.389 | 0 | 0 | 1
0 | 3.726 | 0 | 0.4 | 3.01 | 0 | 1.18 | 0 | 3.6 | 29.919 | 35.447 | 6.039 | 0.62 | 0 | 15.948 | 1
0 | 64.06 | 1.209 | 0 | 1.432 | 0.863 | 2.852 | 3.889 | 0.829 | 16.616 | 4.708 | 1.373 | 0.305 | 0 | 0 | 0
0 | 29.75 | 0 | 0.064 | 3.794 | 0.621 | 2.283 | 0.833 | 3.764 | 47.718 | 6.561 | 0.051 | 0.446 | 0 | 0 | 1
0 | 41.571 | 2.809 | 0.176 | 0.307 | 0.197 | 2.291 | 0.266 | 1.027 | 37.953 | 10.839 | 0.058 | 0.183 | 0 | 0 | 1
0 | 21.318 | 0.277 | 0 | 1.446 | 0.025 | 1.343 | 0 | 10.15 | 28.27 | 30.552 | 3.464 | 0.369 | 0 | 2.49 | 1
0 | 31.239 | 0 | 0.023 | 0.703 | 0.142 | 1.68 | 0.093 | 8.03 | 29.919 | 25.374 | 0.52 | 0.887 | 0 | 0 | 0
0 | 31.493 | 0 | 0 | 0.508 | 0 | 1.581 | 0 | 8.534 | 29.123 | 26.419 | 0.271 | 0.89 | 0 | 0.098 | 0
0 | 19.97 | 0 | 0 | 4.16 | 1.019 | 1.897 | 0.352 | 0.527 | 56.952 | 1.99 | 6.674 | 0.202 | 0 | 0 | 1
0 | 17.153 | 0 | 0 | 0.017 | 1.111 | 3.656 | 0.01 | 1.338 | 58.37 | 0.023 | 14.119 | 1.118 | 0 | 0 | 1
0 | 35.691 | 2.025 | 0.053 | 0.578 | 0.174 | 3.034 | 0.246 | 1.029 | 44.93 | 9.954 | 0.408 | 0.348 | 0 | 0 | 1
0 | 51.772 | 4.996 | 0.26 | 0.832 | 0.62 | 2.891 | 0 | 0.891 | 24.532 | 9.501 | 0.09 | 0.796 | 0 | 0 | 0
0 | 51.976 | 0 | 0.171 | 0.99 | 1.311 | 4.59 | 0 | 0.748 | 26.951 | 8.841 | 2.149 | 0.367 | 0 | 0 | 0
0 | 35.72 | 0.029 | 0.245 | 0.778 | 0 | 1.64 | 0.466 | 1.494 | 46.608 | 9.996 | 0.343 | 0.224 | 0 | 0 | 1
0 | 60.119 | 0 | 0.23 | 0.89 | 0 | 2.72 | 0 | 3.01 | 17.24 | 10.34 | 1.46 | 0.31 | 0 | 3.66 | 0
0 | 63.3 | 0.92 | 0.3 | 2.98 | 1.49 | 14.34 | 0.81 | 0.74 | 12.31 | 2.03 | 0.41 | 0.25 | 0 | 0 | 1
0 | 57.417 | 2.829 | 0.185 | 2.12 | 0 | 11.766 | 0.726 | 0.398 | 17.881 | 5.331 | 0.134 | 0.292 | 0 | 0 | 1
0 | 17.11 | 0 | 0 | 0 | 1.11 | 3.65 | 0 | 1.34 | 58.46 | 0 | 14.13 | 1.12 | 0 | 0 | 1
0 | 30.05 | 0.087 | 0.005 | 2.891 | 0.59 | 3.56 | 1.305 | 3.456 | 42.494 | 5.423 | 8.667 | 0.202 | 0 | 0 | 1
0 | 51.711 | 0.691 | 0.225 | 2.704 | 1.119 | 10.885 | 0.656 | 0.556 | 26.712 | 3.189 | 0.748 | 0.357 | 0 | 0 | 1
0 | 63.804 | 0 | 0 | 0.656 | 0.054 | 1.714 | 0.153 | 0.214 | 22.913 | 5.734 | 1.017 | 0.023 | 0 | 0 | 0
0 | 24.207 | 0.231 | 0.092 | 4.542 | 1.077 | 5.537 | 0.838 | 3.808 | 47.124 | 7.296 | 0.317 | 0.528 | 0.378 | 0 | 1
0 | 3.746 | 0 | 0.388 | 3.015 | 0 | 1.178 | 0 | 3.586 | 29.995 | 35.307 | 6.085 | 0.617 | 0 | 15.923 | 1
0 | 39.57 | 2.22 | 0.14 | 0.37 | 0 | 1.6 | 0.32 | 0.68 | 41.61 | 10.83 | 0.07 | 0.22 | 0 | 0 | 1
0 | 55.458 | 2.684 | 0.058 | 0.978 | 0.389 | 3.316 | 0 | 0.687 | 24.023 | 9.532 | 0.166 | 0.121 | 0 | 0 | 0
0 | 50.609 | 2.31 | 0 | 0.63 | 0 | 1.9 | 1.55 | 1.12 | 31.9 | 6.65 | 0.19 | 0.2 | 0 | 0 | 1
0 | 35.817 | 0 | 0.214 | 3.148 | 0.809 | 2.906 | 0 | 4.501 | 25.376 | 14.141 | 8.434 | 0.376 | 0 | 0 | 1
0 | 53.331 | 0.8 | 0.32 | 2.82 | 1.54 | 13.649 | 1.03 | 0 | 15.71 | 7.31 | 1.1 | 0.25 | 1.31 | 0 | 1
0 | 20.846 | 0 | 0 | 5.663 | 0.84 | 3.057 | 1.147 | 1.423 | 44.578 | 5.771 | 11.341 | 0.514 | 0 | 0 | 1
0 | 20.71 | 0.019 | 0.006 | 1.473 | 0.032 | 0.988 | 0.017 | 10.362 | 29.166 | 31.611 | 3.072 | 0.446 | 0 | 1.919 | 1
0 | 33.647 | 0 | 0.078 | 4.368 | 0.905 | 3.766 | 2.571 | 0.034 | 38.874 | 10.245 | 2.485 | 0.478 | 0.362 | 0 | 0
0 | 50.909 | 0.488 | 0.159 | 3.572 | 1.029 | 9.415 | 1.717 | 0.392 | 24.26 | 5.94 | 0.88 | 0.358 | 0.207 | 0 | 1
0 | 17.299 | 0 | 0 | 1.727 | 0 | 0.767 | 0 | 9.351 | 30.009 | 31.983 | 3.857 | 0.463 | 0 | 4.105 | 1
0 | 35.397 | 0 | 0 | 1.17 | 0.143 | 2.269 | 0 | 6.409 | 29.528 | 20.942 | 1.778 | 0.73 | 0 | 0 | 0
0 | 54.933 | 0.351 | 0.253 | 0.066 | 1.59 | 4.66 | 0 | 0.761 | 25.261 | 9.997 | 0.192 | 0.462 | 0 | 0 | 0
0 | 25.971 | 1.232 | 0.001 | 2.269 | 0.546 | 1.236 | 0.234 | 0.698 | 47.197 | 8.617 | 5.672 | 0.439 | 0 | 0 | 1
0 | 50.551 | 3.898 | 0.177 | 0.972 | 0.372 | 2.431 | 0 | 0.732 | 28.34 | 8.73 | 0.198 | 0.518 | 0 | 0 | 0
0 | 75.51 | 0 | 0.15 | 0.64 | 1 | 2.35 | 0 | 0.47 | 16.16 | 3.55 | 0.13 | 0 | 0 | 0 | 0
0 | 52.24 | 0.774 | 0.31 | 2.775 | 1.49 | 13.229 | 0.997 | 0.344 | 16.159 | 8.121 | 1.166 | 0.257 | 1.267 | 0.064 | 1
0 | 60.429 | 3.114 | 0.203 | 2.097 | 0.021 | 12.365 | 0.744 | 0.437 | 14.008 | 5.355 | 0.003 | 0.28 | 0 | 0 | 1
0 | 38.817 | 0 | 0 | 3.979 | 0.517 | 3.93 | 2.101 | 0.163 | 36.077 | 9.387 | 2.56 | 0.422 | 0.337 | 0 | 0
0 | 30.589 | 0 | 0.339 | 3.473 | 0.785 | 3.515 | 0.854 | 3.129 | 39.202 | 7.678 | 8.94 | 0.24 | 0 | 0.025 | 1
0 | 39.659 | 2.215 | 0.141 | 0.38 | 0.006 | 1.648 | 0.322 | 0.68 | 41.5 | 10.797 | 0.071 | 0.22 | 0 | 0 | 1
0 | 75.292 | 0.008 | 0.152 | 0.661 | 1.005 | 2.461 | 0.01 | 0.465 | 16.156 | 3.587 | 0.14 | 0.002 | 0.013 | 0 | 0
0 | 58.796 | 0 | 0 | 1.367 | 0.922 | 3.189 | 3.921 | 0.571 | 22.66 | 2.921 | 3.444 | 0.42 | 0 | 0 | 0
0 | 47.302 | 0 | 0.035 | 2.783 | 0.458 | 3.942 | 0 | 1.049 | 28.59 | 6.843 | 5.603 | 0.242 | 0 | 0.553 | 1
0 | 29.083 | 0 | 0.019 | 1.092 | 0 | 0.686 | 0 | 1.058 | 57.368 | 7.481 | 1.185 | 0.585 | 0 | 0.306 | 1
0 | 17.721 | 0.132 | 0 | 0.008 | 1.103 | 3.613 | 0 | 1.367 | 57.769 | 0.198 | 13.895 | 1.107 | 0 | 0 | 1
0 | 20.868 | 0 | 0 | 2.464 | 0.306 | 1.392 | 0.215 | 1.043 | 49.948 | 11.762 | 4.531 | 0.643 | 0 | 0 | 1
0 | 50.582 | 2.307 | 0 | 0.631 | 0 | 1.9 | 1.548 | 1.12 | 31.912 | 6.661 | 0.193 | 0.2 | 0 | 0 | 1
0 | 16.715 | 0 | 0 | 1.869 | 0 | 0.451 | 0.19 | 0.016 | 70.147 | 6.727 | 1.773 | 0.68 | 0 | 0.004 | 1
0 | 39.902 | 1.05 | 0.608 | 0.144 | 0.199 | 5.099 | 1.234 | 4.394 | 11.601 | 21.158 | 4.713 | 0.064 | 0 | 0 | 0
0 | 32.207 | 0.452 | 0.019 | 1.064 | 0.126 | 1.265 | 0 | 0.82 | 53.371 | 7.856 | 0.963 | 0.545 | 0 | 0 | 1
0 | 20.461 | 0 | 0 | 5.33 | 0.79 | 2.897 | 1.037 | 1.383 | 44.5 | 6.905 | 10.668 | 0.533 | 0 | 0 | 1
0 | 20.724 | 0.098 | 0 | 1.386 | 0 | 0.833 | 0.021 | 9.87 | 30.936 | 30.653 | 2.942 | 0.447 | 0 | 1.821 | 1
0 | 19.077 | 0 | 0 | 5.158 | 1.308 | 2.444 | 0.506 | 1.919 | 53.503 | 1.853 | 6.526 | 0.163 | 0 | 0 | 1
0 | 47.637 | 2.593 | 0 | 1.081 | 0.048 | 1.545 | 0 | 0.881 | 34.019 | 7.608 | 0.943 | 0.048 | 0 | 0 | 0
0 | 53.565 | 0.785 | 0.314 | 2.774 | 1.511 | 13.422 | 1.014 | 0.003 | 15.828 | 7.28 | 1.087 | 0.245 | 1.286 | 0 | 1
0 | 35.695 | 0 | 0.247 | 0.786 | 0 | 1.623 | 0.464 | 1.501 | 46.482 | 10.07 | 0.368 | 0.217 | 0 | 0 | 1
0 | 26.245 | 0 | 0 | 1.111 | 0 | 0.51 | 0 | 0.882 | 60.939 | 7.278 | 1.153 | 0.607 | 0 | 0 | 1
0 | 36.325 | 0 | 0.048 | 1.234 | 0.184 | 2.375 | 0.076 | 0.705 | 36.806 | 13.347 | 2.264 | 0.022 | 0.042 | 0 | 1
0 | 32.275 | 0 | 0.314 | 2.847 | 1.255 | 4.877 | 0.393 | 0.713 | 45.431 | 6.159 | 4.265 | 0.701 | 0 | 0 | 1
0 | 27.058 | 0 | 0.162 | 1.845 | 0.647 | 2.884 | 0 | 4.604 | 42.443 | 16.531 | 2.212 | 0.895 | 0 | 0 | 1
0 | 28.114 | 0 | 0.055 | 2.637 | 0.357 | 2.074 | 0.251 | 1.582 | 37.565 | 13.272 | 5.166 | 0.576 | 0 | 0.88 | 1
0 | 28.266 | 0 | 0.06 | 2.979 | 0.719 | 3.678 | 1.082 | 3.01 | 45.18 | 5.666 | 7.973 | 0.319 | 0 | 0 | 1
0 | 62.136 | 0 | 0.282 | 1.774 | 1.207 | 4.536 | 0.575 | 0.313 | 20.372 | 4.725 | 1.809 | 0.162 | 0.202 | 0 | 1
0 | 67.742 | 1.993 | 0.124 | 0.732 | 1.092 | 4.782 | 0 | 0.516 | 14.521 | 7.116 | 0.045 | 0.177 | 0 | 0 | 1
0 | 54.439 | 0 | 0.299 | 2.077 | 1.194 | 6.474 | 1.264 | 0.499 | 23.048 | 4.324 | 4.316 | 0.3 | 0 | 0.013 | 1
0 | 22.932 | 0 | 0 | 2.707 | 0.331 | 1.999 | 0.282 | 2.484 | 48.159 | 12.419 | 1.597 | 0.238 | 0 | 0 | 1
0 | 61.886 | 2.757 | 0.11 | 0.825 | 0.842 | 5.27 | 0 | 0.533 | 15.397 | 10.458 | 0 | 0.24 | 0 | 0 | 0
0 | 17.168 | 0.745 | 0.156 | 2.558 | 0.336 | 1.168 | 0.14 | 1.829 | 40.608 | 19.076 | 5.838 | 0.51 | 0 | 6.209 | 1
0 | 44.441 | 4.175 | 0.109 | 0.877 | 0.793 | 2.704 | 0 | 2.182 | 32.555 | 9.584 | 0.374 | 0.421 | 0 | 0 | 1
0 | 44.848 | 3.809 | 0.145 | 0.56 | 0.492 | 2.471 | 0.176 | 1.579 | 32.702 | 10.667 | 0.075 | 0.279 | 0 | 0 | 1
0 | 42.444 | 0 | 0.046 | 3.727 | 0.597 | 4.009 | 2.328 | 0.058 | 34.094 | 9.233 | 1.345 | 0.416 | 0.403 | 0 | 0
0 | 63.623 | 3.008 | 0.111 | 0.781 | 1.128 | 6.025 | 0 | 0.566 | 13.697 | 9.004 | 0.015 | 0.27 | 0 | 0.038 | 1
0 | 20.464 | 0.046 | 0.433 | 4.837 | 2.662 | 3.923 | 1.746 | 0.179 | 42.487 | 9.619 | 7.095 | 0.457 | 0.075 | 0 | 1
0 | 46.569 | 0 | 0.152 | 1.09 | 0 | 2.252 | 0 | 5.518 | 21.117 | 17.42 | 2.182 | 0.33 | 0 | 3.294 | 0
0 | 28.922 | 1.424 | 0 | 2.114 | 0.475 | 1.2 | 0.199 | 0.722 | 45.437 | 8.546 | 4.977 | 0.38 | 0 | 0 | 1
0 | 28.279 | 1.718 | 0.353 | 3.712 | 2.239 | 3.39 | 1.254 | 0.932 | 37.462 | 9.973 | 5.251 | 0.434 | 0 | 0 | 1
0 | 45.773 | 0.363 | 0.972 | 3.894 | 1.181 | 8.294 | 1.603 | 0.292 | 28.597 | 7.029 | 0.162 | 0.311 | 0.242 | 0 | 0
0 | 5.524 | 0 | 0.356 | 2.842 | 0 | 1.198 | 0 | 4.348 | 29.784 | 34.986 | 5.771 | 0.593 | 0 | 14.481 | 1
0 | 51.302 | 5.578 | 0.171 | 0.802 | 1.018 | 3.46 | 0 | 2.368 | 22.407 | 10.284 | 0.083 | 0.425 | 0 | 0 | 1
0 | 50.774 | 5.599 | 0.345 | 0.075 | 1.156 | 5.611 | 0.011 | 2.758 | 20.687 | 10.829 | 0 | 0.009 | 0 | 0 | 1
0 | 34.864 | 0.443 | 0.17 | 0.748 | 0 | 1.925 | 0.412 | 1.259 | 47.437 | 9.933 | 0.385 | 0.281 | 0 | 0 | 1
0 | 51.326 | 5.679 | 0.35 | 0.001 | 1.16 | 5.66 | 0 | 2.72 | 20.122 | 10.879 | 0.002 | 0 | 0 | 0 | 1
0 | 26.226 | 0 | 0 | 1.515 | 0.036 | 2.298 | 0.192 | 1.079 | 44.585 | 16.813 | 0.099 | 0.034 | 0.031 | 0 | 1
0 | 51.418 | 5.252 | 0.325 | 0.365 | 0.929 | 4.57 | 0 | 1.852 | 22.334 | 10.188 | 0.042 | 0.356 | 0 | 0 | 1
0 | 53.838 | 1.526 | 0.078 | 0.718 | 0 | 2.178 | 1.024 | 1.762 | 26.924 | 7.903 | 0.621 | 0.237 | 0 | 1.242 | 1
0 | 11.383 | 0.111 | 0.044 | 3.139 | 0.214 | 2.853 | 0.143 | 2.703 | 30.123 | 27.379 | 6.662 | 0.491 | 0.182 | 12.941 | 1
0 | 65.122 | 0 | 0.02 | 1.556 | 0.865 | 3.175 | 4.505 | 0.56 | 16.35 | 3.976 | 1.734 | 0.292 | 0 | 0 | 0
0 | 37.892 | 0.027 | 0.697 | 0.094 | 0.051 | 5.723 | 1.494 | 4.621 | 9.513 | 23.009 | 5.595 | 0.008 | 0.044 | 0 | 0
0 | 17.386 | 0 | 0.004 | 0.059 | 1.103 | 3.634 | 0 | 1.4 | 57.906 | 0.245 | 14.05 | 1.107 | 0 | 0 | 1
0 | 36.102 | 1.21 | 0 | 1.035 | 0 | 1.633 | 0.812 | 5.543 | 30.367 | 18.354 | 1.809 | 0.281 | 0 | 1.228 | 1
0 | 30.057 | 0 | 0.244 | 3.41 | 0.888 | 3.146 | 0 | 3.649 | 34.782 | 12.246 | 7.775 | 0.529 | 0 | 0 | 1
0 | 46.41 | 1.968 | 0.047 | 1.01 | 0.19 | 2.234 | 1.32 | 1.077 | 35.393 | 6.708 | 0.79 | 0.301 | 0 | 0 | 1
0 | 62.009 | 2.43 | 0.119 | 0.807 | 0.676 | 4.772 | 0.086 | 0.494 | 16.316 | 10.435 | 0.015 | 0.21 | 0 | 0 | 0
0 | 25.767 | 0 | 0.027 | 3.571 | 1.128 | 4.92 | 1.037 | 1.829 | 38.327 | 9.67 | 8.265 | 0.387 | 0.409 | 0 | 1
0 | 56.179 | 3.758 | 0.263 | 0.825 | 0.685 | 2.923 | 0 | 0.615 | 23.612 | 8.131 | 0.106 | 0.685 | 0 | 0 | 0
0 | 20.313 | 0 | 0 | 1.622 | 0.085 | 0.972 | 0.159 | 9.997 | 29.8 | 30.731 | 3.593 | 0.451 | 0 | 1.846 | 1
0 | 13.251 | 0 | 0 | 2.966 | 0.125 | 1.392 | 0.647 | 2.759 | 30.209 | 26.786 | 6.723 | 0.498 | 0 | 12.911 | 1
0 | 34.418 | 0 | 0.301 | 3.137 | 0.7 | 3.284 | 0.782 | 2.793 | 37.388 | 7.435 | 8.018 | 0.213 | 0 | 0 | 1
0 | 63.547 | 3.03 | 0.11 | 0.792 | 1.141 | 6.058 | 0.009 | 0.541 | 13.726 | 8.981 | 0.036 | 0.271 | 0 | 0 | 1
0 | 26.932 | 0 | 0.311 | 4.148 | 1.599 | 2.972 | 0.788 | 2.844 | 33.632 | 12.476 | 8.535 | 0.414 | 0 | 0 | 1
0 | 21.761 | 0 | 0.29 | 3.067 | 1.161 | 3.805 | 0.018 | 0.753 | 56.835 | 7.007 | 4.01 | 0.861 | 0 | 0 | 1
0 | 31.995 | 0.009 | 0 | 0.472 | 0 | 1.59 | 0 | 8.436 | 29.152 | 26.172 | 0.141 | 0.907 | 0 | 0 | 0
0 | 33.596 | 2.649 | 0.306 | 3.036 | 1.973 | 3.422 | 0.964 | 1.334 | 33.857 | 10.088 | 4.054 | 0.415 | 0 | 0 | 1
0 | 32.433 | 0.688 | 0 | 0.575 | 0 | 2.078 | 0.144 | 4.608 | 39.19 | 18.039 | 0.309 | 0.661 | 0 | 0 | 0
0 | 39.746 | 2.206 | 0.141 | 0.376 | 0.006 | 1.619 | 0.321 | 0.678 | 41.459 | 10.788 | 0.076 | 0.219 | 0.001 | 0 | 1
0 | 39.183 | 2.173 | 0.137 | 0.471 | 0.031 | 1.619 | 0.322 | 0.681 | 41.816 | 10.6 | 0.254 | 0.215 | 0 | 0 | 1
0 | 66.276 | 0 | 0.02 | 1.49 | 0.804 | 3.038 | 4.244 | 0.408 | 16.859 | 3.561 | 1.48 | 0.271 | 0 | 0 | 0
0 | 35.501 | 0 | 1.357 | 4.328 | 0.936 | 4.277 | 2.025 | 0.136 | 38.23 | 10.292 | 0.066 | 0.348 | 0.382 | 0.165 | 0
0 | 50.651 | 2.29 | 0.002 | 0.624 | 0.015 | 1.926 | 1.536 | 1.117 | 31.841 | 6.68 | 0.19 | 0.202 | 0 | 0 | 1
0 | 23.36 | 0 | 0 | 1.692 | 0.07 | 1.705 | 0 | 9.153 | 28.93 | 27.993 | 3.946 | 0.352 | 0 | 2.246 | 1
0 | 55.392 | 0.065 | 0.247 | 0.017 | 1.659 | 4.817 | 0 | 0.765 | 25.001 | 10.037 | 0.196 | 0.427 | 0 | 0 | 0
0 | 32.889 | 1.376 | 0 | 0.687 | 0.001 | 2.568 | 0.29 | 0.731 | 49.295 | 9.802 | 0.496 | 0.411 | 0 | 0 | 1
0 | 26.244 | 0 | 0 | 1.111 | 0 | 0.5 | 0 | 0.881 | 61.021 | 7.228 | 1.161 | 0.61 | 0 | 0.004 | 1
0 | 19.816 | 0 | 0.003 | 1.458 | 0.013 | 0.736 | 0 | 10.468 | 29.801 | 31.987 | 3.142 | 0.454 | 0 | 1.94 | 1
0 | 45.391 | 2.699 | 0.168 | 2.288 | 0.568 | 3.397 | 1.153 | 0.376 | 30.593 | 9.701 | 0.651 | 0.694 | 0.185 | 0 | 0
0 | 48.082 | 0.499 | 0.018 | 2.736 | 0.639 | 4.472 | 0 | 0.674 | 27.825 | 6.675 | 5.298 | 0.237 | 0 | 0 | 1
0 | 47.119 | 0 | 0.279 | 1.138 | 1.383 | 4.376 | 0.28 | 1.539 | 29.847 | 9.278 | 3.066 | 0.368 | 0 | 0 | 0
0 | 55.069 | 0 | 0.093 | 2.828 | 0.981 | 2.753 | 0.528 | 0.865 | 27.021 | 3.44 | 4.954 | 0.179 | 0 | 0 | 0
0 | 32.105 | 2.388 | 0.319 | 3.225 | 2.048 | 3.413 | 1.045 | 1.222 | 34.868 | 10.055 | 4.39 | 0.42 | 0 | 0 | 1
0 | 17.218 | 0.018 | 0.001 | 0 | 1.11 | 3.656 | 0 | 1.344 | 58.339 | 0.034 | 14.085 | 1.116 | 0 | 0 | 1
0 | 16.178 | 0 | 0 | 1.928 | 0 | 0.479 | 0.182 | 0.138 | 68.551 | 7.741 | 2.024 | 0.673 | 0 | 0.66 | 1
0 | 20.927 | 0.172 | 0 | 1.591 | 0.077 | 1.315 | 0.032 | 9.045 | 31.315 | 28.054 | 3.888 | 0.38 | 0 | 2.217 | 1
0 | 30.398 | 0 | 0.34 | 3.49 | 0.79 | 3.52 | 0.86 | 3.129 | 39.345 | 7.659 | 8.988 | 0.24 | 0 | 0 | 1
0 | 48.809 | 0 | 0.425 | 0.152 | 0 | 3.842 | 0.973 | 2.927 | 14.413 | 16.384 | 3.613 | 0 | 0 | 0 | 0
0 | 52.647 | 2.695 | 0.033 | 1.044 | 0.219 | 2.502 | 0 | 0.762 | 27.902 | 8.842 | 0.246 | 0.068 | 0 | 0 | 0
0 | 56.255 | 2.523 | 0.091 | 0.899 | 0.946 | 5.257 | 0 | 2.219 | 16.216 | 12.774 | 0.611 | 0.287 | 0 | 0.439 | 1
0 | 30.439 | 0.006 | 0.339 | 3.483 | 0.788 | 3.516 | 0.862 | 3.125 | 39.332 | 7.658 | 8.969 | 0.24 | 0 | 0 | 1
0 | 67.621 | 1.635 | 0.177 | 1.441 | 0.466 | 7.873 | 0.411 | 0.449 | 14.798 | 4.442 | 0.061 | 0.139 | 0 | 0 | 1
0 | 37.646 | 0.288 | 0.636 | 0.048 | 0 | 4.951 | 1.356 | 4.249 | 13.488 | 21.901 | 5.014 | 0.029 | 0 | 0 | 0
0 | 22.801 | 0 | 0.303 | 3.043 | 1.211 | 4.012 | 0 | 1.242 | 54.04 | 8.075 | 4.019 | 0.882 | 0 | 0 | 1
0 | 51.565 | 1.843 | 0.076 | 1.482 | 0.694 | 4.561 | 0.408 | 1.445 | 24.228 | 9.237 | 2.711 | 0.218 | 0 | 0 | 0
0 | 49.917 | 5.479 | 0.143 | 1.045 | 1.084 | 3.525 | 0.063 | 2.617 | 22.919 | 10.142 | 0.659 | 0.355 | 0 | 0 | 1
0 | 45.026 | 0.001 | 0 | 3.119 | 0.54 | 4.16 | 0 | 0.7 | 30.604 | 6.222 | 6.338 | 0.23 | 0 | 0 | 1
0 | 30.904 | 0 | 0 | 3.144 | 0.351 | 3.095 | 0 | 1.552 | 31.253 | 14.743 | 6.766 | 0.335 | 0 | 5.25 | 1
0 | 22.813 | 0.629 | 0 | 3.985 | 0.648 | 2.155 | 0.975 | 4.198 | 52.238 | 7.116 | 0.052 | 0.52 | 0 | 0 | 1
0 | 29.214 | 0.006 | 0 | 1.209 | 0.002 | 1.858 | 0 | 0.79 | 41.199 | 15.438 | 2.535 | 0 | 0 | 0 | 1
0 | 64.405 | 0.046 | 0 | 1.625 | 0.877 | 3.037 | 4.427 | 0.45 | 17.706 | 3.616 | 1.773 | 0.305 | 0 | 0 | 0
0 | 56.47 | 0.776 | 0.253 | 2.738 | 1.256 | 12.199 | 0.683 | 2.283 | 15.013 | 6.774 | 0.837 | 0.281 | 0 | 0.308 | 1
0 | 34.669 | 0 | 0.142 | 3.746 | 0.645 | 3.068 | 0.885 | 3.337 | 29.38 | 13.234 | 6.805 | 0.406 | 0.142 | 0 | 1
0 | 53.411 | 0.818 | 0.318 | 2.804 | 1.537 | 13.591 | 1.022 | 0.004 | 15.694 | 7.323 | 1.091 | 0.25 | 1.3 | 0 | 1
0 | 56.108 | 2.811 | 0.216 | 2.211 | 0 | 11.755 | 0.707 | 0.687 | 14.935 | 7.675 | 0.491 | 0.289 | 0 | 1.296 | 1
0 | 4.133 | 0 | 0.391 | 3.06 | 0.034 | 1.211 | 0.01 | 3.533 | 30.422 | 34.619 | 6.104 | 0.605 | 0 | 15.576 | 1
0 | 26.405 | 0 | 0 | 2.818 | 0.899 | 4.354 | 0.899 | 3.106 | 37.522 | 13.174 | 6.151 | 0.517 | 0.355 | 0 | 1
0 | 57.977 | 0 | 0 | 1.437 | 0.14 | 2.102 | 0.873 | 0.116 | 26.345 | 6.958 | 0.691 | 0.131 | 0.12 | 0 | 0
0 | 44.892 | 0.415 | 0.286 | 1.839 | 0.8 | 7.866 | 0.761 | 0.726 | 30.538 | 8.603 | 0.735 | 0.236 | 0.68 | 0 | 1
0 | 54.608 | 0 | 0.3 | 2.08 | 1.2 | 6.5 | 1.27 | 0.45 | 23.022 | 4.19 | 4.32 | 0.3 | 0 | 0 | 1
0 | 32.918 | 1.375 | 0 | 0.682 | 0 | 2.568 | 0.289 | 0.73 | 49.284 | 9.809 | 0.487 | 0.409 | 0 | 0 | 1
0 | 54.356 | 0 | 0.244 | 0.073 | 1.642 | 4.723 | 0.008 | 0.778 | 25.68 | 10.155 | 0.341 | 0.435 | 0 | 0 | 0
0 | 19.052 | 0 | 0 | 0.195 | 0.931 | 3.36 | 0 | 1.251 | 55.684 | 2.492 | 12.26 | 0.939 | 0 | 0 | 1
0 | 51.532 | 4.639 | 0.287 | 0.868 | 0.604 | 3.05 | 0.014 | 0.654 | 25.459 | 9.207 | 0.101 | 0.844 | 0 | 0 | 0
0 | 35.784 | 0.125 | 0 | 4.038 | 0.514 | 3.584 | 2.483 | 0.072 | 38.731 | 10.175 | 1.85 | 0.476 | 0.395 | 0 | 0
0 | 23.444 | 0 | 0.068 | 5.816 | 0.918 | 3.432 | 1.284 | 1.835 | 43.666 | 4.143 | 12.059 | 0.424 | 0 | 0 | 1
0 | 18.047 | 0.006 | 0 | 3.186 | 0.469 | 1.869 | 0.329 | 1.129 | 43.976 | 14.187 | 6.327 | 0.659 | 0 | 0 | 1
0 | 41.547 | 0.707 | 0.238 | 1.094 | 0 | 4.178 | 0.539 | 1.26 | 38.939 | 8.896 | 0.261 | 0.229 | 0 | 0 | 1
0 | 35.604 | 1.075 | 0 | 1.22 | 0.119 | 2.922 | 0.226 | 0.723 | 45.174 | 9 | 1.776 | 0.37 | 0 | 0 | 1
0 | 27.36 | 0 | 0 | 2.582 | 0.448 | 3.035 | 1.011 | 5.166 | 39.426 | 11.562 | 7.572 | 0.233 | 0 | 0.619 | 1
0 | 57.878 | 2.523 | 0.091 | 1.145 | 1.047 | 5.637 | 0.226 | 1.045 | 18.616 | 8.371 | 1.501 | 0.256 | 0 | 0 | 1
0 | 19.742 | 0.181 | 0 | 0.049 | 1.023 | 3.513 | 0.122 | 1.323 | 56.373 | 0.522 | 13.035 | 1.048 | 0 | 0 | 1
0 | 29.14 | 0 | 0 | 1.215 | 0.003 | 1.858 | 0.003 | 0.791 | 41.248 | 15.435 | 2.552 | 0.001 | 0.001 | 0 | 1
0 | 51.648 | 5.648 | 0.15 | 0.788 | 1.089 | 3.511 | 0 | 2.635 | 21.789 | 10.359 | 0.081 | 0.344 | 0 | 0 | 1
0 | 50.635 | 2.297 | 0.001 | 0.627 | 0.009 | 1.916 | 1.541 | 1.118 | 31.863 | 6.669 | 0.19 | 0.201 | 0 | 0 | 1
0 | 64.045 | 1.219 | 0 | 1.431 | 0.862 | 2.85 | 3.884 | 0.832 | 16.616 | 4.719 | 1.371 | 0.305 | 0 | 0 | 0
0 | 34.34 | 0 | 1.41 | 4.49 | 0.98 | 4.35 | 2.12 | 0 | 39.22 | 10.29 | 0 | 0.35 | 0.4 | 0 | 0
0 | 52.501 | 0.779 | 0.32 | 2.83 | 1.533 | 13.396 | 1.002 | 0.022 | 16.771 | 7.303 | 1.184 | 0.267 | 1.275 | 0 | 1
0 | 3.733 | 0 | 0.4 | 3.009 | 0 | 1.181 | 0 | 3.599 | 29.929 | 35.439 | 6.036 | 0.62 | 0 | 15.941 | 1
0 | 23.738 | 0.202 | 0 | 6.007 | 0.879 | 3.264 | 1.286 | 1.461 | 43.867 | 3.61 | 11.899 | 0.435 | 0 | 0 | 1
0 | 55.109 | 0 | 0.287 | 2.059 | 1.186 | 6.35 | 1.417 | 0.45 | 22.734 | 4.156 | 4.201 | 0.3 | 0 | 0 | 1
0 | 17.11 | 0 | 0 | 0 | 1.11 | 3.65 | 0 | 1.34 | 58.46 | 0 | 14.13 | 1.12 | 0 | 0 | 1
0 | 24.61 | 0 | 0 | 3.58 | 1.19 | 5.25 | 1.19 | 1.37 | 40.24 | 8.94 | 8.1 | 0.39 | 0.47 | 0 | 1
0 | 17.119 | 0 | 0 | 0.001 | 1.11 | 3.652 | 0 | 1.34 | 58.451 | 0 | 14.127 | 1.12 | 0 | 0 | 1
0 | 49.348 | 2.656 | 0 | 1.139 | 0.018 | 1.483 | 0.092 | 0.852 | 32.592 | 7.859 | 0.375 | 0.006 | 0 | 0 | 0
0 | 37.027 | 0.33 | 0.198 | 3.179 | 0.714 | 2.977 | 0 | 4.384 | 24.223 | 14.157 | 8.216 | 0.353 | 0 | 0 | 1
0 | 37.36 | 0 | 0.71 | 0 | 0 | 5.45 | 1.51 | 4.78 | 9.3 | 23.55 | 5.75 | 0 | 0 | 0 | 0
0 | 48.586 | 4.139 | 0.244 | 0.84 | 0.513 | 2.982 | 0.046 | 0.663 | 29.195 | 9.319 | 0.16 | 0.78 | 0 | 0 | 0
0 | 17.133 | 0.002 | 0 | 0 | 1.109 | 3.648 | 0 | 1.339 | 58.443 | 0.011 | 14.116 | 1.119 | 0 | 0 | 1
0 | 62.932 | 0 | 0.215 | 0.844 | 0.183 | 2.652 | 0 | 2.546 | 17.043 | 9.099 | 1.217 | 0.253 | 0 | 2.991 | 0
0 | 22.281 | 0 | 0.32 | 3.19 | 1.28 | 4.15 | 0 | 0.83 | 55.459 | 7.04 | 4.24 | 0.88 | 0 | 0 | 1
0 | 60.387 | 0 | 0 | 0.633 | 0 | 1.41 | 0.155 | 0.428 | 22.987 | 7.927 | 1.063 | 0.048 | 0 | 1.354 | 0
0 | 61.272 | 0 | 0.238 | 1.11 | 0.17 | 2.609 | 0.97 | 0.758 | 23.964 | 5.477 | 2.063 | 0.052 | 0 | 0 | 0
0 | 33.59 | 0 | 0.21 | 3.51 | 0.71 | 2.69 | 0 | 4.93 | 25.39 | 14.61 | 9.38 | 0.37 | 0 | 0 | 1
0 | 26.158 | 0 | 0.003 | 1.296 | 0 | 2.183 | 0.017 | 1.143 | 44.678 | 17.093 | 0.003 | 0 | 0 | 0 | 1
0 | 57.95 | 1.59 | 0.188 | 2.287 | 0.932 | 9.514 | 0.507 | 0.785 | 20.027 | 4.247 | 0.388 | 0.156 | 0 | 0 | 1
0 | 49.013 | 2.714 | 0 | 1.13 | 0.001 | 1.453 | 0 | 0.862 | 32.906 | 7.953 | 0.35 | 0 | 0 | 0 | 0
0 | 20.46 | 0 | 0 | 1.595 | 0.054 | 1.489 | 0.101 | 10.051 | 28.883 | 30.301 | 3.868 | 0.373 | 0 | 2.485 | 1
0 | 49.443 | 1.787 | 0.204 | 2.71 | 0.295 | 8.529 | 0.45 | 2.302 | 18.512 | 9.127 | 3.903 | 0.306 | 0 | 0 | 1
0 | 30.087 | 0 | 0.33 | 3.431 | 0.767 | 3.439 | 0.835 | 3.343 | 39.069 | 8.364 | 8.822 | 0.246 | 0 | 0.056 | 1
0 | 75.51 | 0 | 0.15 | 0.64 | 1 | 2.35 | 0 | 0.47 | 16.16 | 3.55 | 0.13 | 0 | 0 | 0 | 0
0 | 18.231 | 0.077 | 0 | 0.021 | 1.073 | 3.591 | 0.052 | 1.333 | 57.572 | 0.222 | 13.664 | 1.089 | 0 | 0 | 1
0 | 30.534 | 0.049 | 0.338 | 3.472 | 0.79 | 3.507 | 0.855 | 3.129 | 39.212 | 7.686 | 8.935 | 0.241 | 0 | 0 | 1
0 | 30.974 | 0 | 0 | 0.553 | 0 | 1.57 | 0 | 8.62 | 29.102 | 26.639 | 0.422 | 0.866 | 0 | 0.211 | 0
0 | 65.657 | 0.038 | 0 | 0.384 | 0 | 1.448 | 0.193 | 0.176 | 22.213 | 5.696 | 0.416 | 0.003 | 0 | 0 | 0
0 | 59.955 | 0 | 0.23 | 0.906 | 0.004 | 2.72 | 0 | 3.022 | 17.291 | 10.366 | 1.509 | 0.31 | 0 | 3.637 | 0
0 | 22.288 | 0.001 | 0.32 | 3.19 | 1.28 | 4.15 | 0 | 0.83 | 55.452 | 7.041 | 4.239 | 0.88 | 0 | 0 | 1
0 | 13.044 | 0 | 0 | 5.007 | 0.842 | 2.207 | 0.711 | 4.87 | 58.047 | 8.076 | 0.721 | 0.642 | 0 | 0 | 1
0 | 31.94 | 0 | 0 | 0.47 | 0 | 1.59 | 0 | 8.46 | 29.14 | 26.23 | 0.14 | 0.91 | 0 | 0 | 0
0 | 21.357 | 0 | 0 | 5.155 | 1.44 | 2.528 | 0.439 | 0.765 | 51.212 | 0.064 | 8.83 | 0.009 | 0 | 0 | 1
0 | 39.57 | 2.22 | 0.14 | 0.37 | 0 | 1.6 | 0.32 | 0.68 | 41.61 | 10.83 | 0.07 | 0.22 | 0 | 0 | 1
0 | 51.513 | 0 | 0.224 | 0.15 | 1.496 | 4.363 | 0 | 1.793 | 25.697 | 12.376 | 0.506 | 0.432 | 0 | 0.205 | 0
0 | 50.374 | 4.925 | 0.129 | 1.121 | 1.012 | 3.619 | 0 | 2.39 | 23.12 | 9.866 | 0.969 | 0.333 | 0 | 0 | 1
0 | 19.183 | 0 | 0 | 0.485 | 1.024 | 3.637 | 0.22 | 1.699 | 55.872 | 0.885 | 13.253 | 0.966 | 0 | 0 | 1
0 | 53.33 | 0.8 | 0.32 | 2.82 | 1.54 | 13.65 | 1.03 | 0 | 15.71 | 7.31 | 1.1 | 0.25 | 1.31 | 0 | 1
0 | 38.149 | 0.258 | 0.238 | 0.78 | 0.097 | 1.997 | 0.43 | 1.428 | 43.756 | 9.914 | 0.311 | 0.224 | 0 | 0 | 1
0 | 12.893 | 0 | 0 | 5.209 | 0.885 | 2.278 | 0.749 | 5.281 | 59.417 | 7.274 | 0.094 | 0.634 | 0 | 0 | 1
0 | 27.708 | 0.882 | 0.159 | 2.225 | 0.985 | 2.844 | 0.831 | 0.535 | 47.437 | 9.779 | 2.999 | 0.432 | 0 | 0 | 1
0 | 43.312 | 0.195 | 0 | 2.775 | 0.464 | 3.935 | 0.041 | 0.704 | 33.252 | 6.724 | 5.512 | 0.255 | 0 | 0 | 1
0 | 35.661 | 2.209 | 0.137 | 3.111 | 1.052 | 2.771 | 0.221 | 0.703 | 39.044 | 4.375 | 4.65 | 0.403 | 0 | 0 | 1
0 | 67.214 | 1.613 | 0.198 | 0.72 | 0.865 | 2.596 | 0 | 0.532 | 19.358 | 5.516 | 0.12 | 0.294 | 0 | 0 | 0
0 | 15.946 | 0 | 0 | 3.19 | 0.398 | 1.754 | 0.28 | 1.436 | 42.243 | 16.698 | 6.526 | 0.64 | 0 | 2.287 | 1
0 | 52.244 | 5.425 | 0.335 | 0.208 | 1.047 | 6.343 | 0.075 | 2.497 | 19.487 | 10.33 | 0 | 0.025 | 0 | 0 | 1
0 | 28.758 | 0 | 0 | 4.549 | 1.456 | 5.35 | 2.714 | 0.704 | 34.283 | 6.205 | 10.996 | 0.456 | 0 | 0 | 1
0 | 52.671 | 3.358 | 0.33 | 0.85 | 1.176 | 6.003 | 0.519 | 1.792 | 21.305 | 8.146 | 1.766 | 0.123 | 0 | 0 | 1
0 | 27.969 | 0 | 0 | 1.091 | 0.109 | 2.026 | 0 | 0.844 | 42.937 | 13.935 | 3.676 | 0.11 | 0 | 0 | 1
0 | 13.455 | 0 | 0.011 | 5.041 | 0.85 | 2.222 | 0.747 | 5.178 | 59.255 | 7.411 | 0.015 | 0.621 | 0 | 0 | 1
0 | 11.538 | 0 | 0.289 | 2.306 | 0 | 1.294 | 0 | 4.946 | 29.704 | 32.896 | 4.405 | 0.7 | 0 | 11.531 | 1
0 | 54.612 | 0.001 | 0.3 | 2.08 | 1.2 | 6.502 | 1.27 | 0.45 | 23.017 | 4.19 | 4.319 | 0.3 | 0 | 0 | 1
0 | 17.11 | 0 | 0 | 0 | 1.11 | 3.65 | 0 | 1.34 | 58.46 | 0 | 14.13 | 1.12 | 0 | 0 | 1
0 | 54.61 | 0 | 0.3 | 2.08 | 1.2 | 6.5 | 1.27 | 0.45 | 23.02 | 4.19 | 4.32 | 0.3 | 0 | 0 | 1
0 | 62.11 | 0.576 | 0.274 | 2.198 | 0.932 | 9.99 | 0.507 | 1.59 | 14.155 | 5.141 | 0.803 | 0.272 | 0 | 1.37 | 1
0 | 31.953 | 0.002 | 0 | 0.47 | 0 | 1.59 | 0 | 8.454 | 29.143 | 26.216 | 0.14 | 0.909 | 0 | 0 | 0
0 | 20.086 | 0.359 | 0.022 | 2.989 | 0.514 | 2.109 | 0.309 | 1.23 | 42.492 | 13.99 | 5.94 | 0.618 | 0 | 0 | 1
0 | 29.368 | 0.183 | 0 | 4.486 | 1.452 | 5.288 | 2.677 | 0.753 | 33.782 | 6.233 | 10.843 | 0.457 | 0 | 0 | 1
0 | 23.885 | 0.147 | 0.006 | 6.093 | 0.938 | 3.498 | 1.313 | 1.456 | 43.163 | 3.685 | 12.122 | 0.457 | 0 | 0 | 1
0 | 51.559 | 4.657 | 0.29 | 0.873 | 0.609 | 3.08 | 0.002 | 0.65 | 25.375 | 9.222 | 0.1 | 0.849 | 0 | 0 | 0
0 | 34.975 | 0 | 1.391 | 4.431 | 0.98 | 4.319 | 2.087 | 0.007 | 38.864 | 10.186 | 0.002 | 0.345 | 0.394 | 0 | 0
0 | 55.515 | 0 | 0.288 | 1.884 | 1.003 | 5.879 | 1.061 | 0.871 | 22.07 | 5.201 | 3.85 | 0.302 | 0 | 0.601 | 1
0 | 66.713 | 0 | 0.126 | 0.766 | 0.842 | 2.09 | 0 | 2.065 | 18.271 | 8.081 | 0.604 | 0.071 | 0 | 0.309 | 0
0 | 21.357 | 0 | 0 | 5.129 | 1.45 | 2.51 | 0.42 | 0.75 | 51.334 | 0.002 | 8.749 | 0 | 0 | 0 | 1
0 | 31.886 | 0 | 0.002 | 0.485 | 0.007 | 1.604 | 0 | 8.417 | 29.288 | 26.122 | 0.163 | 0.91 | 0 | 0 | 0
0 | 24.989 | 0 | 0 | 1.335 | 0 | 1.614 | 0 | 5.233 | 35.444 | 22.738 | 3.025 | 0.171 | 0 | 1.192 | 1
0 | 29.637 | 0 | 0 | 2.936 | 0.593 | 3.576 | 1.335 | 3.5 | 42.789 | 5.353 | 8.838 | 0.191 | 0 | 0 | 1
0 | 35.104 | 0.817 | 0.03 | 2.828 | 1.177 | 5.468 | 0.87 | 1.147 | 33.097 | 8.953 | 5.923 | 0.358 | 0.344 | 0 | 1
0 | 39.448 | 1.009 | 0.026 | 3.634 | 0.612 | 3.802 | 2.258 | 0.469 | 34.953 | 10.371 | 1.176 | 0.457 | 0.363 | 0 | 0
0 | 49.589 | 2.248 | 0 | 0.753 | 0.024 | 1.909 | 1.529 | 1.233 | 32.647 | 6.667 | 0.185 | 0.212 | 0 | 0 | 1
0 | 37.302 | 0 | 0.614 | 0.572 | 0.069 | 5.235 | 1.676 | 4.135 | 13.138 | 21.769 | 5.164 | 0.065 | 0.059 | 0 | 0
0 | 34.944 | 0.019 | 1.387 | 4.458 | 0.991 | 4.558 | 2.093 | 0.015 | 38.659 | 10.118 | 0.009 | 0.348 | 0.392 | 0 | 0
0 | 39.57 | 2.22 | 0.14 | 0.37 | 0 | 1.6 | 0.32 | 0.68 | 41.61 | 10.83 | 0.07 | 0.22 | 0 | 0 | 1
0 | 8.499 | 0 | 0.019 | 2.945 | 0.128 | 1.393 | 0 | 2.958 | 31.897 | 29.04 | 6.994 | 0.522 | 0 | 13.875 | 1
0 | 20.539 | 0 | 0.016 | 1.446 | 0 | 1.435 | 0.035 | 10.28 | 28.231 | 31.052 | 3.64 | 0.361 | 0 | 2.52 | 1
0 | 63.415 | 0.879 | 0.287 | 2.919 | 1.464 | 13.846 | 0.976 | 0.727 | 12.497 | 2.091 | 0.463 | 0.252 | 0 | 0 | 1
0 | 36.638 | 0.258 | 0.084 | 1.634 | 0.418 | 4.38 | 0.227 | 0.841 | 47.371 | 5.765 | 0.95 | 0.509 | 0 | 0 | 1
0 | 30.157 | 1.116 | 0.084 | 1.5 | 0.523 | 2.716 | 0.577 | 0.627 | 48.315 | 9.784 | 1.818 | 0.421 | 0 | 0 | 1
0 | 48.808 | 2.692 | 0 | 1.143 | 0.003 | 1.453 | 0.002 | 0.862 | 32.992 | 7.991 | 0.389 | 0.004 | 0 | 0 | 0
0 | 8.617 | 0 | 0 | 2.805 | 0 | 0.997 | 0 | 2.721 | 37.743 | 26.287 | 6.375 | 0.545 | 0 | 12.247 | 1
0 | 46.233 | 0.454 | 0.182 | 3.435 | 1.094 | 9.413 | 1.77 | 0 | 25.244 | 8.626 | 1.234 | 0.35 | 0.934 | 0 | 1
0 | 43.889 | 0 | 0.105 | 1.823 | 0.235 | 2.115 | 0.666 | 0.619 | 31.859 | 9.532 | 3.25 | 0.329 | 0 | 0 | 0
0 | 50.282 | 2.031 | 0.133 | 2.406 | 0.198 | 9.623 | 0.958 | 1.466 | 23.432 | 5.264 | 2.969 | 0.236 | 0 | 0 | 1
0 | 61.279 | 2.66 | 0.11 | 0.84 | 0.74 | 5 | 0 | 0.53 | 15.99 | 10.96 | 0 | 0.23 | 0 | 0 | 0
0 | 32.535 | 0 | 1.266 | 4.222 | 0.88 | 3.951 | 1.922 | 0 | 42.393 | 9.921 | 0.181 | 0.384 | 0.359 | 0 | 0
0 | 62.977 | 0.955 | 0.292 | 2.92 | 1.452 | 14.023 | 0.829 | 0.75 | 12.809 | 2.148 | 0.404 | 0.249 | 0 | 0 | 1
0 | 17.981 | 0 | 0 | 3.19 | 0.47 | 1.87 | 0.33 | 1.13 | 44 | 14.2 | 6.339 | 0.66 | 0 | 0 | 1
0 | 63.321 | 3.023 | 0.112 | 0.793 | 1.134 | 6.032 | 0 | 0.557 | 13.752 | 9.14 | 0.034 | 0.272 | 0 | 0.09 | 1
0 | 52.373 | 6.699 | 0.084 | 0.662 | 0.923 | 2.602 | 0 | 2.811 | 19.724 | 11.082 | 0.045 | 0.341 | 0 | 0 | 1
0 | 4.693 | 0 | 0 | 3.206 | 0.005 | 1.121 | 0.007 | 3.132 | 32.509 | 30.488 | 7.585 | 0.53 | 0 | 14.957 | 1
0 | 25.107 | 0 | 0.38 | 5.885 | 0.958 | 3.663 | 1.587 | 1.103 | 43.26 | 5.155 | 9.372 | 0.438 | 0.108 | 0 | 1
0 | 57.055 | 2.372 | 0.133 | 1.095 | 0.799 | 4.908 | 0 | 0.563 | 20.266 | 10.535 | 0.459 | 0.3 | 0 | 0 | 0
0 | 16.754 | 0 | 0 | 1.91 | 0.008 | 0.476 | 0.201 | 0.013 | 69.986 | 6.66 | 1.867 | 0.678 | 0 | 0 | 1
0 | 20.402 | 0 | 0.379 | 4.06 | 1.993 | 3.747 | 0.88 | 0.515 | 49.885 | 8.377 | 5.823 | 0.678 | 0 | 0 | 1
0 | 25.251 | 0.123 | 0.049 | 1.686 | 0.237 | 3.236 | 0.159 | 8.807 | 26.683 | 27.547 | 3.207 | 0.352 | 0.202 | 2.183 | 1
0 | 45.515 | 4.321 | 0.239 | 0.215 | 0.793 | 4.684 | 0.092 | 2.091 | 29.344 | 10.536 | 0.152 | 0.13 | 0 | 0 | 1
0 | 32.892 | 0 | 0.221 | 3.577 | 0.803 | 2.72 | 0.083 | 4.711 | 26.254 | 14.386 | 9.291 | 0.375 | 0 | 0 | 1
0 | 13.705 | 0 | 0.357 | 3.107 | 0.689 | 2.778 | 0 | 2.11 | 43.66 | 20.166 | 5.072 | 0.76 | 0 | 7.369 | 1
0 | 22.019 | 0.688 | 0.042 | 2.804 | 0.554 | 2.329 | 0.29 | 1.323 | 41.108 | 13.798 | 5.572 | 0.58 | 0 | 0 | 1
0 | 50.984 | 2.102 | 0.044 | 0.931 | 0.212 | 3.516 | 1.478 | 0.966 | 29.674 | 6.741 | 0.315 | 0.207 | 0.18 | 0 | 1
0 | 43.022 | 1.787 | 0 | 0.487 | 0.251 | 2.296 | 1.199 | 1.17 | 37.916 | 5.144 | 3.348 | 0.408 | 0 | 0 | 1
0 | 17.869 | 0 | 0 | 3.075 | 0.429 | 1.746 | 0.318 | 1.031 | 46.292 | 13.543 | 5.94 | 0.662 | 0 | 0 | 1
0 | 47.827 | 2.006 | 0.125 | 2.151 | 0.57 | 3.687 | 0 | 0.678 | 28.367 | 7.516 | 3.654 | 0.497 | 0 | 0 | 1
0 | 24.38 | 0 | 0 | 3.47 | 1.188 | 5.201 | 1.153 | 1.369 | 40.799 | 8.666 | 8.285 | 0.412 | 0.456 | 0 | 1
0 | 28.911 | 0 | 0.302 | 3.101 | 0.826 | 3.534 | 0.764 | 2.931 | 41.478 | 6.807 | 9.562 | 0.338 | 0 | 0 | 1
0 | 53.58 | 7.87 | 0 | 0.513 | 0.709 | 1.418 | 0.002 | 2.973 | 17.208 | 11.836 | 0.043 | 0.331 | 0 | 0 | 1
0 | 18.498 | 0.124 | 0.008 | 1.881 | 0 | 0.947 | 0.214 | 0.017 | 67.912 | 6.63 | 1.698 | 0.663 | 0 | 0 | 1
0 | 25.549 | 1.178 | 0 | 2.243 | 0.531 | 1.166 | 0.222 | 1.03 | 46.782 | 9.409 | 5.638 | 0.438 | 0 | 0.088 | 1
0 | 30.317 | 0.422 | 0.169 | 2.995 | 0.813 | 7.727 | 0.543 | 1.483 | 23.617 | 18.32 | 4.151 | 0.382 | 0.691 | 7.099 | 1
0 | 68.017 | 0.025 | 0.259 | 1.335 | 0.998 | 4.703 | 0.406 | 0.332 | 17.129 | 4.105 | 1.03 | 0.121 | 0.228 | 0 | 1
0 | 52.375 | 2.366 | 0.019 | 1.068 | 0.127 | 1.564 | 0 | 0.81 | 30.792 | 7.391 | 0.322 | 0 | 0 | 0 | 0
0 | 21.7 | 0 | 0 | 6.4 | 0.95 | 3.41 | 1.39 | 1.51 | 44.75 | 3.26 | 12.83 | 0.47 | 0 | 0 | 1
0 | 63.105 | 2.84 | 0.119 | 0.729 | 1.175 | 5.977 | 0 | 0.555 | 14.421 | 9.06 | 0.013 | 0.281 | 0 | 0 | 1
0 | 60.12 | 0 | 0.23 | 0.89 | 0 | 2.72 | 0 | 3.01 | 17.24 | 10.34 | 1.46 | 0.31 | 0 | 3.66 | 0
0 | 53.872 | 0.965 | 0.311 | 2.77 | 1.427 | 13.58 | 1.011 | 0.031 | 15.556 | 7.157 | 1.02 | 0.251 | 1.214 | 0 | 1
0 | 23.456 | 0.438 | 0 | 0.119 | 0.9 | 3.318 | 0.294 | 1.298 | 53.429 | 1.26 | 11.489 | 0.946 | 0 | 0 | 1
0 | 43.762 | 0.946 | 0.209 | 2.629 | 1.197 | 9.318 | 0.753 | 0.243 | 26.707 | 7.771 | 2.699 | 0.316 | 0.856 | 0 | 1
0 | 24.229 | 0 | 0 | 4.366 | 1.151 | 2.878 | 0.736 | 1.709 | 48.381 | 1.858 | 8.778 | 0.066 | 0 | 0 | 1
0 | 61.331 | 2.535 | 0.157 | 1.24 | 1.23 | 7.771 | 0.232 | 0.418 | 14.122 | 8.611 | 0.248 | 0.265 | 0.295 | 0 | 1
0 | 18.575 | 0.016 | 0.439 | 4.946 | 2.723 | 3.329 | 1.784 | 0.192 | 44.055 | 9.758 | 7.434 | 0.471 | 0 | 0 | 1
0 | 18.054 | 0 | 0 | 3.118 | 0.451 | 1.822 | 0.316 | 1.518 | 43.405 | 14.942 | 6.208 | 0.651 | 0 | 0.081 | 1
0 | 31.627 | 1.498 | 0.302 | 2.584 | 0 | 6.813 | 0.377 | 2.049 | 21.937 | 20.654 | 3.084 | 0.444 | 0 | 8.144 | 1
0 | 31.392 | 1.46 | 0.095 | 2.689 | 0 | 6.635 | 0.367 | 1.847 | 23.461 | 18.501 | 3.953 | 0.401 | 0 | 7.859 | 1
0 | 64.827 | 0 | 0 | 1.592 | 0.866 | 3.085 | 4.467 | 0.459 | 17.313 | 3.791 | 1.577 | 0.292 | 0 | 0 | 0
0 | 37.701 | 0.059 | 0.692 | 0.016 | 0 | 5.359 | 1.511 | 4.686 | 9.881 | 23.116 | 5.607 | 0.005 | 0 | 0 | 0
0 | 54.431 | 7.47 | 0.009 | 0.529 | 0.713 | 1.726 | 0 | 2.78 | 16.895 | 11.783 | 0 | 0.321 | 0 | 0 | 1
0 | 63.446 | 0.892 | 0.299 | 2.93 | 1.475 | 14.045 | 0.798 | 0.727 | 12.458 | 2.091 | 0.429 | 0.246 | 0.007 | 0 | 1
0 | 20.14 | 0 | 0 | 1.48 | 0 | 1.34 | 0 | 10.41 | 28.68 | 31.23 | 3.59 | 0.37 | 0 | 2.58 | 1
0 | 41.048 | 1.313 | 0.086 | 1.552 | 0 | 5.73 | 0.33 | 0.687 | 40.684 | 6.362 | 0.662 | 0.46 | 0 | 0 | 1
0 | 24.047 | 0 | 0.178 | 2.264 | 0.71 | 2.526 | 0 | 0.852 | 57.939 | 7.12 | 2.869 | 0.76 | 0 | 0 | 1
0 | 20.473 | 0 | 0.261 | 3.565 | 1.209 | 3.802 | 0.139 | 1.658 | 56.264 | 7.086 | 3.464 | 0.836 | 0 | 0 | 1
0 | 60.12 | 0 | 0.23 | 0.89 | 0 | 2.72 | 0 | 3.01 | 17.24 | 10.34 | 1.46 | 0.31 | 0 | 3.66 | 0
0 | 43.557 | 0 | 0 | 2.944 | 0.49 | 3.947 | 0 | 0.708 | 31.591 | 7.071 | 5.99 | 0.209 | 0 | 0 | 1
0 | 12.686 | 0 | 0 | 5.274 | 0.892 | 2.284 | 0.779 | 5.236 | 59.402 | 7.17 | 0.381 | 0.635 | 0 | 0 | 1
0 | 54.95 | 0.114 | 0.24 | 0.047 | 1.6 | 4.65 | 0 | 0.774 | 25.571 | 9.972 | 0.206 | 0.412 | 0 | 0 | 0
0 | 31.195 | 0.069 | 0.334 | 3.421 | 0.789 | 3.559 | 0.838 | 3.062 | 38.741 | 7.746 | 8.756 | 0.24 | 0 | 0 | 1
0 | 17.235 | 0 | 0 | 0.02 | 1.093 | 3.628 | 0 | 1.337 | 58.259 | 0.261 | 13.917 | 1.103 | 0 | 0 | 1
0 | 50.61 | 2.31 | 0 | 0.63 | 0 | 1.9 | 1.55 | 1.12 | 31.9 | 6.65 | 0.19 | 0.2 | 0 | 0 | 1