## Sheet1
类型 | 二氧化硅(SiO2) | 氧化钠(Na2O) | 氧化钾(K2O) | 氧化钙(CaO) | 氧化镁(MgO) | 氧化铝(Al2O3) | 氧化铁(Fe2O3) | 氧化铜(CuO) | 氧化铅(PbO) | 氧化钡(BaO) | 五氧化二磷(P2O5) | 氧化锶(SrO) | 氧化锡(SnO2) | 二氧化硫(SO2) | 有无风化
0 | 36.28 | 0 | 1.05 | 2.34 | 1.18 | 5.73 | 1.86 | 0.26 | 47.43 | 0.01 | 3.57 | 0.19 | 0 | 0 | 1
0 | 20.14 | 0 | 0 | 1.48 | 0 | 1.34 | 0 | 10.41 | 28.68 | 31.23 | 3.59 | 0.37 | 0 | 2.58 | 1
0 | 4.61 | 0.02 | 0 | 3.19 | 0.01 | 1.11 | 0.01 | 3.14 | 32.45 | 30.62 | 7.56 | 0.53 | 0 | 15.03 | 1
0 | 33.59 | 0.04 | 0.21 | 3.51 | 0.71 | 2.69 | 0.03 | 4.93 | 25.39 | 14.61 | 9.38 | 0.37 | 0 | 0.04 | 1
0 | 29.64 | 0.01 | 0 | 2.93 | 0.59 | 3.57 | 1.33 | 3.51 | 42.82 | 5.35 | 8.83 | 0.19 | 0 | 0.01 | 1
0 | 37.36 | 0.11 | 0.71 | 0.24 | 0.08 | 5.45 | 1.51 | 4.78 | 9.3 | 23.55 | 5.75 | 0.04 | 0.01 | 0.1 | 0
0 | 53.79 | 7.92 | 0.01 | 0.5 | 0.71 | 1.42 | 0.02 | 2.99 | 16.98 | 11.86 | 0.12 | 0.33 | 0 | 0.03 | 1
0 | 31.94 | 0.01 | 0 | 0.47 | 0.01 | 1.59 | 0.01 | 8.46 | 29.14 | 26.23 | 0.14 | 0.91 | 0 | 0.01 | 0
0 | 50.61 | 2.31 | 0.01 | 0.63 | 0.02 | 1.9 | 1.55 | 1.12 | 31.9 | 6.65 | 0.19 | 0.2 | 0 | 0.02 | 1
0 | 19.79 | 0 | 0 | 1.44 | 0 | 0.7 | 0 | 10.57 | 29.53 | 32.25 | 3.13 | 0.45 | 0 | 1.96 | 1
0 | 3.72 | 0 | 0.4 | 3.01 | 0 | 1.18 | 0 | 3.6 | 29.92 | 35.45 | 6.04 | 0.62 | 0 | 15.95 | 1
0 | 68.08 | 0.01 | 0.26 | 1.34 | 1 | 4.7 | 0.41 | 0.33 | 17.14 | 4.04 | 1.04 | 0.12 | 0.23 | 0.01 | 1
0 | 63.3 | 0.92 | 0.3 | 2.98 | 1.49 | 14.34 | 0.81 | 0.74 | 12.31 | 2.03 | 0.41 | 0.25 | 0 | 0 | 1
0 | 34.34 | 0.02 | 1.41 | 4.49 | 0.98 | 4.35 | 2.12 | 0.04 | 39.22 | 10.29 | 0.07 | 0.35 | 0.4 | 0.02 | 0
0 | 36.93 | 0.01 | 0 | 4.24 | 0.51 | 3.86 | 2.74 | 0.03 | 37.74 | 10.35 | 1.41 | 0.48 | 0.44 | 0.01 | 0
0 | 65.91 | 0.01 | 0 | 1.6 | 0.89 | 3.11 | 4.59 | 0.44 | 16.55 | 3.42 | 1.62 | 0.3 | 0 | 0.01 | 0
0 | 69.71 | 0.01 | 0.21 | 0.46 | 0.01 | 2.36 | 1 | 0.11 | 19.76 | 4.88 | 0.17 | 0 | 0 | 0.01 | 0
0 | 75.51 | 0 | 0.15 | 0.64 | 1 | 2.35 | 0 | 0.47 | 16.16 | 3.55 | 0.13 | 0 | 0 | 0 | 0
0 | 35.78 | 0.02 | 0.25 | 0.78 | 0.02 | 1.62 | 0.47 | 1.51 | 46.55 | 10 | 0.34 | 0.22 | 0 | 0.02 | 1
0 | 65.91 | 0.04 | 0.01 | 0.38 | 0.03 | 1.44 | 0.17 | 0.16 | 22.05 | 5.68 | 0.42 | 0.01 | 0 | 0.03 | 0
0 | 39.57 | 2.22 | 0.14 | 0.37 | 0.02 | 1.6 | 0.32 | 0.68 | 41.61 | 10.83 | 0.07 | 0.22 | 0 | 0.02 | 1
0 | 60.12 | 0 | 0.23 | 0.89 | 0 | 2.72 | 0 | 3.01 | 17.24 | 10.34 | 1.46 | 0.31 | 0 | 3.66 | 0
0 | 32.93 | 1.38 | 0 | 0.68 | 0.01 | 2.57 | 0.29 | 0.73 | 49.31 | 9.79 | 0.48 | 0.41 | 0 | 0.01 | 1
0 | 26.25 | 0.01 | 0 | 1.11 | 0.01 | 0.5 | 0.01 | 0.88 | 61.03 | 7.22 | 1.16 | 0.61 | 0 | 0.01 | 1
0 | 16.71 | 0.01 | 0 | 1.87 | 0.01 | 0.45 | 0.19 | 0.03 | 70.21 | 6.69 | 1.77 | 0.68 | 0 | 0.01 | 1
0 | 18.46 | 0.06 | 0.44 | 4.96 | 2.73 | 3.33 | 1.79 | 0.19 | 44.12 | 9.76 | 7.46 | 0.47 | 0 | 0.05 | 1
0 | 51.26 | 5.74 | 0.15 | 0.79 | 1.09 | 3.53 | 0.01 | 2.67 | 21.88 | 10.47 | 0.08 | 0.35 | 0 | 0.02 | 1
0 | 51.33 | 5.68 | 0.35 | 0.04 | 1.16 | 5.66 | 0.01 | 2.72 | 20.12 | 10.88 | 0.07 | 0.01 | 0 | 0.02 | 1
0 | 12.41 | 0.05 | 0.01 | 5.24 | 0.89 | 2.25 | 0.76 | 5.35 | 59.85 | 7.29 | 0.18 | 0.64 | 0 | 0.04 | 1
0 | 21.7 | 0.03 | 0.01 | 6.4 | 0.95 | 3.41 | 1.39 | 1.51 | 44.75 | 3.26 | 12.83 | 0.47 | 0 | 0.03 | 1
0 | 60.74 | 3.06 | 0.2 | 2.14 | 0.01 | 12.69 | 0.77 | 0.43 | 13.61 | 5.22 | 0.03 | 0.26 | 0 | 0.01 | 1
0 | 61.28 | 2.66 | 0.11 | 0.84 | 0.74 | 5 | 0.01 | 0.53 | 15.99 | 10.96 | 0.06 | 0.23 | 0 | 0.01 | 0
0 | 55.21 | 0.01 | 0.25 | 0.03 | 1.67 | 4.79 | 0.01 | 0.77 | 25.25 | 10.06 | 0.2 | 0.43 | 0 | 0.01 | 0
0 | 51.54 | 4.66 | 0.29 | 0.87 | 0.61 | 3.06 | 0.02 | 0.65 | 25.4 | 9.23 | 0.1 | 0.85 | 0 | 0.02 | 0
0 | 53.33 | 0.8 | 0.32 | 2.82 | 1.54 | 13.65 | 1.03 | 0.02 | 15.71 | 7.31 | 1.1 | 0.25 | 1.31 | 0.01 | 1
0 | 28.79 | 0.04 | 0.01 | 4.58 | 1.47 | 5.38 | 2.74 | 0.7 | 34.18 | 6.1 | 11.1 | 0.46 | 0 | 0.04 | 1
0 | 54.61 | 0.02 | 0.3 | 2.08 | 1.2 | 6.5 | 1.27 | 0.45 | 23.02 | 4.19 | 4.32 | 0.3 | 0 | 0.01 | 1
0 | 17.98 | 0.09 | 0.02 | 3.19 | 0.47 | 1.87 | 0.33 | 1.13 | 44 | 14.2 | 6.34 | 0.66 | 0.01 | 0.08 | 1
0 | 45.02 | 0.03 | 0.01 | 3.12 | 0.54 | 4.16 | 0.02 | 0.7 | 30.61 | 6.22 | 6.34 | 0.23 | 0 | 0.03 | 1
0 | 24.61 | 0.04 | 0.01 | 3.58 | 1.19 | 5.25 | 1.19 | 1.37 | 40.24 | 8.94 | 8.1 | 0.39 | 0.47 | 0.04 | 1
0 | 21.35 | 0.08 | 0.01 | 5.13 | 1.45 | 2.51 | 0.42 | 0.75 | 51.34 | 0.9 | 8.75 | 0.03 | 0 | 0.07 | 1
0 | 25.74 | 1.22 | 0.01 | 2.27 | 0.55 | 1.16 | 0.23 | 0.7 | 47.42 | 8.64 | 5.71 | 0.44 | 0 | 0.05 | 1
0 | 63.66 | 3.04 | 0.11 | 0.78 | 1.14 | 6.06 | 0.01 | 0.54 | 13.66 | 8.99 | 0.06 | 0.27 | 0 | 0.01 | 1
0 | 22.28 | 0 | 0.32 | 3.19 | 1.28 | 4.15 | 0 | 0.83 | 55.46 | 7.04 | 4.24 | 0.88 | 0 | 0 | 1
0 | 17.11 | 0.03 | 0.01 | 0.06 | 1.11 | 3.65 | 0.02 | 1.34 | 58.46 | 0.33 | 14.13 | 1.12 | 0 | 0.03 | 1
0 | 49.01 | 2.71 | 0.01 | 1.13 | 0.02 | 1.45 | 0.02 | 0.86 | 32.92 | 7.95 | 0.35 | 0.01 | 0 | 0.03 | 0
0 | 29.15 | 0.07 | 0.01 | 1.21 | 0.05 | 1.85 | 0.05 | 0.79 | 41.25 | 15.45 | 2.54 | 0.03 | 0 | 0.06 | 1
0 | 25.42 | 0.07 | 0.01 | 1.31 | 0.05 | 2.18 | 0.05 | 1.16 | 45.1 | 17.3 | 0.26 | 0.03 | 0 | 0.06 | 1
0 | 30.39 | 0.01 | 0.34 | 3.49 | 0.79 | 3.52 | 0.86 | 3.13 | 39.35 | 7.66 | 8.99 | 0.24 | 0 | 0.01 | 1