## Sheet1
类型 | 二氧化硅(SiO2) | 氧化钠(Na2O) | 氧化钾(K2O) | 氧化钙(CaO) | 氧化镁(MgO) | 氧化铝(Al2O3) | 氧化铁(Fe2O3) | 氧化铜(CuO) | 氧化铅(PbO) | 氧化钡(BaO) | 五氧化二磷(P2O5) | 氧化锶(SrO) | 氧化锡(SnO2) | 二氧化硫(SO2) | 有无风化
1 | 61.669 | 0.015 | 11.587 | 6.67 | 1.468 | 6.584 | 2.408 | 4.099 | 0.648 | 1.309 | 0.83 | 0.078 | 0 | 0.255 | 0
1 | 62.927 | 0.03 | 10.564 | 7.281 | 1.701 | 7.166 | 2.439 | 2.924 | 0.01 | 0.01 | 0.89 | 0.041 | 0 | 0.434 | 0
1 | 96.057 | 0 | 0.775 | 0.367 | 0 | 1.015 | 0.264 | 1.194 | 0 | 0 | 0.123 | 0 | 0 | 0 | 1
1 | 67.504 | 0.935 | 11.983 | 7.178 | 0.716 | 4.92 | 1.159 | 2.638 | 0.054 | 0.01 | 0.664 | 0.018 | 0 | 0.218 | 0
1 | 62.361 | 2.433 | 11.726 | 8.083 | 0.718 | 7.781 | 1.494 | 1.987 | 0.818 | 0.005 | 0.598 | 0.001 | 0 | 0.089 | 0
1 | 88.394 | 0.003 | 2.306 | 2.455 | 0.689 | 3.611 | 0.593 | 1.102 | 0.002 | 0.002 | 0.369 | 0.001 | 0 | 0.066 | 1
1 | 76.354 | 0.01 | 0.538 | 4.781 | 1.204 | 6.09 | 2.342 | 3.306 | 0.956 | 1.883 | 1.103 | 0 | 0 | 0.017 | 0
1 | 83.781 | 0.016 | 6.993 | 0.209 | 1.168 | 2.618 | 0.094 | 0.35 | 0.007 | 0.007 | 1.025 | 0.051 | 1.711 | 0 | 0
1 | 62.004 | 0.459 | 12.233 | 6.242 | 1.071 | 6.04 | 1.935 | 4.34 | 1.373 | 2.347 | 0.632 | 0.082 | 0 | 0.017 | 0
1 | 68.917 | 0.026 | 8.569 | 6.4 | 1.381 | 5.948 | 1.858 | 2.35 | 0.009 | 0.009 | 0.773 | 0.003 | 0 | 0.322 | 0
1 | 74.357 | 0.027 | 3.162 | 5.218 | 1.108 | 5.507 | 2.184 | 3.465 | 0.695 | 1.366 | 1.124 | 0 | 0 | 0.118 | 0
1 | 60.744 | 2.115 | 5.699 | 1.018 | 0.851 | 1.38 | 1.043 | 1.095 | 0.192 | 0.104 | 0.182 | 0.01 | 0.03 | 0.02 | 0
1 | 67.057 | 0.011 | 7.72 | 0.754 | 1.959 | 10.793 | 2.412 | 2.584 | 0.181 | 1.246 | 3.864 | 0.105 | 0 | 0.046 | 0
1 | 92.14 | 0 | 0.796 | 1.646 | 0.651 | 3.565 | 0.367 | 0.567 | 0.002 | 0.012 | 0.244 | 0.001 | 0 | 0 | 1
1 | 67.471 | 0.019 | 7.613 | 6.458 | 1.471 | 6.511 | 2.34 | 3.139 | 0.282 | 0.548 | 0.983 | 0.025 | 0 | 0.311 | 0
1 | 67.162 | 0.027 | 8.688 | 6.832 | 1.493 | 6.299 | 2.078 | 2.372 | 0.113 | 0.214 | 0.84 | 0 | 0 | 0.324 | 0
1 | 67.312 | 1.03 | 12.19 | 7.267 | 0.7 | 5.024 | 1.099 | 2.51 | 0.059 | 0.01 | 0.611 | 0.019 | 0 | 0.201 | 0
1 | 95.176 | 0.004 | 0.593 | 0.496 | 0.212 | 1.478 | 0.236 | 1.114 | 0 | 0 | 0.142 | 0 | 0.001 | 0 | 1
1 | 65.397 | 0.315 | 9.372 | 4.819 | 1.247 | 6.989 | 2.088 | 3.894 | 1.138 | 2.18 | 1.356 | 0.076 | 0 | 0 | 0
1 | 90.086 | 0.003 | 1.758 | 1.604 | 0.226 | 2.292 | 0.573 | 2.235 | 0.001 | 0.001 | 0.497 | 0.008 | 0 | 0.06 | 1
1 | 76.68 | 0.01 | 0.1 | 4.71 | 1.22 | 6.19 | 2.37 | 3.28 | 1 | 1.97 | 1.1 | 0 | 0 | 0 | 0
1 | 96.055 | 0 | 1.005 | 0.27 | 0.047 | 1.04 | 0.321 | 0.899 | 0.017 | 0.048 | 0.078 | 0.002 | 0 | 0 | 1
1 | 90.183 | 0.002 | 1.788 | 0.518 | 0.35 | 3.057 | 0.686 | 1.72 | 0.035 | 0.244 | 1.027 | 0.019 | 0 | 0 | 1
1 | 95.181 | 0.004 | 0.59 | 0.496 | 0.212 | 1.477 | 0.236 | 1.115 | 0 | 0 | 0.141 | 0 | 0 | 0 | 1
1 | 76.678 | 0.01 | 0.101 | 4.709 | 1.22 | 6.191 | 2.37 | 3.28 | 1 | 1.97 | 1.101 | 0 | 0 | 0 | 0
1 | 63.885 | 2.194 | 5.661 | 0.925 | 0.817 | 1.805 | 0.974 | 1.223 | 0.174 | 0.087 | 0.221 | 0.009 | 0.027 | 0.016 | 0
1 | 61.219 | 1.366 | 8.766 | 3.396 | 0.941 | 3.508 | 1.449 | 2.633 | 0.764 | 1.186 | 0.384 | 0.045 | 0.016 | 0.011 | 0
1 | 61.732 | 0.593 | 11.177 | 7.5 | 1.581 | 7.795 | 2.258 | 2.793 | 0.285 | 0.008 | 0.807 | 0.05 | 0 | 0.39 | 0
1 | 86.1 | 0.796 | 3.829 | 2.624 | 0.11 | 3.132 | 0.542 | 1.714 | 0.267 | 0.001 | 0.245 | 0 | 0 | 0 | 1
1 | 70.907 | 2.198 | 10.071 | 6.416 | 0.498 | 6.557 | 0.42 | 0.917 | 0.805 | 0.003 | 0.134 | 0.011 | 0 | 0 | 0
1 | 59.055 | 2.7 | 12.257 | 8.515 | 0.116 | 6.379 | 3.058 | 4.587 | 0.029 | 0.064 | 1.452 | 0.007 | 0 | 0 | 0
1 | 80.284 | 0.007 | 1.078 | 3.827 | 0.893 | 5.358 | 1.731 | 2.663 | 0.764 | 1.416 | 0.931 | 0 | 0 | 0 | 0
1 | 64.433 | 1.177 | 8.865 | 4.818 | 1.365 | 5.253 | 1.692 | 1.859 | 0.075 | 0.035 | 0.599 | 0.004 | 0.011 | 0.234 | 0
1 | 64.995 | 2.826 | 10.937 | 7.55 | 0.421 | 7.529 | 1.177 | 1.942 | 0.949 | 0.003 | 0.525 | 0 | 0 | 0 | 0
1 | 69.264 | 2.379 | 10.812 | 6.827 | 0.536 | 6.899 | 0.428 | 0.768 | 0.872 | 0.003 | 0.115 | 0.012 | 0 | 0 | 0
1 | 62.832 | 3.245 | 12.183 | 8.1 | 0.674 | 9.01 | 0.535 | 0.574 | 1.555 | 0 | 0.202 | 0.001 | 0.02 | 0.012 | 0
1 | 94.266 | 0 | 0.42 | 0.761 | 0 | 1.527 | 0.273 | 2.077 | 0 | 0 | 0.428 | 0 | 0 | 0 | 1
1 | 61.587 | 0.024 | 11.002 | 7.301 | 1.746 | 7.432 | 2.601 | 3.329 | 0.06 | 0.108 | 0.93 | 0.061 | 0 | 0.453 | 0
1 | 77.635 | 1.729 | 7.094 | 4.622 | 0.24 | 4.794 | 0.823 | 1.416 | 0.581 | 0.002 | 0.288 | 0 | 0 | 0 | 0
1 | 63.435 | 2.905 | 13.022 | 8.161 | 0.612 | 8.041 | 0.477 | 0.695 | 1.057 | 0.005 | 0.11 | 0.015 | 0 | 0 | 0
1 | 65.696 | 0.029 | 9.723 | 7.124 | 1.569 | 6.489 | 2.086 | 2.235 | 0.01 | 0.01 | 0.797 | 0.003 | 0 | 0.365 | 0
1 | 65.033 | 0.297 | 9.999 | 7.28 | 1.424 | 6.463 | 2.163 | 2.471 | 0.01 | 0.01 | 0.842 | 0.003 | 0 | 0.331 | 0
1 | 62.91 | 0.663 | 11.342 | 7.434 | 1.404 | 7.208 | 2.034 | 2.761 | 0.237 | 0.009 | 0.778 | 0.043 | 0 | 0.355 | 0
1 | 94.669 | 0 | 0.792 | 0.668 | 0 | 1.387 | 0.306 | 1.598 | 0 | 0 | 0.254 | 0 | 0 | 0 | 1
1 | 92.502 | 0 | 0.35 | 1.34 | 0.293 | 2.677 | 0.253 | 2.007 | 0 | 0 | 0.427 | 0 | 0 | 0 | 1
1 | 94.224 | 0.002 | 1.037 | 0.736 | 0.002 | 1.468 | 0.292 | 1.653 | 0 | 0 | 0.151 | 0 | 0 | 0.001 | 1
1 | 65.18 | 2.1 | 14.52 | 8.27 | 0.52 | 6.18 | 0.42 | 1.07 | 0.11 | 0.01 | 0.02 | 0.04 | 0 | 0 | 0
1 | 61.466 | 2.334 | 12.751 | 8.405 | 0.33 | 6.197 | 2.117 | 3.445 | 0.037 | 0.01 | 0.875 | 0.011 | 0 | 0.041 | 0
1 | 65.727 | 0.07 | 9.835 | 7.137 | 1.536 | 6.435 | 2.049 | 2.247 | 0.012 | 0.01 | 0.79 | 0.004 | 0 | 0.359 | 0
1 | 93.829 | 0.003 | 0.74 | 0.785 | 0.157 | 1.767 | 0.264 | 1.618 | 0 | 0 | 0.211 | 0 | 0 | 0 | 1
1 | 63.153 | 0.01 | 11.796 | 5.646 | 1.058 | 5.335 | 2.068 | 5.001 | 1.344 | 2.727 | 0.695 | 0.095 | 0 | 0 | 0
1 | 92.051 | 0 | 0.307 | 1.4 | 0.276 | 2.672 | 0.301 | 2.228 | 0.028 | 0.055 | 0.474 | 0 | 0 | 0.001 | 1
1 | 67.7 | 0.799 | 11.696 | 7.06 | 0.748 | 4.807 | 1.254 | 2.815 | 0.047 | 0.01 | 0.737 | 0.016 | 0 | 0.245 | 0
1 | 94.29 | 0 | 1.01 | 0.72 | 0 | 1.46 | 0.29 | 1.65 | 0 | 0 | 0.15 | 0 | 0 | 0 | 1
1 | 76.08 | 0.005 | 4.247 | 3.215 | 0.913 | 6.026 | 3.317 | 2.135 | 0.185 | 0.512 | 2.579 | 0.063 | 0 | 0 | 0
1 | 79.603 | 0.011 | 5.374 | 3.818 | 0.819 | 4.129 | 1.341 | 2.213 | 0.005 | 0.005 | 0.611 | 0.02 | 0 | 0.209 | 1
1 | 63.177 | 2.826 | 12.285 | 8.069 | 0.607 | 8.033 | 0.857 | 1.316 | 1.131 | 0.003 | 0.363 | 0.004 | 0 | 0.043 | 0
1 | 92.388 | 0 | 0.738 | 1.644 | 0.634 | 3.473 | 0.348 | 0.558 | 0 | 0 | 0.209 | 0 | 0 | 0 | 1
1 | 62.987 | 3.214 | 11.94 | 8.072 | 0.572 | 8.662 | 0.773 | 1.027 | 1.38 | 0.001 | 0.3 | 0 | 0 | 0 | 0
1 | 63.005 | 0.023 | 10.532 | 7.26 | 1.699 | 7.159 | 2.437 | 2.923 | 0.011 | 0.01 | 0.892 | 0.041 | 0 | 0.434 | 0
1 | 91.104 | 0.002 | 0.571 | 1.415 | 0.089 | 2.234 | 0.278 | 3.18 | 0.001 | 0.001 | 0.62 | 0 | 0 | 0.021 | 1
1 | 70.914 | 0.825 | 4.184 | 5.922 | 0.88 | 6.219 | 2.6 | 3.682 | 0.667 | 1.319 | 1.248 | 0.003 | 0 | 0.012 | 0
1 | 65.191 | 2.099 | 14.515 | 8.267 | 0.52 | 6.178 | 0.42 | 1.07 | 0.11 | 0.01 | 0.02 | 0.04 | 0 | 0 | 0
1 | 62.36 | 0.516 | 12.309 | 6.285 | 1.017 | 5.911 | 1.861 | 4.285 | 1.31 | 2.232 | 0.632 | 0.08 | 0 | 0.022 | 0
1 | 89.912 | 0.004 | 2.159 | 1.405 | 0.274 | 2.222 | 0.495 | 2.042 | 0.172 | 0.349 | 0.271 | 0.012 | 0 | 0 | 1
1 | 92.692 | 0.001 | 0.058 | 1.04 | 0.08 | 2.043 | 0.178 | 2.941 | 0 | 0 | 0.559 | 0 | 0 | 0 | 1
1 | 76.677 | 0.01 | 0.102 | 4.708 | 1.22 | 6.192 | 2.37 | 3.28 | 1 | 1.97 | 1.101 | 0 | 0 | 0 | 0
1 | 68.189 | 0.022 | 7.48 | 5.29 | 1.581 | 7.321 | 2.181 | 2.445 | 0.227 | 0.635 | 1.513 | 0.022 | 0 | 0.224 | 0
1 | 61.948 | 0.579 | 11.405 | 7.482 | 1.527 | 7.563 | 2.192 | 2.822 | 0.253 | 0.088 | 0.773 | 0.052 | 0 | 0.366 | 0
1 | 61.629 | 1.732 | 6.457 | 2.146 | 0.984 | 2.321 | 1.235 | 1.303 | 0.157 | 0.083 | 0.295 | 0.009 | 0.024 | 0.084 | 0
1 | 77.955 | 0.003 | 6.021 | 3.145 | 0.578 | 6.06 | 2.017 | 1.247 | 0.283 | 0.324 | 1.942 | 0.04 | 0 | 0 | 0
1 | 79.628 | 0.009 | 0.565 | 4.052 | 0.992 | 5.246 | 1.985 | 2.998 | 0.786 | 1.548 | 0.971 | 0 | 0 | 0.015 | 0
1 | 72.087 | 0.019 | 9.642 | 4.875 | 0.986 | 3.683 | 1.347 | 3.016 | 0.01 | 0.01 | 1.184 | 0.015 | 0.494 | 0.298 | 0
1 | 61.816 | 0.49 | 12.34 | 6.179 | 1.047 | 6.01 | 1.925 | 4.434 | 1.435 | 2.452 | 0.623 | 0.086 | 0 | 0 | 0
1 | 71.216 | 0.017 | 7.785 | 5.695 | 1.404 | 6.135 | 1.855 | 2.259 | 0.007 | 0.007 | 0.701 | 0.03 | 0 | 0.313 | 0
1 | 63.726 | 1.789 | 8.595 | 3.55 | 0.82 | 3.123 | 1.09 | 1.767 | 0.133 | 0.059 | 0.394 | 0.013 | 0.017 | 0.101 | 0
1 | 67.074 | 1.367 | 12.9 | 7.318 | 0.671 | 5.35 | 0.812 | 1.894 | 0.075 | 0.01 | 0.433 | 0.029 | 0.101 | 0.121 | 0
1 | 68.339 | 0.01 | 7.206 | 0.058 | 1.929 | 10.9 | 2.336 | 2.488 | 0.195 | 1.344 | 4.076 | 0.107 | 0 | 0 | 0
1 | 77.83 | 1.175 | 6.014 | 1.545 | 0.373 | 3.727 | 0.381 | 0.967 | 0.228 | 0.029 | 0.514 | 0.004 | 0.011 | 0.004 | 0
1 | 87.937 | 0.598 | 3.017 | 2.299 | 0.125 | 2.881 | 0.313 | 1.797 | 0.219 | 0.001 | 0.366 | 0.003 | 0 | 0 | 1
1 | 94.861 | 0 | 0.639 | 0.655 | 0.008 | 1.348 | 0.33 | 1.554 | 0 | 0 | 0.352 | 0 | 0 | 0.002 | 1
1 | 66.076 | 2.032 | 14.049 | 8.035 | 0.503 | 6.043 | 0.412 | 1.139 | 0.106 | 0.01 | 0.039 | 0.039 | 0 | 0 | 0
1 | 60.709 | 2.316 | 12.352 | 8.281 | 0.342 | 6.446 | 2.581 | 3.698 | 0.051 | 0.075 | 1.223 | 0.015 | 0 | 0.027 | 0
1 | 71.27 | 0.017 | 7.591 | 5.533 | 1.225 | 5.711 | 1.806 | 3.017 | 0.007 | 0.007 | 0.814 | 0.03 | 0 | 0.313 | 0
1 | 73.581 | 0.018 | 8.906 | 4.599 | 0.913 | 3.567 | 1.257 | 3.065 | 0.009 | 0.009 | 1.15 | 0.014 | 0.457 | 0.276 | 0
1 | 65.518 | 0.644 | 11.155 | 7.47 | 1.259 | 6.401 | 1.593 | 1.89 | 0.04 | 0.01 | 0.567 | 0.014 | 0 | 0.257 | 0
1 | 64.439 | 0.743 | 12.278 | 6.709 | 0.882 | 5.544 | 1.533 | 3.522 | 0.781 | 1.292 | 0.618 | 0.054 | 0 | 0.096 | 0
1 | 96.643 | 0 | 0.894 | 0.233 | 0.017 | 0.863 | 0.258 | 0.862 | 0 | 0 | 0.011 | 0 | 0 | 0 | 1
1 | 94.263 | 0 | 0.411 | 0.763 | 0 | 1.529 | 0.273 | 2.084 | 0 | 0 | 0.432 | 0 | 0 | 0 | 1
1 | 62.907 | 0.392 | 11.424 | 5.047 | 1.222 | 6.98 | 2.015 | 4.083 | 1.207 | 2.259 | 1.29 | 0.091 | 0 | 0 | 0
1 | 69.739 | 0.026 | 8.58 | 6.224 | 1.365 | 5.749 | 1.849 | 2.053 | 0.009 | 0.009 | 0.693 | 0.003 | 0 | 0.318 | 0
1 | 61.644 | 3.172 | 12.245 | 8.31 | 0.44 | 8.124 | 1.293 | 1.904 | 1.066 | 0.003 | 0.533 | 0 | 0 | 0 | 0
1 | 61.89 | 0.479 | 12.328 | 6.187 | 1.045 | 6.011 | 1.924 | 4.443 | 1.436 | 2.455 | 0.625 | 0.086 | 0 | 0 | 0
1 | 64.125 | 0.026 | 10.192 | 7.214 | 1.646 | 6.873 | 2.289 | 2.625 | 0.01 | 0.01 | 0.851 | 0.024 | 0 | 0.405 | 0
1 | 79.63 | 0.02 | 9.299 | 0.113 | 1.51 | 3.036 | 0.042 | 0.101 | 0.01 | 0.01 | 1.35 | 0.069 | 2.33 | 0 | 0
1 | 66.711 | 0.564 | 8.198 | 1.422 | 1.746 | 10.766 | 2.122 | 2.255 | 0.405 | 1.149 | 3.529 | 0.092 | 0 | 0 | 0
1 | 92.717 | 0.01 | 0.081 | 0.94 | 0.54 | 2.511 | 0.2 | 1.54 | 0 | 0 | 0.36 | 0 | 0 | 0 | 1
1 | 61.916 | 0.015 | 11.414 | 6.643 | 1.461 | 6.564 | 2.405 | 4.086 | 0.65 | 1.311 | 0.837 | 0.077 | 0 | 0.253 | 0
1 | 78.621 | 0.008 | 1.189 | 4.123 | 0.988 | 5.828 | 1.903 | 2.778 | 0.843 | 1.574 | 1.049 | 0.001 | 0 | 0 | 0
1 | 83.943 | 0.01 | 0.091 | 3.003 | 0.912 | 4.524 | 1.387 | 2.492 | 0.547 | 1.078 | 0.765 | 0 | 0 | 0 | 0
1 | 65.18 | 2.1 | 14.52 | 8.27 | 0.52 | 6.18 | 0.42 | 1.07 | 0.11 | 0.01 | 0.02 | 0.04 | 0 | 0 | 0
1 | 62.101 | 0.009 | 7.471 | 5.124 | 1.585 | 9.546 | 5.532 | 2.062 | 0.342 | 0.888 | 4.177 | 0.11 | 0 | 0 | 0
1 | 65.717 | 0.029 | 9.692 | 7.119 | 1.568 | 6.488 | 2.089 | 2.244 | 0.014 | 0.019 | 0.8 | 0.003 | 0 | 0.364 | 0
1 | 68.137 | 0.02 | 10.111 | 6.491 | 1.019 | 4.513 | 1.873 | 3.726 | 0.01 | 0.01 | 1.124 | 0.008 | 0 | 0.4 | 0
1 | 93.244 | 0.003 | 0.926 | 0.908 | 0.187 | 1.869 | 0.305 | 1.643 | 0 | 0 | 0.224 | 0.001 | 0 | 0.008 | 1
1 | 63.551 | 2.846 | 13.101 | 8.23 | 0.619 | 8.027 | 0.49 | 0.722 | 1.022 | 0.004 | 0.115 | 0.015 | 0 | 0.005 | 0
1 | 76.141 | 0.911 | 7.978 | 5.182 | 0.712 | 4.782 | 0.624 | 1.452 | 0.049 | 0.006 | 0.29 | 0.017 | 0 | 0.064 | 0
1 | 92.536 | 0.017 | 0.167 | 0.985 | 0.541 | 2.528 | 0.207 | 1.548 | 0 | 0 | 0.362 | 0 | 0 | 0.002 | 1
1 | 61.992 | 2.048 | 6.337 | 0.807 | 1.055 | 3.209 | 1.24 | 1.344 | 0.191 | 0.285 | 0.789 | 0.025 | 0.026 | 0.015 | 0
1 | 62.83 | 2.974 | 12.244 | 8.123 | 0.602 | 8.294 | 0.848 | 1.233 | 1.231 | 0.002 | 0.352 | 0.002 | 0 | 0.032 | 0
1 | 62.287 | 3.352 | 12.293 | 8.255 | 0.626 | 9.068 | 0.626 | 0.695 | 1.535 | 0.001 | 0.219 | 0 | 0 | 0 | 0
1 | 61.316 | 0.868 | 12.309 | 6.602 | 0.888 | 6.11 | 2.155 | 4.455 | 1.183 | 2.028 | 0.796 | 0.072 | 0 | 0 | 0
1 | 87.031 | 0 | 5.195 | 2.013 | 0.001 | 4.061 | 0.001 | 0.783 | 0.251 | 0.002 | 0.66 | 0 | 0 | 0 | 0
1 | 86.234 | 0.005 | 2.33 | 2.407 | 0.37 | 3.091 | 0.667 | 3.13 | 0.002 | 0.002 | 0.659 | 0.009 | 0 | 0.094 | 1
1 | 91.291 | 0.01 | 0.186 | 1.271 | 0.585 | 2.843 | 0.374 | 1.667 | 0.087 | 0.161 | 0.427 | 0 | 0 | 0 | 1
1 | 79.845 | 0.007 | 4.386 | 0.768 | 1.099 | 6.482 | 1.386 | 2.123 | 0.095 | 0.651 | 2.119 | 0.055 | 0 | 0.024 | 0
1 | 79.644 | 0.005 | 4.546 | 2.143 | 0.794 | 6.375 | 1.17 | 1.812 | 0.414 | 0.818 | 1.664 | 0.028 | 0 | 0 | 0
1 | 67.264 | 1.021 | 12.192 | 7.255 | 0.704 | 5.027 | 1.108 | 2.533 | 0.071 | 0.036 | 0.612 | 0.02 | 0 | 0.199 | 0
1 | 65.898 | 1.671 | 13.629 | 7.86 | 0.597 | 5.744 | 0.7 | 1.669 | 0.115 | 0.061 | 0.249 | 0.034 | 0 | 0.073 | 0
1 | 94.047 | 0 | 0.865 | 0.771 | 0 | 1.536 | 0.272 | 1.883 | 0 | 0 | 0.217 | 0 | 0 | 0 | 1
1 | 65.41 | 1.504 | 13.127 | 7.932 | 0.814 | 6.234 | 0.889 | 1.403 | 0.081 | 0.01 | 0.245 | 0.028 | 0 | 0.104 | 0
1 | 59.705 | 2.129 | 11.875 | 8.19 | 0.505 | 6.814 | 2.953 | 4.098 | 0.098 | 0.076 | 1.385 | 0.02 | 0 | 0.092 | 0
1 | 92.304 | 0 | 0.738 | 1.669 | 0.642 | 3.508 | 0.356 | 0.558 | 0.003 | 0.006 | 0.213 | 0 | 0 | 0 | 1
1 | 92.157 | 0.018 | 0.43 | 1.379 | 0.255 | 2.615 | 0.267 | 2.211 | 0 | 0 | 0.462 | 0 | 0 | 0.002 | 1
1 | 74.355 | 0.016 | 3.176 | 5.207 | 1.113 | 5.505 | 2.176 | 3.466 | 0.703 | 1.38 | 1.118 | 0.001 | 0 | 0.118 | 0
1 | 67.503 | 0.935 | 11.982 | 7.176 | 0.716 | 4.923 | 1.159 | 2.638 | 0.054 | 0.011 | 0.665 | 0.018 | 0 | 0.218 | 0
1 | 66.693 | 0.976 | 10.958 | 4.528 | 1.184 | 8.065 | 1.409 | 1.994 | 0.138 | 0.597 | 1.93 | 0.066 | 0 | 0.043 | 0
1 | 61.628 | 0.653 | 12.369 | 6.377 | 0.976 | 6.042 | 1.988 | 4.45 | 1.343 | 2.285 | 0.667 | 0.08 | 0 | 0 | 0
1 | 61.023 | 2.401 | 6.156 | 0.94 | 0.894 | 1.83 | 1.04 | 1.142 | 0.19 | 0.095 | 0.201 | 0.01 | 0.03 | 0.017 | 0
1 | 86.224 | 0.008 | 3.573 | 2.489 | 0.392 | 2.495 | 0.73 | 2.291 | 0.003 | 0.003 | 0.498 | 0.001 | 0 | 0.12 | 1
1 | 65.835 | 1.266 | 12.005 | 7.421 | 0.609 | 5.236 | 1.557 | 3.006 | 0.051 | 0.027 | 0.842 | 0.016 | 0 | 0.175 | 0
1 | 67.059 | 0.011 | 7.722 | 0.76 | 1.958 | 10.786 | 2.412 | 2.586 | 0.181 | 1.245 | 3.86 | 0.105 | 0 | 0.046 | 0
1 | 71.506 | 0.02 | 9.868 | 4.984 | 1.012 | 3.741 | 1.375 | 3.052 | 0.01 | 0.01 | 1.211 | 0.015 | 0.507 | 0.306 | 0
1 | 65.5 | 1.93 | 13.548 | 7.962 | 0.591 | 6.196 | 0.635 | 1.433 | 0.276 | 0.009 | 0.215 | 0.029 | 0 | 0.061 | 0
1 | 72.575 | 0.013 | 7.131 | 5.094 | 1.13 | 5.499 | 1.745 | 3.281 | 0.038 | 0.07 | 0.812 | 0.04 | 0 | 0.293 | 0
1 | 61.786 | 2.293 | 7.329 | 2.027 | 0.846 | 2.443 | 0.983 | 1.214 | 0.175 | 0.082 | 0.207 | 0.013 | 0.025 | 0.026 | 0
1 | 89.916 | 0.002 | 0.034 | 1.689 | 0.208 | 2.696 | 0.544 | 3.247 | 0.17 | 0.335 | 0.693 | 0 | 0 | 0 | 1
1 | 62.47 | 3.38 | 12.28 | 8.23 | 0.66 | 9.23 | 0.5 | 0.47 | 1.62 | 0 | 0.16 | 0 | 0 | 0 | 0
1 | 62.036 | 3.309 | 11.98 | 7.774 | 0.612 | 8.468 | 0.807 | 1.01 | 1.34 | 0.007 | 0.293 | 0.001 | 0.002 | 0.001 | 0
1 | 78.626 | 0.008 | 1.055 | 4.203 | 0.991 | 5.79 | 1.925 | 2.811 | 0.859 | 1.6 | 1.017 | 0 | 0 | 0 | 0
1 | 65.298 | 2.878 | 6.732 | 0.728 | 0.915 | 2.961 | 0.966 | 1.317 | 0.17 | 0.072 | 0.269 | 0.009 | 0.027 | 0.009 | 0
1 | 93.29 | 0.032 | 0.829 | 0.995 | 0.027 | 1.65 | 0.307 | 2.107 | 0.002 | 0 | 0.442 | 0.001 | 0 | 0.008 | 1
1 | 88.125 | 0.003 | 2.898 | 0.368 | 0.57 | 3.715 | 0.886 | 1.347 | 0.053 | 0.363 | 1.124 | 0.031 | 0 | 0.013 | 1
1 | 65.973 | 1.701 | 13.65 | 7.895 | 0.587 | 5.75 | 0.675 | 1.607 | 0.091 | 0.01 | 0.242 | 0.032 | 0 | 0.075 | 0
1 | 67.839 | 0.01 | 7.222 | 0.143 | 1.963 | 11.04 | 2.389 | 2.527 | 0.216 | 1.391 | 4.113 | 0.108 | 0 | 0 | 0
1 | 65.244 | 1.494 | 13.009 | 7.933 | 0.822 | 6.258 | 0.974 | 1.492 | 0.077 | 0.01 | 0.282 | 0.027 | 0 | 0.109 | 0
1 | 63.824 | 2.196 | 5.693 | 0.927 | 0.831 | 1.825 | 0.973 | 1.183 | 0.174 | 0.087 | 0.202 | 0.009 | 0.027 | 0.016 | 0
1 | 87.779 | 0.003 | 2.264 | 2.498 | 0.805 | 4.084 | 0.685 | 0.963 | 0.009 | 0.016 | 0.317 | 0.009 | 0 | 0.067 | 1
1 | 61.584 | 0.02 | 10.999 | 7.299 | 1.747 | 7.431 | 2.604 | 3.333 | 0.058 | 0.108 | 0.932 | 0.061 | 0 | 0.454 | 0
1 | 76.331 | 0.01 | 0.257 | 4.724 | 1.231 | 6.27 | 2.446 | 3.257 | 0.987 | 1.949 | 1.17 | 0.002 | 0 | 0 | 0
1 | 66.025 | 2.312 | 5.381 | 1.854 | 1.076 | 4.003 | 1.413 | 1.848 | 0.417 | 0.61 | 0.496 | 0.007 | 0.022 | 0.007 | 0
1 | 67.94 | 0.894 | 11.077 | 6.599 | 0.823 | 5.525 | 1.27 | 2.559 | 0.129 | 0.231 | 0.891 | 0.024 | 0 | 0.174 | 0
1 | 61.912 | 0.59 | 11.12 | 7.462 | 1.573 | 7.761 | 2.248 | 2.783 | 0.283 | 0.008 | 0.803 | 0.049 | 0 | 0.388 | 0
1 | 66.014 | 1.682 | 13.61 | 7.878 | 0.59 | 5.728 | 0.685 | 1.632 | 0.09 | 0.01 | 0.251 | 0.032 | 0 | 0.078 | 0
1 | 94.696 | 0.026 | 0.698 | 0.693 | 0 | 1.364 | 0.343 | 1.579 | 0 | 0 | 0.358 | 0 | 0 | 0 | 1
1 | 78.744 | 0.008 | 1.121 | 4.172 | 0.976 | 5.765 | 1.897 | 2.782 | 0.85 | 1.577 | 1.012 | 0 | 0 | 0 | 0
1 | 62.843 | 3.027 | 10.899 | 5.325 | 0.769 | 6.182 | 0.692 | 0.923 | 0.726 | 0.033 | 0.168 | 0.013 | 0.012 | 0.004 | 0
1 | 59.134 | 2.582 | 12.072 | 8.392 | 0.186 | 6.512 | 3.158 | 4.481 | 0.041 | 0.096 | 1.557 | 0.011 | 0 | 0.003 | 0
1 | 93.506 | 0.027 | 0.793 | 0.786 | 0.165 | 1.766 | 0.272 | 1.613 | 0.002 | 0.001 | 0.211 | 0 | 0 | 0 | 1
1 | 76.339 | 0.01 | 0.559 | 4.785 | 1.204 | 6.085 | 2.341 | 3.307 | 0.954 | 1.879 | 1.103 | 0 | 0 | 0.018 | 0
1 | 81.177 | 0.007 | 1.09 | 3.638 | 0.845 | 5.098 | 1.676 | 2.519 | 0.736 | 1.364 | 0.876 | 0 | 0 | 0 | 0
1 | 86.061 | 0.001 | 5.4 | 2.247 | 0.073 | 4.173 | 0.097 | 0.847 | 0.239 | 0 | 0.666 | 0 | 0 | 0.017 | 0
1 | 72.764 | 0.01 | 3.253 | 2.685 | 1.55 | 8.341 | 2.379 | 2.946 | 0.653 | 1.714 | 2.436 | 0.048 | 0 | 0 | 0
1 | 61.459 | 2.372 | 12.362 | 7.72 | 0.628 | 7.53 | 1.494 | 2.683 | 1.187 | 0.754 | 0.562 | 0.026 | 0 | 0 | 0
1 | 87.05 | 0 | 5.19 | 2.01 | 0 | 4.06 | 0 | 0.78 | 0.25 | 0 | 0.66 | 0 | 0 | 0 | 0
1 | 70.439 | 0.007 | 5.282 | 4.074 | 1.249 | 7.62 | 4.155 | 2.185 | 0.236 | 0.655 | 3.186 | 0.081 | 0 | 0 | 0
1 | 67.474 | 0.93 | 11.975 | 7.179 | 0.722 | 4.935 | 1.167 | 2.639 | 0.054 | 0.01 | 0.665 | 0.018 | 0 | 0.22 | 0
1 | 70.061 | 0.459 | 10.857 | 5.745 | 0.901 | 4.266 | 1.191 | 2.674 | 0.031 | 0.01 | 0.957 | 0.02 | 0.374 | 0.246 | 0
1 | 65.199 | 2.078 | 14.45 | 8.193 | 0.535 | 6.228 | 0.441 | 1.086 | 0.111 | 0.023 | 0.06 | 0.041 | 0 | 0 | 0
1 | 75.083 | 0.01 | 1.1 | 4.832 | 1.244 | 6.386 | 2.622 | 3.222 | 0.908 | 1.81 | 1.361 | 0.009 | 0 | 0.017 | 0
1 | 61.831 | 0.48 | 12.352 | 6.197 | 1.047 | 6.018 | 1.928 | 4.445 | 1.439 | 2.46 | 0.625 | 0.086 | 0 | 0 | 0
1 | 66.053 | 2.451 | 7.911 | 0.588 | 1.141 | 3.126 | 0.802 | 0.998 | 0.147 | 0.063 | 0.522 | 0.024 | 0.584 | 0.008 | 0
1 | 61.894 | 3.204 | 7.432 | 0.748 | 1.02 | 3.154 | 1.042 | 1.294 | 0.191 | 0.082 | 0.262 | 0.01 | 0.03 | 0.01 | 0
1 | 77.755 | 0.139 | 1.672 | 4.385 | 0.936 | 5.803 | 1.961 | 2.868 | 0.809 | 1.502 | 1.04 | 0.001 | 0 | 0 | 0
1 | 62.044 | 0.01 | 12.285 | 5.84 | 1.107 | 5.44 | 2.133 | 5.021 | 1.362 | 2.763 | 0.717 | 0.097 | 0.017 | 0.01 | 0
1 | 67.634 | 0.867 | 11.836 | 7.115 | 0.728 | 4.849 | 1.203 | 2.729 | 0.051 | 0.01 | 0.701 | 0.016 | 0 | 0.231 | 0
1 | 67.403 | 0.986 | 12.094 | 7.226 | 0.707 | 4.975 | 1.127 | 2.57 | 0.056 | 0.01 | 0.636 | 0.019 | 0 | 0.209 | 0
1 | 82.069 | 1.163 | 4.71 | 3.92 | 0.647 | 5.471 | 0.402 | 0.522 | 0.557 | 0 | 0.193 | 0 | 0 | 0 | 1
1 | 61.71 | 0.01 | 12.37 | 5.87 | 1.11 | 5.5 | 2.16 | 5.09 | 1.41 | 2.86 | 0.7 | 0.1 | 0 | 0 | 0
1 | 61.598 | 1.775 | 8.53 | 4.614 | 0.815 | 3.942 | 1.788 | 2.33 | 0.096 | 0.053 | 0.625 | 0.005 | 0.014 | 0.103 | 0
1 | 73.601 | 0.181 | 4.159 | 5.468 | 1.061 | 5.526 | 2.029 | 3.276 | 0.638 | 1.238 | 1.034 | 0.003 | 0 | 0.114 | 0
1 | 68.828 | 0.02 | 10.052 | 6.386 | 0.929 | 4.162 | 1.797 | 3.83 | 0.01 | 0.01 | 1.155 | 0.004 | 0 | 0.395 | 0
1 | 59.26 | 2.757 | 12.426 | 8.642 | 0.076 | 6.17 | 2.85 | 4.637 | 0.01 | 0.01 | 1.253 | 0 | 0 | 0.013 | 0
1 | 91.508 | 0.1 | 0.491 | 1.326 | 0.001 | 2.109 | 0.269 | 3.239 | 0 | 0 | 0.618 | 0 | 0 | 0 | 1
1 | 62.993 | 0.023 | 10.545 | 7.267 | 1.695 | 7.133 | 2.438 | 2.941 | 0.01 | 0.01 | 0.896 | 0.041 | 0 | 0.435 | 0
1 | 89.898 | 0.004 | 1.305 | 1.054 | 0.42 | 3.027 | 0.645 | 1.845 | 0.105 | 0.3 | 0.66 | 0.01 | 0 | 0 | 1
1 | 89.227 | 0.003 | 0.777 | 1.884 | 0.348 | 2.903 | 0.881 | 1.988 | 0.303 | 0.561 | 0.586 | 0 | 0 | 0 | 1
1 | 60.003 | 2.323 | 11.583 | 7.503 | 0.369 | 7.011 | 3.083 | 4.285 | 0.058 | 0.235 | 1.844 | 0.022 | 0 | 0 | 0
1 | 67.497 | 0.923 | 11.927 | 7.092 | 0.733 | 4.999 | 1.176 | 2.637 | 0.056 | 0.027 | 0.707 | 0.019 | 0 | 0.216 | 0
1 | 92.734 | 0.004 | 1.403 | 0.732 | 0.262 | 1.864 | 0.247 | 1.499 | 0.001 | 0.001 | 0.299 | 0.005 | 0.18 | 0 | 1
1 | 62.473 | 2.916 | 8.412 | 1.975 | 0.986 | 3.683 | 1.016 | 1.308 | 0.171 | 0.068 | 0.257 | 0.013 | 0.025 | 0.026 | 0
1 | 59.018 | 2.832 | 12.483 | 8.668 | 0.037 | 6.198 | 2.911 | 4.705 | 0.013 | 0.019 | 1.301 | 0.001 | 0 | 0 | 0
1 | 76.151 | 0.095 | 0.472 | 4.829 | 1.184 | 6.189 | 2.385 | 3.323 | 0.97 | 1.911 | 1.105 | 0 | 0 | 0 | 0
1 | 61.741 | 0.593 | 11.174 | 7.498 | 1.58 | 7.793 | 2.258 | 2.792 | 0.284 | 0.008 | 0.807 | 0.05 | 0 | 0.39 | 0
1 | 68.363 | 0.016 | 8.997 | 3.89 | 1.342 | 6.912 | 2.03 | 3.311 | 0.085 | 0.549 | 2.345 | 0.046 | 0 | 0.24 | 0
1 | 62.439 | 3.341 | 12.227 | 8.198 | 0.672 | 9.239 | 0.564 | 0.49 | 1.605 | 0.011 | 0.21 | 0.001 | 0 | 0 | 0
1 | 61.66 | 0.176 | 11.426 | 6.961 | 1.526 | 7 | 2.386 | 3.668 | 0.493 | 0.839 | 0.833 | 0.069 | 0 | 0.311 | 0
1 | 75.88 | 1.442 | 7.112 | 4.751 | 0.097 | 3.971 | 1.871 | 2.868 | 0.023 | 0.054 | 0.866 | 0.006 | 0 | 0 | 0
1 | 75.344 | 0.207 | 1.011 | 4.99 | 1.141 | 6.215 | 2.43 | 3.373 | 0.927 | 1.828 | 1.135 | 0.001 | 0 | 0 | 0
1 | 73.374 | 0.019 | 9.104 | 4.632 | 0.94 | 3.576 | 1.282 | 2.932 | 0.009 | 0.009 | 1.127 | 0.014 | 0.465 | 0.281 | 0
1 | 68.25 | 0.011 | 7.365 | 0.763 | 1.894 | 10.409 | 2.31 | 2.536 | 0.173 | 1.188 | 3.701 | 0.1 | 0 | 0.044 | 0
1 | 96.175 | 0.018 | 1.143 | 0.351 | 0.015 | 0.892 | 0.279 | 0.879 | 0.001 | 0 | 0.014 | 0 | 0 | 0.005 | 1
1 | 73.63 | 0.013 | 3.65 | 5.294 | 1.136 | 5.57 | 2.193 | 3.5 | 0.695 | 1.369 | 1.103 | 0.005 | 0 | 0.127 | 0
1 | 92.521 | 0 | 0.299 | 1.299 | 0.248 | 2.57 | 0.24 | 2.196 | 0 | 0 | 0.455 | 0 | 0 | 0 | 1
1 | 74.791 | 0.014 | 3.553 | 4.844 | 1.142 | 5.33 | 2.029 | 3.222 | 0.65 | 1.278 | 1.138 | 0.005 | 0.165 | 0.111 | 0
1 | 72.097 | 1.346 | 10.914 | 6.345 | 0.508 | 4.854 | 0.581 | 1.503 | 0.072 | 0.008 | 0.22 | 0.026 | 0 | 0.059 | 0
1 | 67.302 | 1.028 | 12.188 | 7.267 | 0.702 | 5.028 | 1.102 | 2.511 | 0.058 | 0.01 | 0.612 | 0.02 | 0 | 0.201 | 0
1 | 66.452 | 1.405 | 12.21 | 7.434 | 0.681 | 5.651 | 1.048 | 2.261 | 0.282 | 0.009 | 0.56 | 0.016 | 0 | 0.168 | 0
1 | 65.141 | 2.1 | 14.444 | 8.207 | 0.523 | 6.138 | 0.425 | 1.07 | 0.111 | 0.011 | 0.021 | 0.04 | 0 | 0 | 0
1 | 71.619 | 0.018 | 8.451 | 4.344 | 1.155 | 4.931 | 1.613 | 3.011 | 0.146 | 0.401 | 1.564 | 0.025 | 0.387 | 0.234 | 0
1 | 70.282 | 0.01 | 5.45 | 5.234 | 1.165 | 5.843 | 2.266 | 4.045 | 1.143 | 2.285 | 0.936 | 0.041 | 0 | 0.011 | 0
1 | 66.028 | 1.699 | 13.63 | 7.883 | 0.586 | 5.74 | 0.672 | 1.605 | 0.091 | 0.01 | 0.24 | 0.032 | 0 | 0.075 | 0
1 | 84.695 | 0.006 | 0.314 | 2.923 | 0.687 | 4.062 | 1.474 | 2.524 | 0.563 | 1.109 | 0.772 | 0 | 0 | 0 | 0
1 | 74.666 | 0.199 | 2.715 | 5.245 | 1.11 | 5.888 | 2.111 | 3.16 | 0.788 | 1.533 | 1.012 | 0.004 | 0 | 0.052 | 0
1 | 60.809 | 2.114 | 5.695 | 1.009 | 0.848 | 1.37 | 1.038 | 1.091 | 0.189 | 0.1 | 0.18 | 0.01 | 0.03 | 0.02 | 0
1 | 96.594 | 0 | 0.926 | 0.246 | 0 | 0.856 | 0.262 | 0.898 | 0 | 0 | 0.011 | 0 | 0 | 0 | 1
1 | 67.315 | 1.03 | 12.19 | 7.267 | 0.7 | 5.023 | 1.099 | 2.51 | 0.059 | 0.01 | 0.611 | 0.019 | 0 | 0.201 | 0
1 | 60.199 | 0.101 | 8.587 | 5.563 | 1.598 | 9.269 | 5.243 | 2.619 | 0.561 | 1.259 | 3.749 | 0.113 | 0 | 0 | 0
1 | 67.775 | 0.011 | 7.629 | 0.799 | 1.889 | 10.552 | 2.326 | 2.519 | 0.184 | 1.201 | 3.749 | 0.101 | 0 | 0.044 | 0
1 | 76.308 | 0.014 | 0.598 | 4.793 | 1.202 | 6.081 | 2.337 | 3.305 | 0.951 | 1.873 | 1.102 | 0 | 0 | 0.019 | 0
1 | 65.01 | 1.499 | 9.746 | 4.783 | 0.784 | 3.734 | 1.113 | 2.063 | 0.106 | 0.043 | 0.486 | 0.015 | 0.012 | 0.141 | 0
1 | 72.974 | 0.017 | 8.563 | 5.46 | 0.816 | 3.74 | 1.552 | 3.403 | 0.008 | 0.008 | 0.995 | 0.003 | 0 | 0.333 | 0
1 | 61.841 | 0.48 | 12.348 | 6.195 | 1.046 | 6.017 | 1.927 | 4.444 | 1.438 | 2.459 | 0.625 | 0.086 | 0 | 0 | 0
1 | 72.595 | 0.893 | 2.124 | 3.615 | 1.165 | 5.352 | 2.003 | 2.731 | 0.777 | 1.449 | 0.868 | 0.003 | 0.008 | 0.003 | 0
1 | 76.385 | 0.018 | 9.148 | 0.931 | 1.561 | 4.145 | 0.979 | 0.392 | 0.063 | 0.16 | 1.851 | 0.078 | 1.991 | 0 | 0
1 | 69.27 | 0.027 | 8.459 | 6.339 | 1.431 | 5.944 | 1.825 | 2.099 | 0.009 | 0.009 | 0.736 | 0 | 0 | 0.315 | 0
1 | 85 | 0.01 | 1.863 | 1.989 | 0.819 | 4.279 | 1.57 | 1.69 | 0.082 | 0.228 | 1.331 | 0.028 | 0 | 0 | 1
1 | 61.87 | 3.21 | 7.44 | 0.74 | 1.02 | 3.15 | 1.04 | 1.29 | 0.19 | 0.08 | 0.26 | 0.01 | 0.03 | 0.01 | 0
1 | 61.87 | 3.21 | 7.44 | 0.74 | 1.02 | 3.15 | 1.04 | 1.29 | 0.19 | 0.08 | 0.26 | 0.01 | 0.03 | 0.01 | 0
1 | 90.741 | 0.002 | 1.032 | 1.681 | 0.3 | 2.69 | 0.357 | 2.319 | 0.001 | 0.001 | 0.507 | 0 | 0 | 0.03 | 1
1 | 63.464 | 2.911 | 13.1 | 8.243 | 0.609 | 8.113 | 0.471 | 0.69 | 1.067 | 0.004 | 0.109 | 0.015 | 0 | 0 | 0
1 | 76.748 | 0.01 | 0.101 | 4.695 | 1.216 | 6.174 | 2.361 | 3.275 | 0.996 | 1.962 | 1.097 | 0 | 0 | 0 | 0
1 | 78.748 | 0.008 | 1.118 | 4.171 | 0.976 | 5.765 | 1.897 | 2.781 | 0.85 | 1.576 | 1.012 | 0 | 0 | 0 | 0
1 | 93.662 | 0.005 | 1.058 | 0.806 | 0.282 | 1.749 | 0.344 | 1.212 | 0 | 0 | 0.177 | 0.003 | 0 | 0.021 | 1
1 | 86.221 | 0.709 | 2.465 | 0.425 | 0.264 | 1.111 | 0.49 | 0.929 | 0.056 | 0.028 | 0.059 | 0.003 | 0.009 | 0.005 | 1
1 | 62.896 | 0.023 | 10.571 | 7.267 | 1.7 | 7.159 | 2.445 | 2.952 | 0.022 | 0.035 | 0.892 | 0.042 | 0 | 0.432 | 0
1 | 70.546 | 2.522 | 9.42 | 6.324 | 0.492 | 7.258 | 0.447 | 0.769 | 1.209 | 0 | 0.157 | 0 | 0 | 0 | 0
1 | 62.671 | 0.02 | 10.903 | 6.862 | 1.734 | 7.165 | 2.448 | 3.134 | 0.055 | 0.102 | 0.958 | 0.062 | 0.143 | 0.426 | 0
1 | 66.153 | 1.786 | 4.902 | 0.929 | 0.749 | 1.387 | 0.913 | 1.094 | 0.16 | 0.084 | 0.174 | 0.008 | 0.025 | 0.017 | 0
1 | 65.38 | 2 | 14.302 | 8.176 | 0.537 | 6.072 | 0.484 | 1.205 | 0.105 | 0.01 | 0.075 | 0.038 | 0 | 0.019 | 0
1 | 87.035 | 0 | 5.189 | 2.01 | 0.002 | 4.065 | 0.002 | 0.782 | 0.25 | 0.002 | 0.662 | 0 | 0 | 0 | 0
1 | 96.244 | 0 | 0.899 | 0.383 | 0.076 | 1.13 | 0.271 | 0.805 | 0 | 0 | 0.025 | 0 | 0 | 0 | 1
1 | 95.138 | 0.004 | 0.593 | 0.514 | 0.218 | 1.507 | 0.238 | 1.106 | 0 | 0 | 0.142 | 0 | 0 | 0 | 1
1 | 71.823 | 0.059 | 4.132 | 2.423 | 1.589 | 8.708 | 2.334 | 2.837 | 0.573 | 1.624 | 2.639 | 0.057 | 0 | 0 | 0
1 | 66.164 | 0.308 | 7.437 | 0.79 | 1.803 | 9.467 | 2.219 | 2.374 | 0.183 | 1.085 | 3.345 | 0.092 | 0.004 | 0.042 | 0
1 | 68.88 | 1.036 | 9.079 | 6.936 | 0.946 | 6.236 | 1.354 | 1.978 | 0.365 | 0.617 | 0.51 | 0.02 | 0 | 0.073 | 0
1 | 93.783 | 0.003 | 0.756 | 0.793 | 0.159 | 1.773 | 0.267 | 1.622 | 0.001 | 0.002 | 0.212 | 0 | 0 | 0 | 1
1 | 62.92 | 0.023 | 10.552 | 7.278 | 1.704 | 7.169 | 2.445 | 2.931 | 0.01 | 0.011 | 0.893 | 0.041 | 0 | 0.436 | 0
1 | 71.981 | 2.166 | 8.492 | 5.918 | 0.3 | 6.035 | 0.969 | 1.965 | 0.728 | 0.002 | 0.501 | 0 | 0 | 0 | 0
1 | 77.809 | 0.319 | 9.234 | 0.16 | 1.482 | 3.059 | 0.134 | 0.175 | 0.027 | 0.017 | 1.257 | 0.064 | 2.141 | 0.001 | 0
1 | 61.667 | 0.088 | 11.717 | 6.6 | 1.403 | 6.499 | 2.335 | 4.154 | 0.773 | 1.491 | 0.798 | 0.079 | 0 | 0.216 | 0
1 | 91.907 | 0.001 | 0.515 | 1.432 | 0.279 | 2.66 | 0.282 | 2.197 | 0 | 0 | 0.463 | 0 | 0 | 0.008 | 1
1 | 91.445 | 0.091 | 1.127 | 1.866 | 0.639 | 3.644 | 0.354 | 0.554 | 0.033 | 0 | 0.207 | 0 | 0 | 0 | 1
1 | 67.14 | 0.011 | 7.655 | 0.78 | 1.954 | 10.76 | 2.412 | 2.589 | 0.188 | 1.253 | 3.844 | 0.104 | 0 | 0.045 | 0
1 | 62.361 | 3.146 | 12.385 | 8.254 | 0.605 | 8.611 | 0.801 | 1.028 | 1.298 | 0.002 | 0.291 | 0.003 | 0 | 0.01 | 0
1 | 79.451 | 0.02 | 9.42 | 0.105 | 1.53 | 3.052 | 0.041 | 0.061 | 0.01 | 0.01 | 1.36 | 0.07 | 2.358 | 0 | 0
1 | 90.261 | 0.001 | 0.434 | 1.77 | 0.368 | 3.094 | 0.512 | 2.292 | 0.14 | 0.259 | 0.546 | 0 | 0 | 0 | 1
1 | 78.56 | 0.945 | 8.033 | 4.707 | 0.326 | 3.843 | 0.503 | 1.626 | 0.05 | 0.006 | 0.2 | 0.018 | 0 | 0.042 | 0
1 | 94.136 | 0.002 | 0.453 | 0.789 | 0.006 | 1.553 | 0.281 | 2.086 | 0.001 | 0 | 0.434 | 0 | 0 | 0.002 | 1
1 | 59.031 | 2.851 | 12.521 | 8.695 | 0.025 | 6.161 | 2.878 | 4.722 | 0.01 | 0.01 | 1.269 | 0 | 0 | 0.001 | 0
1 | 67.635 | 0.104 | 7.837 | 0.763 | 1.852 | 10.519 | 2.265 | 2.523 | 0.185 | 1.241 | 3.824 | 0.101 | 0 | 0.022 | 0
1 | 67.06 | 0.015 | 11.003 | 5.386 | 1.056 | 4.539 | 1.731 | 3.977 | 0.645 | 1.303 | 0.979 | 0.054 | 0.277 | 0.167 | 0
1 | 65.979 | 1.701 | 13.648 | 7.895 | 0.587 | 5.749 | 0.673 | 1.607 | 0.091 | 0.01 | 0.241 | 0.032 | 0 | 0.075 | 0
1 | 62.062 | 1.727 | 11.945 | 7.466 | 1.058 | 7.932 | 1.439 | 2.254 | 1.143 | 0.644 | 0.49 | 0.038 | 0 | 0.126 | 0
1 | 68.826 | 0.02 | 10.053 | 6.387 | 0.929 | 4.162 | 1.797 | 3.831 | 0.01 | 0.01 | 1.155 | 0.004 | 0 | 0.395 | 0
1 | 67.495 | 1.218 | 10.674 | 7.332 | 0.898 | 6.244 | 1.174 | 1.747 | 0.253 | 0.376 | 0.405 | 0.023 | 0 | 0.086 | 0
1 | 59.014 | 2.857 | 12.528 | 8.699 | 0.022 | 6.161 | 2.88 | 4.728 | 0.01 | 0.01 | 1.27 | 0 | 0 | 0 | 0
1 | 80.988 | 0.598 | 4.98 | 3.7 | 0.413 | 3.619 | 1.167 | 2.374 | 0.004 | 0.004 | 0.547 | 0 | 0 | 0.073 | 1
1 | 59.872 | 0.01 | 7.658 | 5.406 | 1.728 | 10.036 | 6.026 | 2.182 | 0.352 | 0.972 | 4.488 | 0.12 | 0 | 0 | 0
1 | 91.512 | 0.001 | 1.304 | 1.559 | 0.698 | 3.471 | 0.33 | 0.518 | 0.001 | 0.001 | 0.285 | 0.005 | 0.153 | 0 | 1
1 | 61.993 | 3.269 | 11.988 | 7.902 | 0.598 | 8.487 | 0.804 | 0.998 | 1.359 | 0.006 | 0.29 | 0.001 | 0.002 | 0.001 | 0
1 | 65.599 | 2.071 | 14.326 | 8.162 | 0.516 | 6.114 | 0.417 | 1.071 | 0.108 | 0.01 | 0.022 | 0.039 | 0 | 0 | 0
1 | 71.02 | 0.231 | 4.294 | 5.766 | 1.357 | 6.798 | 2.328 | 3.095 | 0.729 | 1.227 | 0.989 | 0.019 | 0 | 0.148 | 0
1 | 65.594 | 2.762 | 10.757 | 7.458 | 0.471 | 7.545 | 1.171 | 1.72 | 0.928 | 0.003 | 0.49 | 0 | 0 | 0 | 0
1 | 72.931 | 0.01 | 3.704 | 2.226 | 1.541 | 8.458 | 2.279 | 2.896 | 0.557 | 1.587 | 2.606 | 0.055 | 0 | 0 | 0
1 | 76.125 | 0.008 | 3.348 | 1.991 | 1.315 | 7.412 | 1.992 | 2.651 | 0.476 | 1.354 | 2.228 | 0.047 | 0 | 0 | 0
1 | 63.089 | 0.023 | 10.492 | 7.242 | 1.698 | 7.143 | 2.433 | 2.922 | 0.01 | 0.01 | 0.89 | 0.041 | 0 | 0.433 | 0
1 | 65.906 | 0.03 | 9.662 | 7.114 | 1.559 | 6.436 | 2.058 | 2.179 | 0.01 | 0.01 | 0.789 | 0 | 0 | 0.36 | 0
1 | 88.547 | 0 | 4.198 | 1.751 | 0 | 3.535 | 0.057 | 1.05 | 0.198 | 0 | 0.613 | 0 | 0 | 0 | 0
1 | 87.584 | 0.007 | 2.59 | 2.259 | 0.367 | 2.684 | 0.693 | 2.106 | 0.002 | 0.002 | 0.516 | 0 | 0 | 0.085 | 1
1 | 71.916 | 0.016 | 6.233 | 5.734 | 1.03 | 4.899 | 2.007 | 3.627 | 0.389 | 0.76 | 1.136 | 0.002 | 0 | 0.243 | 0
1 | 94.265 | 0 | 0.41 | 0.762 | 0 | 1.528 | 0.273 | 2.084 | 0 | 0 | 0.432 | 0 | 0 | 0 | 1
1 | 73.539 | 0.017 | 7.412 | 4.756 | 1.002 | 4.309 | 1.521 | 2.976 | 0.246 | 0.45 | 1.155 | 0.011 | 0.365 | 0.22 | 0
1 | 71.967 | 0.01 | 3.894 | 2.287 | 1.614 | 8.764 | 2.38 | 2.883 | 0.585 | 1.665 | 2.699 | 0.057 | 0 | 0 | 0
1 | 62.634 | 0.142 | 11.019 | 6.999 | 1.534 | 6.872 | 2.311 | 3.323 | 0.381 | 0.645 | 0.824 | 0.053 | 0 | 0.323 | 0
1 | 73.348 | 0.015 | 7.075 | 5.288 | 1.327 | 5.869 | 1.703 | 2.087 | 0.006 | 0.006 | 0.651 | 0.027 | 0 | 0.281 | 0
1 | 66.493 | 0.779 | 11.816 | 7.199 | 0.892 | 5.349 | 1.406 | 2.756 | 0.055 | 0.027 | 0.71 | 0.025 | 0 | 0.259 | 0
1 | 62.242 | 3.004 | 7.435 | 0.695 | 1.082 | 3.665 | 1.127 | 1.369 | 0.191 | 0.164 | 0.513 | 0.016 | 0.028 | 0.009 | 0
1 | 66.548 | 1.431 | 12.57 | 7.663 | 0.816 | 6.137 | 0.875 | 1.358 | 0.077 | 0.01 | 0.243 | 0.027 | 0 | 0.101 | 0
1 | 93.009 | 0.009 | 0.144 | 0.9 | 0.472 | 2.36 | 0.215 | 1.541 | 0 | 0 | 0.359 | 0 | 0 | 0 | 1
1 | 70.127 | 1.258 | 11.112 | 6.75 | 0.726 | 5.495 | 0.794 | 1.35 | 0.068 | 0.008 | 0.228 | 0.024 | 0 | 0.088 | 0
1 | 69.063 | 0.01 | 7.211 | 0.736 | 1.835 | 10.129 | 2.257 | 2.479 | 0.169 | 1.157 | 3.598 | 0.098 | 0 | 0.043 | 0
1 | 60.714 | 2.11 | 5.735 | 1.041 | 0.854 | 1.4 | 1.048 | 1.101 | 0.189 | 0.1 | 0.184 | 0.01 | 0.03 | 0.022 | 0
1 | 61.302 | 3.204 | 12.364 | 8.389 | 0.444 | 8.194 | 1.303 | 1.908 | 1.077 | 0.003 | 0.535 | 0 | 0 | 0 | 0
1 | 94.139 | 0.001 | 0.698 | 0.816 | 0.048 | 1.499 | 0.4 | 1.632 | 0.03 | 0.059 | 0.383 | 0 | 0 | 0.005 | 1
1 | 61.965 | 3.192 | 7.404 | 0.759 | 1.02 | 3.165 | 1.045 | 1.298 | 0.194 | 0.088 | 0.264 | 0.01 | 0.03 | 0.01 | 0
1 | 76.552 | 0.01 | 0.213 | 4.739 | 1.224 | 6.193 | 2.366 | 3.267 | 0.988 | 1.947 | 1.096 | 0 | 0 | 0.004 | 0
1 | 95.06 | 0.051 | 1.561 | 0.615 | 0.043 | 1.047 | 0.315 | 0.951 | 0.003 | 0.001 | 0.041 | 0.001 | 0 | 0.014 | 1
1 | 79.248 | 0.044 | 9.378 | 0.11 | 1.522 | 3.031 | 0.051 | 0.072 | 0.012 | 0.011 | 1.347 | 0.069 | 2.334 | 0 | 0
1 | 61.773 | 0.47 | 12.258 | 6.182 | 1.062 | 6.106 | 2.016 | 4.397 | 1.416 | 2.429 | 0.707 | 0.087 | 0 | 0 | 0
1 | 74.483 | 0.008 | 5.499 | 0.842 | 1.392 | 8.235 | 1.764 | 2.758 | 0.129 | 0.885 | 2.916 | 0.075 | 0 | 0.033 | 0
1 | 65.389 | 2.036 | 14.193 | 8.086 | 0.554 | 6.26 | 0.48 | 1.126 | 0.125 | 0.061 | 0.102 | 0.041 | 0 | 0 | 0
1 | 64.06 | 2.609 | 12.251 | 7.914 | 0.673 | 7.849 | 0.697 | 1.14 | 1.107 | 0.003 | 0.308 | 0.006 | 0 | 0.066 | 0
1 | 62.135 | 3.299 | 12.252 | 8.266 | 0.584 | 8.839 | 0.796 | 0.999 | 1.421 | 0.009 | 0.299 | 0 | 0 | 0 | 0
1 | 66.163 | 0.03 | 9.584 | 7.056 | 1.544 | 6.39 | 2.042 | 2.175 | 0.01 | 0.01 | 0.784 | 0 | 0 | 0.356 | 0
1 | 59.77 | 2.512 | 12.246 | 8.351 | 0.216 | 6.437 | 2.918 | 4.21 | 0.046 | 0.088 | 1.431 | 0.013 | 0 | 0.007 | 0
1 | 92.545 | 0.01 | 0.109 | 0.981 | 0.545 | 2.539 | 0.219 | 1.558 | 0.007 | 0.013 | 0.367 | 0 | 0 | 0.001 | 1
1 | 92.783 | 0.01 | 0.093 | 0.929 | 0.532 | 2.484 | 0.201 | 1.529 | 0 | 0 | 0.354 | 0 | 0 | 0 | 1
1 | 62.248 | 3.145 | 12.172 | 8.226 | 0.633 | 8.729 | 0.857 | 1.052 | 1.35 | 0.002 | 0.321 | 0 | 0 | 0.019 | 0
1 | 59.089 | 2.853 | 12.501 | 8.682 | 0.021 | 6.151 | 2.874 | 4.723 | 0.01 | 0.01 | 1.268 | 0 | 0 | 0 | 0
1 | 83.665 | 0.638 | 5.754 | 3.413 | 0.22 | 3.069 | 0.434 | 1.634 | 0.034 | 0.004 | 0.184 | 0.012 | 0 | 0.028 | 1
1 | 67.15 | 0.011 | 7.648 | 0.783 | 1.953 | 10.756 | 2.412 | 2.59 | 0.189 | 1.254 | 3.842 | 0.104 | 0 | 0.045 | 0
1 | 94.151 | 0 | 1.052 | 0.751 | 0.008 | 1.484 | 0.299 | 1.653 | 0 | 0 | 0.153 | 0 | 0 | 0.002 | 1
1 | 67.504 | 0.933 | 11.973 | 7.161 | 0.719 | 4.935 | 1.162 | 2.637 | 0.054 | 0.013 | 0.672 | 0.018 | 0 | 0.218 | 0
1 | 83.494 | 0.007 | 0.633 | 3.148 | 0.776 | 4.318 | 1.491 | 2.616 | 0.564 | 1.11 | 0.738 | 0 | 0 | 0.011 | 0
1 | 61.691 | 0.011 | 12.166 | 6.083 | 1.205 | 5.788 | 2.226 | 4.828 | 1.208 | 2.45 | 0.735 | 0.094 | 0 | 0.068 | 0
1 | 60.103 | 0.465 | 7.646 | 4.746 | 1.629 | 9.069 | 5.329 | 2.053 | 0.327 | 0.843 | 3.897 | 0.104 | 0.004 | 0.001 | 0
1 | 72.169 | 0.01 | 3.731 | 2.377 | 1.6 | 8.668 | 2.38 | 2.895 | 0.6 | 1.675 | 2.639 | 0.055 | 0 | 0 | 0
1 | 61.723 | 1.595 | 9.218 | 4.087 | 1.4 | 5.353 | 1.84 | 2.293 | 0.099 | 0.045 | 0.604 | 0.035 | 0.015 | 0.243 | 0
1 | 61.732 | 0.593 | 11.177 | 7.5 | 1.581 | 7.795 | 2.258 | 2.792 | 0.285 | 0.008 | 0.807 | 0.05 | 0 | 0.39 | 0
1 | 61.617 | 0.017 | 11.357 | 6.925 | 1.581 | 6.926 | 2.488 | 3.792 | 0.412 | 0.828 | 0.871 | 0.071 | 0 | 0.335 | 0
1 | 71.971 | 0.01 | 3.891 | 2.277 | 1.616 | 8.775 | 2.38 | 2.879 | 0.583 | 1.662 | 2.705 | 0.057 | 0 | 0 | 0
1 | 65.93 | 0.03 | 9.676 | 7.108 | 1.549 | 6.401 | 2.056 | 2.208 | 0.01 | 0.01 | 0.796 | 0 | 0 | 0.361 | 0
1 | 61.225 | 0.884 | 8.823 | 4.712 | 1.378 | 4.938 | 1.961 | 2.41 | 0.112 | 0.105 | 0.623 | 0.04 | 0.012 | 0.275 | 0
1 | 62.88 | 0.221 | 11.177 | 7.312 | 1.539 | 6.934 | 2.299 | 3.131 | 0.02 | 0.01 | 0.879 | 0.051 | 0 | 0.415 | 0
1 | 61.659 | 0.02 | 10.972 | 7.284 | 1.743 | 7.418 | 2.598 | 3.332 | 0.058 | 0.108 | 0.931 | 0.061 | 0 | 0.453 | 0
1 | 81.174 | 0.427 | 5.475 | 3.855 | 0.326 | 3.321 | 0.621 | 2.965 | 0.025 | 0.005 | 0.635 | 0.008 | 0 | 0.1 | 1
1 | 92.358 | 0 | 0.72 | 1.643 | 0.622 | 3.457 | 0.345 | 0.625 | 0 | 0 | 0.221 | 0 | 0 | 0 | 1
1 | 68.964 | 0.02 | 9.878 | 6.358 | 0.934 | 4.198 | 1.807 | 3.821 | 0.027 | 0.044 | 1.154 | 0.004 | 0 | 0.388 | 0
1 | 65.656 | 0.693 | 11.224 | 7.489 | 1.227 | 6.357 | 1.534 | 1.824 | 0.042 | 0.01 | 0.543 | 0.013 | 0 | 0.245 | 0
1 | 95.747 | 0.043 | 1.223 | 0.439 | 0.023 | 0.973 | 0.326 | 0.918 | 0 | 0 | 0.031 | 0 | 0 | 0.005 | 1
1 | 67.626 | 0.874 | 11.85 | 7.121 | 0.726 | 4.854 | 1.198 | 2.72 | 0.051 | 0.01 | 0.698 | 0.016 | 0 | 0.23 | 0
1 | 91.833 | 0.075 | 0.571 | 1.457 | 0.256 | 2.712 | 0.252 | 2.169 | 0.032 | 0 | 0.451 | 0 | 0 | 0 | 1
1 | 90.027 | 0.297 | 1.13 | 1.689 | 0.058 | 2.602 | 0.203 | 2.946 | 0.143 | 0 | 0.556 | 0 | 0 | 0 | 1
1 | 87.045 | 0.001 | 5.19 | 2.01 | 0 | 4.06 | 0 | 0.78 | 0.25 | 0 | 0.66 | 0 | 0 | 0 | 0
1 | 74.904 | 0.338 | 6.687 | 4.988 | 1.176 | 5.947 | 1.437 | 1.828 | 0.162 | 0.005 | 0.55 | 0.028 | 0 | 0.222 | 0
1 | 93.624 | 0.004 | 0.902 | 0.713 | 0.279 | 1.854 | 0.492 | 1.162 | 0.015 | 0.043 | 0.333 | 0.005 | 0 | 0 | 1
1 | 94.167 | 0.022 | 0.911 | 0.709 | 0.253 | 1.669 | 0.298 | 1.166 | 0.009 | 0 | 0.161 | 0.002 | 0 | 0.012 | 1
1 | 59.872 | 2.774 | 10.774 | 6.232 | 0.414 | 5.561 | 2.564 | 3.59 | 0.083 | 0.092 | 1.194 | 0.011 | 0.008 | 0.003 | 0
1 | 86.603 | 0.061 | 5.319 | 2.123 | 0.012 | 4.154 | 0.009 | 0.774 | 0.275 | 0 | 0.651 | 0 | 0 | 0 | 0
1 | 67.233 | 0.011 | 7.68 | 0.751 | 1.948 | 10.735 | 2.4 | 2.574 | 0.18 | 1.239 | 3.841 | 0.104 | 0 | 0.046 | 0
1 | 94.218 | 0.005 | 0.428 | 0.773 | 0.001 | 1.54 | 0.273 | 2.081 | 0.002 | 0 | 0.432 | 0 | 0 | 0 | 1
1 | 63.026 | 0.042 | 10.58 | 7.275 | 1.683 | 7.117 | 2.418 | 2.926 | 0.011 | 0.01 | 0.889 | 0.041 | 0 | 0.431 | 0
1 | 66.707 | 1.749 | 4.815 | 0.942 | 0.701 | 1.361 | 0.914 | 1.17 | 0.157 | 0.083 | 0.21 | 0.008 | 0.025 | 0.017 | 0
1 | 92.568 | 0.001 | 0.045 | 1.08 | 0.002 | 1.988 | 0.174 | 3.242 | 0.003 | 0.005 | 0.61 | 0 | 0 | 0 | 1
1 | 68.595 | 1.274 | 10.343 | 7.11 | 0.743 | 5.834 | 1.094 | 2.036 | 0.309 | 0.482 | 0.458 | 0.024 | 0 | 0.06 | 0
1 | 77.955 | 0.005 | 3.851 | 2.962 | 0.819 | 5.562 | 3.003 | 2.129 | 0.166 | 0.459 | 2.358 | 0.057 | 0 | 0 | 1
1 | 90.656 | 0.36 | 1.731 | 0.722 | 0.114 | 1.649 | 0.374 | 1.61 | 0.021 | 0.009 | 0.162 | 0.001 | 0.003 | 0.001 | 1
1 | 62.511 | 0.556 | 11.906 | 7.549 | 1.431 | 7.109 | 2.041 | 2.75 | 0.072 | 0.083 | 0.697 | 0.056 | 0 | 0.337 | 0
1 | 59.077 | 2.855 | 12.509 | 8.685 | 0.02 | 6.151 | 2.875 | 4.723 | 0.01 | 0.01 | 1.268 | 0 | 0 | 0 | 0
1 | 71.494 | 0.024 | 9.871 | 4.988 | 1.011 | 3.746 | 1.375 | 3.05 | 0.011 | 0.01 | 1.21 | 0.015 | 0.506 | 0.306 | 0
1 | 76.679 | 0.01 | 0.101 | 4.71 | 1.22 | 6.19 | 2.37 | 3.28 | 1 | 1.97 | 1.1 | 0 | 0 | 0 | 0
1 | 94.435 | 0.034 | 0.853 | 0.767 | 0.012 | 1.409 | 0.327 | 1.551 | 0.002 | 0 | 0.348 | 0.001 | 0 | 0.002 | 1
1 | 62.473 | 3.378 | 12.277 | 8.225 | 0.661 | 9.231 | 0.501 | 0.471 | 1.619 | 0.001 | 0.162 | 0 | 0 | 0 | 0
1 | 83.964 | 0.007 | 1.814 | 3.068 | 0.579 | 3.593 | 1.263 | 2.799 | 0.363 | 0.713 | 0.79 | 0 | 0 | 0.062 | 0
1 | 61.671 | 0.212 | 11.454 | 6.956 | 1.507 | 7 | 2.358 | 3.654 | 0.524 | 0.866 | 0.823 | 0.069 | 0 | 0.301 | 0
1 | 61.87 | 3.206 | 7.445 | 0.749 | 1.021 | 3.156 | 1.042 | 1.292 | 0.19 | 0.08 | 0.261 | 0.01 | 0.03 | 0.011 | 0
1 | 69.975 | 0.015 | 8.595 | 5.609 | 1.331 | 5.852 | 2.045 | 2.738 | 0.044 | 0.082 | 0.71 | 0.047 | 0 | 0.346 | 0
1 | 65.052 | 0.371 | 10.015 | 7.311 | 1.374 | 6.406 | 2.159 | 2.487 | 0.01 | 0.01 | 0.848 | 0 | 0 | 0.317 | 0
1 | 62.464 | 3.169 | 12.152 | 8.196 | 0.673 | 8.908 | 0.717 | 0.799 | 1.443 | 0.001 | 0.256 | 0 | 0 | 0.02 | 0
1 | 61.644 | 0.015 | 11.65 | 6.62 | 1.444 | 6.513 | 2.393 | 4.168 | 0.701 | 1.416 | 0.822 | 0.08 | 0 | 0.238 | 0
1 | 86.536 | 0.783 | 3.953 | 2.67 | 0.164 | 3.146 | 0.361 | 1.319 | 0.287 | 0.001 | 0.285 | 0.004 | 0 | 0 | 1
1 | 91.931 | 0.038 | 0.356 | 1.246 | 0.021 | 2.09 | 0.189 | 3.193 | 0.002 | 0 | 0.601 | 0.001 | 0 | 0.003 | 1
1 | 84.903 | 0.006 | 3.863 | 2.623 | 0.508 | 3.193 | 0.959 | 2.115 | 0.003 | 0.003 | 0.377 | 0.017 | 0 | 0.135 | 1
1 | 84.062 | 0.357 | 5.2 | 3.186 | 0.273 | 2.781 | 0.622 | 2.027 | 0.021 | 0.004 | 0.346 | 0.007 | 0 | 0.083 | 1
1 | 67.06 | 0.717 | 11.443 | 7.167 | 0.922 | 5.299 | 1.383 | 2.541 | 0.043 | 0.01 | 0.696 | 0.014 | 0 | 0.254 | 0
1 | 71.991 | 0.01 | 3.875 | 2.285 | 1.615 | 8.766 | 2.38 | 2.88 | 0.585 | 1.664 | 2.699 | 0.057 | 0 | 0 | 0
1 | 74.441 | 0.013 | 3.113 | 5.2 | 1.113 | 5.502 | 2.178 | 3.46 | 0.698 | 1.373 | 1.121 | 0 | 0 | 0.119 | 0
1 | 61.829 | 3.172 | 7.38 | 0.749 | 1.014 | 3.088 | 1.04 | 1.283 | 0.19 | 0.081 | 0.257 | 0.01 | 0.03 | 0.01 | 0
1 | 85.844 | 0.004 | 1.722 | 1.336 | 0.61 | 4.265 | 1.069 | 2.384 | 0.221 | 0.629 | 1.29 | 0.022 | 0 | 0 | 1
1 | 71.637 | 0.753 | 3.536 | 5.768 | 0.921 | 6.282 | 2.598 | 3.629 | 0.725 | 1.433 | 1.233 | 0.003 | 0 | 0 | 0
1 | 95.123 | 0.004 | 0.578 | 0.507 | 0.22 | 1.502 | 0.236 | 1.125 | 0 | 0 | 0.146 | 0 | 0 | 0 | 1
1 | 73.679 | 0.784 | 9.442 | 5.711 | 0.57 | 4.241 | 0.898 | 2.296 | 0.045 | 0.008 | 0.515 | 0.015 | 0 | 0.152 | 0
1 | 92.72 | 0.01 | 0.08 | 0.94 | 0.54 | 2.51 | 0.2 | 1.54 | 0 | 0 | 0.36 | 0 | 0 | 0 | 1
1 | 76.398 | 0.01 | 0.573 | 4.77 | 1.198 | 6.077 | 2.33 | 3.294 | 0.951 | 1.872 | 1.101 | 0 | 0 | 0.018 | 0
1 | 87.649 | 0.006 | 1.659 | 1.076 | 0.668 | 3.845 | 0.933 | 1.688 | 0.19 | 0.54 | 0.973 | 0.019 | 0 | 0 | 1
1 | 65.901 | 0.03 | 9.664 | 7.115 | 1.559 | 6.436 | 2.059 | 2.18 | 0.01 | 0.01 | 0.79 | 0 | 0 | 0.36 | 0
1 | 94.325 | 0.004 | 0.871 | 0.654 | 0.244 | 1.608 | 0.292 | 1.191 | 0.017 | 0.033 | 0.159 | 0.002 | 0 | 0.007 | 1
1 | 72.529 | 0.995 | 3.658 | 5.738 | 1.056 | 7.078 | 1.824 | 2.459 | 1.181 | 1.394 | 0.825 | 0 | 0 | 0 | 0
1 | 62.155 | 0.021 | 10.822 | 7.275 | 1.722 | 7.3 | 2.532 | 3.18 | 0.052 | 0.095 | 0.913 | 0.053 | 0 | 0.441 | 0
1 | 92.513 | 0 | 0.32 | 1.316 | 0.267 | 2.614 | 0.245 | 2.118 | 0 | 0 | 0.443 | 0 | 0 | 0 | 1
1 | 65.793 | 2.741 | 10.683 | 7.415 | 0.472 | 7.515 | 1.165 | 1.711 | 0.921 | 0.003 | 0.488 | 0 | 0 | 0 | 0
1 | 65.317 | 2.031 | 14.37 | 8.206 | 0.532 | 6.106 | 0.464 | 1.163 | 0.107 | 0.01 | 0.058 | 0.039 | 0 | 0.013 | 0
1 | 78.015 | 0.246 | 6.617 | 3.477 | 0.536 | 3.727 | 1.144 | 3.033 | 0.737 | 1.26 | 0.491 | 0.044 | 0 | 0 | 0
1 | 61.792 | 0.01 | 12.316 | 5.862 | 1.109 | 5.501 | 2.159 | 5.079 | 1.407 | 2.854 | 0.702 | 0.1 | 0 | 0 | 0
1 | 66.785 | 0.01 | 7.404 | 0.632 | 1.952 | 11.029 | 2.793 | 2.474 | 0.217 | 1.335 | 4.215 | 0.111 | 0 | 0 | 0
1 | 94.169 | 0 | 1.049 | 0.742 | 0.005 | 1.479 | 0.298 | 1.659 | 0.002 | 0.005 | 0.153 | 0 | 0 | 0.001 | 1
1 | 67.874 | 1.011 | 11.976 | 7.133 | 0.687 | 4.943 | 1.083 | 2.478 | 0.057 | 0.01 | 0.6 | 0.019 | 0 | 0.197 | 0
1 | 92.138 | 0.004 | 0.722 | 1.172 | 0.259 | 2.184 | 0.465 | 1.782 | 0.092 | 0.182 | 0.298 | 0 | 0 | 0.002 | 1
1 | 68.936 | 0.01 | 6.334 | 0.705 | 1.872 | 10.443 | 2.387 | 2.62 | 0.314 | 1.464 | 3.741 | 0.094 | 0 | 0 | 0
1 | 86.015 | 0.006 | 3.527 | 2.45 | 0.45 | 2.966 | 0.859 | 1.988 | 0.003 | 0.003 | 0.346 | 0.011 | 0 | 0.115 | 1
1 | 66.174 | 1.919 | 13.274 | 7.962 | 0.581 | 6.181 | 0.589 | 1.261 | 0.187 | 0.179 | 0.113 | 0.037 | 0 | 0 | 0
1 | 63.486 | 2.899 | 13.093 | 8.238 | 0.609 | 8.094 | 0.475 | 0.701 | 1.061 | 0.004 | 0.112 | 0.015 | 0 | 0.001 | 0
1 | 68.516 | 1.297 | 5.963 | 6.552 | 0.669 | 6.119 | 2.584 | 3.95 | 0.528 | 1.035 | 1.179 | 0 | 0 | 0.01 | 0
1 | 71.521 | 0.02 | 9.861 | 4.981 | 1.011 | 3.74 | 1.374 | 3.051 | 0.01 | 0.01 | 1.21 | 0.015 | 0.507 | 0.306 | 0
1 | 79.46 | 0.02 | 9.42 | 0.1 | 1.53 | 3.05 | 0.04 | 0.06 | 0.01 | 0.01 | 1.36 | 0.07 | 2.36 | 0 | 0
1 | 79.46 | 0.02 | 9.42 | 0.1 | 1.53 | 3.05 | 0.04 | 0.06 | 0.01 | 0.01 | 1.36 | 0.07 | 2.36 | 0 | 0
1 | 61.85 | 0.01 | 12.32 | 5.848 | 1.105 | 5.482 | 2.152 | 5.075 | 1.404 | 2.848 | 0.699 | 0.1 | 0 | 0 | 0
1 | 65.37 | 2.566 | 12.662 | 7.274 | 0.719 | 7.509 | 0.419 | 0.615 | 0.941 | 0.004 | 0.258 | 0.021 | 0.281 | 0 | 0
1 | 75.772 | 0.019 | 9.871 | 1.461 | 1.517 | 3.782 | 0.53 | 0.896 | 0.142 | 0.279 | 1.25 | 0.072 | 1.872 | 0.053 | 0
1 | 61.87 | 3.21 | 7.44 | 0.74 | 1.02 | 3.15 | 1.04 | 1.29 | 0.19 | 0.08 | 0.26 | 0.01 | 0.03 | 0.01 | 0
1 | 61.737 | 0.636 | 11.195 | 7.513 | 1.565 | 7.812 | 2.235 | 2.764 | 0.303 | 0.008 | 0.799 | 0.049 | 0 | 0.384 | 0
1 | 72.645 | 0.015 | 4.273 | 5.524 | 1.206 | 5.762 | 2.22 | 3.377 | 0.591 | 1.16 | 1.086 | 0.006 | 0 | 0.168 | 0
1 | 65.391 | 1.495 | 13.1 | 7.932 | 0.824 | 6.255 | 0.899 | 1.394 | 0.081 | 0.01 | 0.245 | 0.028 | 0 | 0.105 | 0
1 | 83.415 | 0.006 | 0.5 | 3.197 | 0.729 | 4.286 | 1.524 | 2.824 | 0.577 | 1.137 | 0.838 | 0 | 0 | 0.011 | 0
1 | 61.313 | 3.187 | 12.352 | 8.384 | 0.447 | 8.175 | 1.315 | 1.923 | 1.066 | 0.003 | 0.539 | 0 | 0 | 0.002 | 0
1 | 63.906 | 0.897 | 12.671 | 7.313 | 1.008 | 6.149 | 1.502 | 2.797 | 0.357 | 0.63 | 0.522 | 0.054 | 0 | 0.161 | 0
1 | 61.643 | 0.015 | 11.635 | 6.636 | 1.452 | 6.535 | 2.398 | 4.148 | 0.685 | 1.385 | 0.824 | 0.079 | 0 | 0.243 | 0
1 | 61.855 | 0.464 | 12.293 | 6.238 | 1.071 | 6.061 | 1.947 | 4.392 | 1.388 | 2.374 | 0.634 | 0.084 | 0 | 0.015 | 0
1 | 67.058 | 0.011 | 7.719 | 0.754 | 1.959 | 10.793 | 2.412 | 2.584 | 0.181 | 1.246 | 3.863 | 0.105 | 0 | 0.046 | 0
1 | 61.696 | 0.456 | 11.134 | 7.452 | 1.621 | 7.708 | 2.341 | 2.922 | 0.23 | 0.032 | 0.837 | 0.053 | 0 | 0.405 | 0
1 | 94.29 | 0 | 1.01 | 0.72 | 0 | 1.46 | 0.29 | 1.65 | 0 | 0 | 0.15 | 0 | 0 | 0 | 1
1 | 65.402 | 1.494 | 13.095 | 7.93 | 0.823 | 6.254 | 0.899 | 1.395 | 0.081 | 0.01 | 0.245 | 0.028 | 0 | 0.105 | 0
1 | 77.378 | 0.01 | 0.561 | 4.553 | 1.137 | 5.82 | 2.228 | 3.21 | 0.901 | 1.774 | 1.061 | 0 | 0 | 0.017 | 0
1 | 62.41 | 1.461 | 11.116 | 7.918 | 0.782 | 6.302 | 2.472 | 3.465 | 0.012 | 0.01 | 1.032 | 0 | 0 | 0.178 | 0
1 | 60.207 | 2.769 | 12.162 | 8.431 | 0.019 | 5.99 | 2.797 | 4.607 | 0.01 | 0.01 | 1.23 | 0 | 0 | 0 | 0
1 | 89.959 | 0.01 | 0.083 | 1.589 | 0.657 | 3.143 | 0.574 | 1.84 | 0.172 | 0.339 | 0.487 | 0 | 0 | 0 | 1
1 | 78.984 | 0.008 | 1.103 | 4.122 | 0.964 | 5.711 | 1.869 | 2.771 | 0.836 | 1.55 | 1.003 | 0 | 0 | 0 | 0
1 | 61.334 | 2.378 | 6.096 | 0.94 | 0.89 | 1.838 | 1.031 | 1.146 | 0.188 | 0.094 | 0.202 | 0.01 | 0.03 | 0.017 | 0
1 | 91.563 | 0.062 | 1.008 | 1.819 | 0.629 | 3.571 | 0.417 | 0.643 | 0.001 | 0.002 | 0.242 | 0 | 0 | 0 | 1
1 | 61.586 | 0.02 | 10.999 | 7.299 | 1.747 | 7.431 | 2.604 | 3.333 | 0.058 | 0.108 | 0.932 | 0.061 | 0 | 0.454 | 0
1 | 94.296 | 0 | 0.814 | 0.766 | 0.038 | 1.454 | 0.37 | 1.587 | 0 | 0 | 0.363 | 0.001 | 0 | 0.01 | 1
1 | 64.11 | 1.484 | 5.158 | 1.393 | 1.081 | 3.602 | 1.444 | 1.63 | 0.309 | 0.571 | 0.941 | 0.024 | 0.021 | 0.014 | 0
1 | 62.275 | 2.496 | 11.778 | 8.108 | 0.695 | 7.815 | 1.478 | 1.981 | 0.839 | 0.005 | 0.593 | 0.001 | 0 | 0.082 | 0
1 | 61.02 | 2.072 | 5.651 | 1.105 | 0.856 | 1.463 | 1.066 | 1.144 | 0.201 | 0.129 | 0.201 | 0.01 | 0.029 | 0.022 | 0
1 | 62.595 | 1.418 | 11.084 | 7.874 | 0.787 | 6.238 | 2.455 | 3.478 | 0.01 | 0.01 | 1.036 | 0 | 0 | 0.184 | 0
1 | 70.755 | 0.01 | 4.87 | 1.646 | 1.719 | 9.444 | 2.383 | 2.775 | 0.475 | 1.583 | 3.121 | 0.072 | 0 | 0 | 0
1 | 65.238 | 2.096 | 14.49 | 8.255 | 0.52 | 6.172 | 0.42 | 1.071 | 0.11 | 0.01 | 0.021 | 0.04 | 0 | 0 | 0
1 | 59.06 | 2.684 | 12.23 | 8.496 | 0.126 | 6.401 | 3.076 | 4.572 | 0.031 | 0.069 | 1.47 | 0.007 | 0 | 0 | 0
1 | 60.918 | 1.884 | 11.433 | 8.047 | 0.565 | 6.508 | 2.866 | 3.867 | 0.032 | 0.073 | 1.349 | 0.009 | 0 | 0.102 | 0
1 | 68.825 | 0.02 | 10.053 | 6.387 | 0.929 | 4.162 | 1.797 | 3.831 | 0.01 | 0.01 | 1.155 | 0.004 | 0 | 0.395 | 0
1 | 61.641 | 0.238 | 11.067 | 7.376 | 1.684 | 7.57 | 2.473 | 3.127 | 0.144 | 0.07 | 0.884 | 0.057 | 0 | 0.429 | 0
1 | 66.551 | 0.019 | 8.559 | 3.493 | 1.788 | 8.92 | 2.261 | 2.41 | 0.108 | 0.714 | 2.541 | 0.06 | 0 | 0.181 | 0
1 | 61.779 | 0.02 | 10.882 | 7.311 | 1.76 | 7.468 | 2.605 | 3.263 | 0.01 | 0.01 | 0.937 | 0.06 | 0 | 0.467 | 0
1 | 66.509 | 0.469 | 10.775 | 7.185 | 1.183 | 5.819 | 1.639 | 2.325 | 0.031 | 0.01 | 0.712 | 0.009 | 0 | 0.29 | 0
1 | 71.982 | 0.01 | 3.882 | 2.282 | 1.615 | 8.769 | 2.381 | 2.88 | 0.584 | 1.663 | 2.702 | 0.057 | 0 | 0 | 0
1 | 92.332 | 0 | 0.745 | 1.659 | 0.641 | 3.506 | 0.352 | 0.551 | 0 | 0.001 | 0.213 | 0 | 0 | 0 | 1
1 | 61.638 | 0.016 | 11.584 | 6.69 | 1.476 | 6.608 | 2.415 | 4.082 | 0.635 | 1.282 | 0.833 | 0.078 | 0 | 0.26 | 0
1 | 71.65 | 0.017 | 8.059 | 4.168 | 1.194 | 5.26 | 1.679 | 3 | 0.183 | 0.509 | 1.661 | 0.028 | 0.354 | 0.214 | 0
1 | 93.831 | 0.003 | 0.738 | 0.784 | 0.158 | 1.767 | 0.264 | 1.618 | 0 | 0 | 0.211 | 0 | 0 | 0 | 1
1 | 71.43 | 0.037 | 9.908 | 5.026 | 1.006 | 3.763 | 1.371 | 3.044 | 0.011 | 0.01 | 1.2 | 0.015 | 0.497 | 0.305 | 0
1 | 65.669 | 0.077 | 9.846 | 7.153 | 1.543 | 6.473 | 2.049 | 2.218 | 0.012 | 0.01 | 0.782 | 0.004 | 0 | 0.357 | 0
1 | 92.279 | 0.006 | 0.765 | 1.675 | 0.639 | 3.506 | 0.355 | 0.559 | 0 | 0 | 0.212 | 0 | 0 | 0 | 1
1 | 86.165 | 0.007 | 2.535 | 2.688 | 0.561 | 3.493 | 0.674 | 2.192 | 0.002 | 0.002 | 0.535 | 0 | 0 | 0.086 | 1
1 | 89.171 | 0.265 | 3.152 | 1.997 | 0.146 | 2.309 | 0.398 | 1.605 | 0.014 | 0.002 | 0.167 | 0.005 | 0 | 0.019 | 1
1 | 92.521 | 0 | 0.3 | 1.299 | 0.248 | 2.57 | 0.24 | 2.196 | 0 | 0 | 0.455 | 0 | 0 | 0 | 1
1 | 64.239 | 2.686 | 6.313 | 1.402 | 1.05 | 3.631 | 1.253 | 1.62 | 0.315 | 0.375 | 0.398 | 0.008 | 0.025 | 0.011 | 0
1 | 67.068 | 0.055 | 7.914 | 1.038 | 1.905 | 10.542 | 2.355 | 2.581 | 0.176 | 1.192 | 3.722 | 0.101 | 0 | 0.053 | 0
1 | 61.736 | 0.016 | 11.554 | 6.685 | 1.471 | 6.584 | 2.402 | 4.056 | 0.634 | 1.28 | 0.83 | 0.076 | 0 | 0.258 | 0
1 | 96.519 | 0.012 | 1.017 | 0.272 | 0.007 | 0.854 | 0.265 | 0.844 | 0.001 | 0 | 0.002 | 0 | 0 | 0.001 | 1
1 | 64.128 | 2.414 | 12.263 | 7.884 | 0.629 | 7.342 | 0.912 | 1.59 | 0.884 | 0.005 | 0.42 | 0.008 | 0 | 0.079 | 0
1 | 67.503 | 0.936 | 11.984 | 7.178 | 0.716 | 4.921 | 1.159 | 2.638 | 0.054 | 0.01 | 0.664 | 0.018 | 0 | 0.218 | 0
1 | 79.481 | 0.02 | 9.405 | 0.102 | 1.528 | 3.048 | 0.04 | 0.065 | 0.01 | 0.01 | 1.359 | 0.07 | 2.356 | 0 | 0
1 | 64.784 | 0.027 | 9.996 | 7.179 | 1.614 | 6.71 | 2.203 | 2.458 | 0.01 | 0.01 | 0.828 | 0.015 | 0 | 0.388 | 0
1 | 82.905 | 0.004 | 3.275 | 1.041 | 1.152 | 6.425 | 1.13 | 1.299 | 0.076 | 0.528 | 1.728 | 0.042 | 0 | 0 | 1
1 | 60.71 | 2.12 | 5.71 | 1.01 | 0.85 | 1.37 | 1.04 | 1.09 | 0.19 | 0.1 | 0.18 | 0.01 | 0.03 | 0.02 | 0
1 | 61.641 | 0.015 | 11.597 | 6.675 | 1.469 | 6.587 | 2.41 | 4.1 | 0.648 | 1.31 | 0.831 | 0.078 | 0 | 0.256 | 0
1 | 94.282 | 0 | 1.013 | 0.722 | 0 | 1.461 | 0.29 | 1.65 | 0 | 0 | 0.15 | 0 | 0 | 0 | 1
1 | 61.242 | 2.45 | 6.815 | 1.631 | 0.867 | 2.425 | 0.986 | 1.099 | 0.273 | 0.086 | 0.192 | 0.01 | 0.027 | 0.016 | 0
1 | 61.864 | 3.089 | 7.613 | 1.053 | 1.046 | 3.365 | 1.096 | 1.36 | 0.194 | 0.077 | 0.285 | 0.012 | 0.029 | 0.028 | 0
1 | 84.002 | 1.062 | 4.357 | 3.118 | 0.315 | 4.106 | 0.338 | 1.258 | 0.508 | 0 | 0.195 | 0 | 0 | 0 | 1
1 | 78.704 | 0.009 | 4.922 | 3.887 | 0.794 | 4.456 | 1.269 | 3.253 | 0.004 | 0.004 | 0.758 | 0.027 | 0 | 0.211 | 1
1 | 76.647 | 1.703 | 7.901 | 5.024 | 0.444 | 5.355 | 0.373 | 0.866 | 0.623 | 0.002 | 0.122 | 0.009 | 0 | 0 | 0
1 | 75.989 | 0.011 | 1.233 | 4.799 | 1.19 | 5.915 | 2.271 | 3.289 | 0.886 | 1.744 | 1.111 | 0.001 | 0.037 | 0.039 | 0
1 | 61.017 | 2.422 | 11.613 | 7.959 | 0.163 | 6.343 | 2.947 | 4.241 | 0.055 | 0.09 | 1.5 | 0.01 | 0 | 0 | 0
1 | 92.169 | 0.014 | 0.802 | 1.697 | 0.637 | 3.516 | 0.365 | 0.571 | 0 | 0.001 | 0.217 | 0 | 0 | 0 | 1
1 | 65.727 | 0.029 | 9.656 | 6.893 | 1.585 | 6.651 | 2.099 | 2.245 | 0.016 | 0.056 | 0.912 | 0.007 | 0 | 0.353 | 0
1 | 95.122 | 0.004 | 0.578 | 0.507 | 0.22 | 1.502 | 0.236 | 1.125 | 0 | 0 | 0.147 | 0 | 0 | 0 | 1
1 | 61.631 | 0.097 | 11.617 | 6.719 | 1.443 | 6.629 | 2.382 | 4.044 | 0.659 | 1.276 | 0.823 | 0.076 | 0 | 0.249 | 0
1 | 59.283 | 2.747 | 12.416 | 8.637 | 0.081 | 6.171 | 2.847 | 4.629 | 0.01 | 0.01 | 1.251 | 0 | 0 | 0.014 | 0
1 | 61.656 | 0.656 | 11.214 | 7.533 | 1.538 | 7.75 | 2.276 | 2.846 | 0.277 | 0.008 | 0.82 | 0.048 | 0 | 0.379 | 0
1 | 64.179 | 2.057 | 12.084 | 7.911 | 0.891 | 7.617 | 0.942 | 1.131 | 0.754 | 0.006 | 0.311 | 0.01 | 0 | 0.107 | 0
1 | 61.722 | 0.266 | 10.978 | 7.447 | 1.601 | 7.295 | 2.595 | 3.304 | 0.01 | 0.01 | 0.956 | 0.05 | 0 | 0.42 | 0
1 | 93.9 | 0 | 0.777 | 0.802 | 0 | 1.582 | 0.262 | 2.023 | 0 | 0 | 0.258 | 0 | 0 | 0 | 1
1 | 66.758 | 1.805 | 12.546 | 7.777 | 0.617 | 6.167 | 0.692 | 1.386 | 0.229 | 0.274 | 0.173 | 0.034 | 0 | 0.003 | 0
1 | 74.523 | 0.013 | 3.099 | 5.182 | 1.108 | 5.486 | 2.169 | 3.459 | 0.695 | 1.367 | 1.119 | 0 | 0 | 0.118 | 0
1 | 92.35 | 0 | 0.74 | 1.66 | 0.64 | 3.5 | 0.35 | 0.55 | 0 | 0 | 0.21 | 0 | 0 | 0 | 1
1 | 62.152 | 0.02 | 10.934 | 7.167 | 1.705 | 7.22 | 2.534 | 3.317 | 0.055 | 0.102 | 0.948 | 0.059 | 0.029 | 0.445 | 0
1 | 94.034 | 0 | 0.355 | 0.806 | 0 | 1.592 | 0.258 | 2.247 | 0 | 0 | 0.457 | 0 | 0 | 0 | 1
1 | 62.217 | 0.01 | 12.169 | 5.789 | 1.101 | 5.451 | 2.128 | 5.032 | 1.387 | 2.813 | 0.694 | 0.098 | 0 | 0 | 0
1 | 70.645 | 0.957 | 3.18 | 2.751 | 0.92 | 3.79 | 1.512 | 2.021 | 0.554 | 0.913 | 0.638 | 0.004 | 0.013 | 0.009 | 0
1 | 66.38 | 1.499 | 13.211 | 7.706 | 0.621 | 5.53 | 0.802 | 1.879 | 0.081 | 0.01 | 0.352 | 0.028 | 0 | 0.113 | 0
1 | 67.473 | 0.914 | 11.929 | 7.175 | 0.734 | 4.951 | 1.18 | 2.631 | 0.053 | 0.01 | 0.668 | 0.017 | 0 | 0.222 | 0
1 | 61.305 | 3.141 | 8.445 | 2.312 | 0.823 | 3.744 | 1.403 | 1.969 | 0.154 | 0.066 | 0.459 | 0.008 | 0.024 | 0.008 | 0
1 | 63.19 | 2.283 | 10.612 | 7.504 | 0.154 | 5.958 | 2.8 | 4.345 | 0.036 | 0.085 | 1.446 | 0.01 | 0 | 0 | 0
1 | 61.681 | 0.669 | 10.903 | 7.175 | 1.544 | 7.473 | 2.197 | 2.707 | 0.28 | 0.013 | 0.776 | 0.048 | 0.002 | 0.371 | 0
1 | 65.66 | 0.029 | 9.735 | 7.132 | 1.571 | 6.494 | 2.089 | 2.236 | 0.01 | 0.01 | 0.798 | 0.003 | 0 | 0.366 | 0
1 | 61.371 | 3.157 | 12.324 | 8.37 | 0.461 | 8.168 | 1.315 | 1.912 | 1.061 | 0.003 | 0.538 | 0 | 0 | 0.005 | 0
1 | 87.943 | 0 | 4.604 | 1.849 | 0.021 | 3.758 | 0.035 | 0.89 | 0.217 | 0 | 0.601 | 0 | 0 | 0 | 0
1 | 62.107 | 0.824 | 11.584 | 7.562 | 1.43 | 7.621 | 2.01 | 2.597 | 0.339 | 0.079 | 0.703 | 0.048 | 0 | 0.328 | 0
1 | 95.008 | 0.001 | 0.596 | 0.623 | 0 | 1.322 | 0.32 | 1.55 | 0 | 0 | 0.35 | 0 | 0 | 0 | 1
1 | 61.605 | 0.226 | 8.684 | 5.823 | 1.493 | 8.853 | 4.901 | 2.287 | 0.281 | 0.746 | 3.605 | 0.096 | 0 | 0.051 | 0
1 | 64.698 | 1.914 | 13.446 | 8.044 | 0.483 | 5.824 | 1.078 | 2.179 | 0.076 | 0.01 | 0.429 | 0.026 | 0 | 0.061 | 0
1 | 69.307 | 0.958 | 6.244 | 3.955 | 1.346 | 8.899 | 1.851 | 2.202 | 0.875 | 1.195 | 1.987 | 0.041 | 0 | 0 | 0
1 | 92.674 | 0.008 | 0.131 | 1.024 | 0.472 | 2.524 | 0.209 | 1.693 | 0 | 0 | 0.382 | 0 | 0 | 0 | 1
1 | 74.977 | 0.992 | 8.934 | 5.523 | 0.599 | 4.742 | 0.685 | 1.47 | 0.054 | 0.007 | 0.234 | 0.019 | 0 | 0.07 | 0
1 | 61.61 | 0.02 | 10.99 | 7.299 | 1.747 | 7.426 | 2.601 | 3.325 | 0.057 | 0.106 | 0.931 | 0.061 | 0 | 0.453 | 0
1 | 61.611 | 0.711 | 9.973 | 6.369 | 1.324 | 8.752 | 4.156 | 1.808 | 0.27 | 0.648 | 2.998 | 0.093 | 0 | 0 | 0
1 | 92.181 | 0.005 | 1.52 | 1.104 | 0.349 | 2.009 | 0.448 | 1.313 | 0.005 | 0.01 | 0.212 | 0.005 | 0 | 0.041 | 1
1 | 65.686 | 0.337 | 9.524 | 5.893 | 1.068 | 5.861 | 2.005 | 4.143 | 1.212 | 2.128 | 0.777 | 0.06 | 0 | 0.036 | 0
1 | 63.875 | 0.645 | 12.222 | 6.554 | 0.927 | 5.622 | 1.65 | 3.791 | 0.938 | 1.574 | 0.639 | 0.061 | 0 | 0.079 | 0
1 | 63.359 | 1.258 | 7.851 | 3.92 | 1.215 | 4.053 | 1.532 | 1.642 | 0.103 | 0.054 | 0.485 | 0.005 | 0.016 | 0.183 | 0
1 | 69.814 | 0.023 | 9.829 | 5.605 | 1.174 | 4.538 | 1.581 | 2.815 | 0.01 | 0.01 | 1.091 | 0.012 | 0.36 | 0.323 | 0
1 | 62.377 | 0.581 | 10.967 | 7.365 | 1.552 | 7.674 | 2.218 | 2.769 | 0.279 | 0.008 | 0.795 | 0.049 | 0 | 0.382 | 0
1 | 64.737 | 1.921 | 6.817 | 0.77 | 1.022 | 2.077 | 0.838 | 0.923 | 0.154 | 0.078 | 0.435 | 0.022 | 0.501 | 0.014 | 0
1 | 79.537 | 0.005 | 6.548 | 2.992 | 0.546 | 3.115 | 1.194 | 2.929 | 0.693 | 1.406 | 0.344 | 0.049 | 0 | 0 | 1
1 | 86.996 | 0.004 | 5.191 | 2.008 | 0.002 | 4.054 | 0.002 | 0.781 | 0.25 | 0 | 0.659 | 0 | 0 | 0 | 0
1 | 61.914 | 0.506 | 11.081 | 7.466 | 1.6 | 7.699 | 2.287 | 2.814 | 0.243 | 0.009 | 0.82 | 0.048 | 0 | 0.397 | 0
1 | 78.087 | 1.667 | 6.689 | 4.523 | 0.292 | 5.176 | 0.541 | 1.318 | 0.715 | 0.001 | 0.223 | 0 | 0 | 0 | 0
1 | 60.913 | 1.631 | 6.931 | 2.487 | 1.064 | 2.798 | 1.408 | 1.598 | 0.148 | 0.079 | 0.357 | 0.022 | 0.023 | 0.125 | 0
1 | 61.76 | 0.044 | 11.023 | 7.294 | 1.718 | 7.356 | 2.563 | 3.315 | 0.058 | 0.105 | 0.925 | 0.06 | 0 | 0.447 | 0
1 | 72.2 | 0.009 | 6.249 | 0.115 | 1.688 | 9.551 | 2.034 | 2.279 | 0.167 | 1.152 | 3.512 | 0.092 | 0 | 0 | 0
1 | 72.882 | 0.844 | 3.836 | 5.726 | 1.044 | 6.742 | 1.824 | 2.536 | 1.019 | 1.405 | 0.815 | 0.004 | 0 | 0 | 0
1 | 61.593 | 0.02 | 10.994 | 7.289 | 1.748 | 7.437 | 2.604 | 3.331 | 0.058 | 0.11 | 0.936 | 0.061 | 0 | 0.453 | 0
1 | 71.757 | 0.66 | 1.829 | 3.569 | 1.106 | 4.704 | 1.96 | 2.605 | 0.75 | 1.394 | 0.816 | 0.003 | 0.009 | 0.006 | 0
1 | 94.662 | 0.001 | 1.52 | 0.65 | 0.106 | 1.206 | 0.396 | 0.97 | 0.001 | 0.001 | 0.056 | 0.003 | 0 | 0.027 | 1
1 | 65.384 | 1.495 | 13.103 | 7.934 | 0.824 | 6.256 | 0.899 | 1.394 | 0.081 | 0.01 | 0.245 | 0.028 | 0 | 0.105 | 0
1 | 92.686 | 0 | 0.055 | 1.058 | 0 | 1.962 | 0.174 | 3.185 | 0 | 0 | 0.594 | 0 | 0 | 0 | 1
1 | 84.815 | 0.852 | 3.65 | 3.317 | 0.645 | 4.945 | 0.388 | 0.53 | 0.409 | 0 | 0.197 | 0 | 0 | 0 | 1
1 | 66.522 | 1.666 | 13.384 | 7.767 | 0.588 | 5.702 | 0.666 | 1.585 | 0.089 | 0.01 | 0.24 | 0.032 | 0 | 0.073 | 0
1 | 63.636 | 0.548 | 10.727 | 7.087 | 1.462 | 7.514 | 2.089 | 2.641 | 0.282 | 0.008 | 0.796 | 0.046 | 0 | 0.361 | 0
1 | 94.177 | 0.001 | 0.443 | 0.777 | 0.003 | 1.541 | 0.277 | 2.09 | 0.004 | 0.007 | 0.433 | 0 | 0 | 0 | 1
1 | 76.664 | 0.01 | 0.121 | 4.713 | 1.219 | 6.185 | 2.369 | 3.281 | 0.998 | 1.966 | 1.1 | 0 | 0 | 0.001 | 0
1 | 75.704 | 0.103 | 1.367 | 4.97 | 1.167 | 6.045 | 2.244 | 3.22 | 0.897 | 1.758 | 1.057 | 0.002 | 0 | 0.025 | 0
1 | 84.622 | 0.014 | 6.885 | 0.133 | 1.074 | 2.382 | 0.106 | 0.293 | 0.007 | 0.007 | 0.954 | 0.049 | 1.656 | 0 | 0
1 | 63.479 | 2.909 | 13.094 | 8.241 | 0.609 | 8.11 | 0.471 | 0.691 | 1.066 | 0.004 | 0.109 | 0.015 | 0 | 0 | 0
1 | 65.906 | 0.044 | 9.707 | 7.121 | 1.547 | 6.416 | 2.046 | 2.187 | 0.011 | 0.01 | 0.788 | 0 | 0 | 0.358 | 0
1 | 59.085 | 2.601 | 12.089 | 8.401 | 0.175 | 6.512 | 3.166 | 4.499 | 0.041 | 0.097 | 1.563 | 0.011 | 0 | 0 | 0
1 | 59.862 | 0.01 | 7.668 | 5.403 | 1.727 | 10.037 | 6.031 | 2.182 | 0.349 | 0.968 | 4.494 | 0.12 | 0 | 0 | 0
1 | 76.682 | 0.01 | 0.106 | 4.707 | 1.22 | 6.188 | 2.369 | 3.278 | 0.999 | 1.969 | 1.1 | 0 | 0.001 | 0 | 0
1 | 76.916 | 0.02 | 9.645 | 1.125 | 1.561 | 3.674 | 0.405 | 0.526 | 0.017 | 0.024 | 1.299 | 0.069 | 2.024 | 0.065 | 0
1 | 59.868 | 0.016 | 7.711 | 5.423 | 1.723 | 10.011 | 6.004 | 2.184 | 0.348 | 0.963 | 4.472 | 0.119 | 0 | 0.002 | 0
1 | 74.413 | 0.013 | 3.131 | 5.205 | 1.115 | 5.506 | 2.179 | 3.458 | 0.697 | 1.37 | 1.121 | 0 | 0 | 0.12 | 0
1 | 76.683 | 0.01 | 0.109 | 4.705 | 1.22 | 6.187 | 2.368 | 3.277 | 0.999 | 1.968 | 1.1 | 0 | 0.002 | 0 | 0
1 | 61.587 | 0.023 | 10.954 | 7.351 | 1.768 | 7.497 | 2.617 | 3.267 | 0.01 | 0.01 | 0.939 | 0.06 | 0 | 0.469 | 0
1 | 62.991 | 3.134 | 12.711 | 8.238 | 0.633 | 8.644 | 0.485 | 0.585 | 1.33 | 0.002 | 0.133 | 0.008 | 0 | 0 | 0
1 | 63.031 | 2.968 | 11.723 | 7.316 | 0.819 | 9.421 | 0.734 | 0.728 | 1.444 | 0.152 | 0.613 | 0.013 | 0 | 0.006 | 0
1 | 89.125 | 0.004 | 3.32 | 1.618 | 0.198 | 3.493 | 0.073 | 1.058 | 0.159 | 0 | 0.55 | 0 | 0 | 0 | 0
1 | 63.451 | 2.746 | 12.557 | 8.13 | 0.715 | 8.229 | 0.634 | 0.781 | 1.102 | 0.003 | 0.189 | 0.01 | 0 | 0.035 | 0
1 | 68.117 | 0.88 | 9.284 | 5.593 | 1.152 | 7.297 | 1.513 | 2.009 | 0.289 | 0.695 | 1.262 | 0.04 | 0 | 0.062 | 0
1 | 79.075 | 0.006 | 4.101 | 0.902 | 1.039 | 6.652 | 1.359 | 2.892 | 0.096 | 0.661 | 2.335 | 0.056 | 0 | 0.024 | 0
1 | 62.409 | 0.526 | 10.741 | 6.647 | 1.626 | 8.179 | 2.274 | 2.76 | 0.275 | 0.165 | 1.193 | 0.057 | 0 | 0.345 | 0
1 | 65.407 | 1.49 | 13.072 | 7.915 | 0.827 | 6.264 | 0.904 | 1.399 | 0.082 | 0.016 | 0.253 | 0.028 | 0 | 0.105 | 0
1 | 62.394 | 2.302 | 8.933 | 3.373 | 0.77 | 3.274 | 0.834 | 1.118 | 0.163 | 0.067 | 0.141 | 0.02 | 0.02 | 0.012 | 0
1 | 92.739 | 0.01 | 0.091 | 0.937 | 0.533 | 2.497 | 0.201 | 1.541 | 0 | 0 | 0.357 | 0 | 0 | 0 | 1
1 | 62.632 | 0.382 | 9.887 | 6.321 | 1.582 | 6.363 | 2.233 | 2.66 | 0.037 | 0.023 | 0.789 | 0.037 | 0.005 | 0.373 | 0
1 | 63.488 | 0.879 | 10.513 | 7.551 | 1.11 | 6.5 | 2.445 | 2.983 | 0.02 | 0.039 | 1.05 | 0.006 | 0 | 0.245 | 0
1 | 66.062 | 1.658 | 13.557 | 7.855 | 0.594 | 5.702 | 0.701 | 1.665 | 0.089 | 0.01 | 0.265 | 0.031 | 0 | 0.083 | 0
1 | 59.891 | 2.87 | 12.643 | 8.61 | 0.137 | 6.546 | 2.403 | 3.93 | 0.219 | 0.009 | 1.04 | 0.003 | 0 | 0 | 0
1 | 80.632 | 0.008 | 0.427 | 3.806 | 0.888 | 5.002 | 1.772 | 3.275 | 0.703 | 1.386 | 0.97 | 0 | 0 | 0.013 | 0
1 | 61.852 | 0.641 | 12.353 | 6.312 | 1.026 | 6.199 | 1.849 | 4.225 | 1.449 | 2.324 | 0.599 | 0.081 | 0 | 0 | 0
1 | 93.824 | 0.003 | 0.734 | 0.786 | 0.156 | 1.767 | 0.263 | 1.63 | 0 | 0 | 0.214 | 0 | 0 | 0 | 1
1 | 71.689 | 0.074 | 3.942 | 2.245 | 1.596 | 8.583 | 2.344 | 2.833 | 0.573 | 1.621 | 2.635 | 0.056 | 0.001 | 0 | 0
1 | 65.392 | 1.492 | 13.097 | 7.931 | 0.824 | 6.252 | 0.901 | 1.399 | 0.081 | 0.01 | 0.247 | 0.028 | 0 | 0.106 | 0
1 | 92.535 | 0.01 | 0.165 | 0.975 | 0.544 | 2.521 | 0.21 | 1.553 | 0 | 0 | 0.367 | 0 | 0.004 | 0.003 | 1
1 | 62.422 | 1.454 | 11.11 | 7.915 | 0.785 | 6.299 | 2.473 | 3.464 | 0.01 | 0.01 | 1.032 | 0 | 0 | 0.179 | 0
1 | 92.6 | 0.019 | 0.143 | 0.972 | 0.54 | 2.526 | 0.201 | 1.538 | 0 | 0 | 0.359 | 0 | 0 | 0 | 1
1 | 67.669 | 0.01 | 7.364 | 0.041 | 1.978 | 11.143 | 2.388 | 2.511 | 0.2 | 1.379 | 4.177 | 0.11 | 0 | 0 | 0
1 | 92.616 | 0 | 0.105 | 1.053 | 0.008 | 1.968 | 0.173 | 3.168 | 0 | 0 | 0.598 | 0 | 0.013 | 0 | 1
1 | 67.113 | 0.008 | 10.385 | 5.022 | 0.926 | 4.841 | 1.847 | 4.591 | 1.176 | 2.385 | 0.656 | 0.083 | 0 | 0 | 0
1 | 84.006 | 0.003 | 3.696 | 2.803 | 0.358 | 4.685 | 0.696 | 1.514 | 0.47 | 0.578 | 0.789 | 0 | 0 | 0 | 0
1 | 70.111 | 0.026 | 8.38 | 6.167 | 1.328 | 5.698 | 1.796 | 2.101 | 0.009 | 0.009 | 0.695 | 0 | 0 | 0.306 | 0
1 | 95.02 | 0 | 0.59 | 0.62 | 0 | 1.32 | 0.32 | 1.549 | 0 | 0 | 0.35 | 0 | 0 | 0 | 1
1 | 67.057 | 0.011 | 7.72 | 0.754 | 1.959 | 10.793 | 2.412 | 2.584 | 0.181 | 1.246 | 3.864 | 0.105 | 0 | 0.046 | 0
1 | 93.41 | 0.002 | 0.739 | 1.034 | 0.295 | 2.26 | 0.288 | 1.313 | 0 | 0 | 0.211 | 0 | 0 | 0 | 1
1 | 93.798 | 0 | 0.587 | 0.866 | 0.017 | 1.577 | 0.301 | 2.116 | 0 | 0 | 0.445 | 0 | 0 | 0.007 | 1
1 | 65.963 | 1.703 | 13.649 | 7.897 | 0.586 | 5.75 | 0.677 | 1.611 | 0.091 | 0.01 | 0.243 | 0.032 | 0 | 0.075 | 0
1 | 66.072 | 0.017 | 11.056 | 5.04 | 1.484 | 5.708 | 1.821 | 3.095 | 0.49 | 0.987 | 0.962 | 0.076 | 0.587 | 0.192 | 0
1 | 67.189 | 0.943 | 11.971 | 7.254 | 0.775 | 5.147 | 1.183 | 2.481 | 0.054 | 0.01 | 0.627 | 0.018 | 0 | 0.214 | 0
1 | 60.891 | 2.096 | 5.996 | 1.278 | 0.849 | 1.559 | 1.035 | 1.102 | 0.186 | 0.097 | 0.183 | 0.011 | 0.029 | 0.023 | 0
1 | 94.008 | 0 | 0.971 | 0.857 | 0.093 | 1.757 | 0.299 | 1.49 | 0 | 0 | 0.159 | 0 | 0 | 0 | 1
1 | 95.018 | 0 | 0.59 | 0.62 | 0 | 1.32 | 0.32 | 1.55 | 0 | 0 | 0.35 | 0 | 0 | 0 | 1
1 | 89.668 | 0.163 | 1.442 | 1.816 | 0.09 | 2.445 | 0.249 | 3.039 | 0.009 | 0.001 | 0.57 | 0.003 | 0 | 0.011 | 1
1 | 61.531 | 2.329 | 6.944 | 1.67 | 0.862 | 2.242 | 1.001 | 1.191 | 0.18 | 0.086 | 0.205 | 0.012 | 0.027 | 0.023 | 0
1 | 65.802 | 0.783 | 11.501 | 7.476 | 1.127 | 6.158 | 1.45 | 1.952 | 0.046 | 0.01 | 0.546 | 0.016 | 0 | 0.234 | 0
1 | 85.02 | 0.008 | 2.934 | 2.928 | 0.618 | 3.666 | 0.756 | 2.207 | 0.003 | 0.003 | 0.551 | 0.001 | 0 | 0.102 | 1
1 | 93.787 | 0.003 | 0.751 | 0.783 | 0.16 | 1.782 | 0.267 | 1.62 | 0 | 0.002 | 0.218 | 0 | 0 | 0 | 1
1 | 68.477 | 1.177 | 6.856 | 4.401 | 1.251 | 8.8 | 1.819 | 2.213 | 0.88 | 1.077 | 1.852 | 0.037 | 0 | 0 | 0
1 | 65.399 | 1.489 | 13.09 | 7.927 | 0.824 | 6.247 | 0.903 | 1.405 | 0.08 | 0.01 | 0.249 | 0.028 | 0 | 0.106 | 0
1 | 67.243 | 0.849 | 11.792 | 7.141 | 0.784 | 5.044 | 1.273 | 2.733 | 0.066 | 0.01 | 0.708 | 0.019 | 0 | 0.242 | 0
1 | 92.03 | 0.06 | 0.289 | 1.218 | 0.013 | 2.106 | 0.176 | 3.188 | 0.022 | 0 | 0.6 | 0 | 0 | 0 | 1
1 | 66.213 | 1.226 | 11.53 | 4.828 | 1.131 | 8.258 | 1.244 | 1.672 | 0.148 | 0.583 | 1.76 | 0.069 | 0 | 0 | 0
1 | 65.88 | 0.03 | 9.67 | 7.12 | 1.56 | 6.44 | 2.06 | 2.18 | 0.01 | 0.01 | 0.79 | 0 | 0 | 0.36 | 0
1 | 94.112 | 0 | 1.001 | 0.76 | 0.012 | 1.508 | 0.311 | 1.666 | 0.01 | 0.02 | 0.16 | 0 | 0 | 0 | 1
1 | 62.113 | 3.304 | 12.3 | 8.257 | 0.585 | 8.834 | 0.788 | 0.986 | 1.418 | 0.001 | 0.299 | 0 | 0.009 | 0 | 0
1 | 72.453 | 0.014 | 7.886 | 5.109 | 1.208 | 5.386 | 1.88 | 2.563 | 0.04 | 0.075 | 0.644 | 0.042 | 0 | 0.314 | 0
1 | 67.639 | 0.01 | 7.377 | 0.053 | 1.98 | 11.143 | 2.39 | 2.511 | 0.2 | 1.377 | 4.174 | 0.11 | 0 | 0.001 | 0
1 | 94.477 | 0.002 | 1.569 | 0.723 | 0.116 | 1.228 | 0.394 | 0.939 | 0.001 | 0.001 | 0.059 | 0 | 0 | 0.027 | 1
1 | 96.768 | 0 | 0.92 | 0.211 | 0 | 0.811 | 0.26 | 0.841 | 0 | 0 | 0 | 0 | 0 | 0 | 1
1 | 88.738 | 0.002 | 1.192 | 1.022 | 0.298 | 3.321 | 0.511 | 3.14 | 0.028 | 0.19 | 1.105 | 0.016 | 0 | 0.007 | 1
1 | 73.902 | 1.925 | 9.006 | 5.697 | 0.403 | 5.86 | 0.41 | 1.015 | 0.706 | 0.002 | 0.123 | 0.01 | 0 | 0 | 0
1 | 93.542 | 0.154 | 2.173 | 1.004 | 0.085 | 1.37 | 0.326 | 0.897 | 0.008 | 0.001 | 0.025 | 0.003 | 0 | 0.011 | 1
1 | 71.748 | 1.349 | 10.976 | 6.423 | 0.498 | 4.923 | 0.588 | 1.609 | 0.072 | 0.008 | 0.234 | 0.026 | 0 | 0.059 | 0
1 | 61.421 | 1.065 | 9.985 | 4.347 | 0.977 | 4.36 | 1.611 | 3.248 | 0.993 | 1.618 | 0.466 | 0.059 | 0.011 | 0.007 | 0
1 | 81.389 | 0.004 | 3.127 | 2.499 | 0.647 | 4.713 | 2.428 | 2.12 | 0.131 | 0.363 | 1.952 | 0.045 | 0 | 0 | 1
1 | 67.49 | 0.01 | 7.594 | 3.851 | 1.394 | 7.339 | 2.284 | 3.846 | 0.945 | 2.187 | 1.826 | 0.076 | 0 | 0 | 0
1 | 77.013 | 0.011 | 1.216 | 4.158 | 1.257 | 5.814 | 2.091 | 2.894 | 0.881 | 1.735 | 1.131 | 0.008 | 0.283 | 0 | 0
1 | 63.443 | 2.921 | 13.084 | 8.244 | 0.61 | 8.135 | 0.471 | 0.685 | 1.078 | 0.004 | 0.11 | 0.014 | 0 | 0 | 0
1 | 94.365 | 0 | 0.434 | 0.743 | 0 | 1.501 | 0.279 | 2.013 | 0 | 0 | 0.421 | 0 | 0 | 0 | 1
1 | 62.031 | 0.28 | 11.397 | 7.465 | 1.613 | 7.335 | 2.344 | 2.994 | 0.023 | 0.01 | 0.825 | 0.057 | 0 | 0.411 | 0
1 | 65.035 | 1.329 | 13.37 | 7.45 | 0.702 | 5.694 | 1.001 | 2.374 | 0.381 | 0.638 | 0.342 | 0.047 | 0 | 0.058 | 0
1 | 65.52 | 1.459 | 13.032 | 7.886 | 0.817 | 6.171 | 0.916 | 1.474 | 0.079 | 0.01 | 0.272 | 0.028 | 0 | 0.112 | 0
1 | 67.082 | 0.011 | 7.713 | 0.754 | 1.958 | 10.785 | 2.411 | 2.583 | 0.181 | 1.245 | 3.86 | 0.105 | 0 | 0.046 | 0
1 | 64.73 | 0.027 | 10.012 | 7.182 | 1.616 | 6.724 | 2.21 | 2.472 | 0.01 | 0.01 | 0.83 | 0.016 | 0 | 0.389 | 0
1 | 94.838 | 0.009 | 0.711 | 0.555 | 0.221 | 1.524 | 0.254 | 1.149 | 0.015 | 0.025 | 0.146 | 0.001 | 0 | 0 | 1
1 | 68.42 | 1.105 | 9.454 | 5.419 | 1.041 | 7.413 | 1.353 | 1.932 | 0.336 | 0.797 | 1.297 | 0.048 | 0 | 0 | 0
1 | 95.06 | 0.004 | 0.638 | 0.519 | 0.216 | 1.489 | 0.242 | 1.125 | 0 | 0 | 0.147 | 0 | 0.003 | 0.002 | 1
1 | 77.855 | 0.009 | 1.531 | 4.385 | 1.005 | 5.71 | 1.955 | 2.922 | 0.819 | 1.534 | 1.035 | 0 | 0 | 0.025 | 0
1 | 62.605 | 3.366 | 12.23 | 8.198 | 0.657 | 9.197 | 0.499 | 0.477 | 1.613 | 0 | 0.161 | 0 | 0 | 0 | 0
1 | 71.888 | 0.01 | 4.067 | 2.405 | 1.594 | 8.63 | 2.363 | 2.908 | 0.567 | 1.613 | 2.655 | 0.056 | 0 | 0.012 | 0
1 | 65.02 | 2.093 | 9.412 | 6.263 | 0.852 | 8.394 | 1.678 | 2.246 | 0.905 | 0.581 | 1.289 | 0.02 | 0 | 0 | 0
1 | 85.519 | 0.006 | 2.541 | 2.556 | 0.408 | 3.222 | 0.715 | 3.166 | 0.002 | 0.002 | 0.678 | 0.01 | 0 | 0.104 | 1
1 | 62.963 | 2.084 | 12.892 | 7.568 | 0.752 | 7.368 | 0.952 | 1.944 | 1.165 | 0.818 | 0.277 | 0.039 | 0 | 0 | 0
1 | 67.155 | 1.088 | 12.195 | 7.297 | 0.693 | 5.107 | 1.104 | 2.494 | 0.086 | 0.01 | 0.609 | 0.019 | 0 | 0.195 | 0
1 | 61.733 | 0.595 | 11.178 | 7.501 | 1.58 | 7.795 | 2.257 | 2.791 | 0.285 | 0.008 | 0.806 | 0.05 | 0 | 0.39 | 0
1 | 91.939 | 0.094 | 0.391 | 1.127 | 0.541 | 2.672 | 0.215 | 1.526 | 0.036 | 0 | 0.358 | 0 | 0 | 0 | 1
1 | 67.651 | 0.01 | 7.37 | 0.04 | 1.98 | 11.15 | 2.39 | 2.51 | 0.2 | 1.38 | 4.18 | 0.11 | 0 | 0 | 0
1 | 65.687 | 1.389 | 12.257 | 7.548 | 0.567 | 5.246 | 1.448 | 2.945 | 0.049 | 0.01 | 0.74 | 0.016 | 0 | 0.161 | 0
1 | 61.581 | 0.02 | 10.957 | 7.343 | 1.767 | 7.49 | 2.618 | 3.279 | 0.017 | 0.024 | 0.939 | 0.06 | 0 | 0.468 | 0
1 | 65.685 | 0.03 | 9.728 | 7.13 | 1.57 | 6.488 | 2.085 | 2.229 | 0.01 | 0.01 | 0.797 | 0.003 | 0 | 0.365 | 0
1 | 94.276 | 0 | 1.002 | 0.722 | 0.005 | 1.469 | 0.289 | 1.649 | 0 | 0 | 0.152 | 0 | 0 | 0 | 1
1 | 70.213 | 0.015 | 5.689 | 5.907 | 1.329 | 6.159 | 2.323 | 3.397 | 0.472 | 0.925 | 1.062 | 0.02 | 0 | 0.234 | 0
1 | 68.874 | 0.885 | 8.938 | 5.188 | 1.083 | 7.206 | 1.497 | 2.221 | 0.329 | 0.808 | 1.428 | 0.044 | 0 | 0.039 | 0
1 | 65.351 | 1.5 | 13.05 | 7.885 | 0.824 | 6.221 | 0.9 | 1.392 | 0.082 | 0.011 | 0.244 | 0.028 | 0 | 0.105 | 0
1 | 64.528 | 1.244 | 9.48 | 7.442 | 0.847 | 6.283 | 2.459 | 3.44 | 0.157 | 0.301 | 1.042 | 0 | 0 | 0.152 | 0
1 | 66.476 | 0.204 | 7.536 | 0.777 | 1.858 | 9.931 | 2.287 | 2.448 | 0.182 | 1.141 | 3.527 | 0.096 | 0.003 | 0.044 | 0
1 | 68.826 | 0.02 | 10.052 | 6.387 | 0.929 | 4.162 | 1.797 | 3.831 | 0.01 | 0.01 | 1.155 | 0.004 | 0 | 0.395 | 0
1 | 63.013 | 0.515 | 10.985 | 7.443 | 1.518 | 7.33 | 2.109 | 2.549 | 0.19 | 0.009 | 0.76 | 0.037 | 0 | 0.361 | 0
1 | 91.395 | 0.002 | 0.801 | 1.405 | 0.161 | 2.104 | 0.549 | 2.283 | 0.101 | 0.199 | 0.532 | 0 | 0 | 0.017 | 1
1 | 71.485 | 0.02 | 9.867 | 4.992 | 1.014 | 3.751 | 1.377 | 3.048 | 0.01 | 0.01 | 1.209 | 0.015 | 0.505 | 0.306 | 0
1 | 61.584 | 0.02 | 10.999 | 7.299 | 1.747 | 7.431 | 2.604 | 3.333 | 0.058 | 0.108 | 0.932 | 0.061 | 0 | 0.454 | 0
1 | 65.148 | 2.1 | 14.457 | 8.218 | 0.522 | 6.145 | 0.424 | 1.07 | 0.111 | 0.011 | 0.021 | 0.04 | 0 | 0 | 0
1 | 77.415 | 0.016 | 7.552 | 3.864 | 0.812 | 3.176 | 1.091 | 2.568 | 0.008 | 0.008 | 0.944 | 0.011 | 0.38 | 0.23 | 0
1 | 79.347 | 0.041 | 9.407 | 0.104 | 1.527 | 3.051 | 0.046 | 0.068 | 0.011 | 0.01 | 1.353 | 0.07 | 2.345 | 0 | 0
1 | 62.097 | 3.293 | 12.294 | 8.274 | 0.584 | 8.821 | 0.798 | 1.011 | 1.413 | 0.001 | 0.302 | 0 | 0 | 0.003 | 0
1 | 73.454 | 2.038 | 9.447 | 5.835 | 0.426 | 5.922 | 0.407 | 0.735 | 0.747 | 0.003 | 0.076 | 0.01 | 0 | 0 | 0
1 | 91.369 | 0.005 | 1.932 | 1.108 | 0.314 | 1.935 | 0.456 | 1.567 | 0.161 | 0.326 | 0.205 | 0.011 | 0 | 0 | 1
1 | 95.015 | 0 | 0.592 | 0.621 | 0 | 1.321 | 0.32 | 1.55 | 0 | 0 | 0.35 | 0 | 0 | 0 | 1
1 | 62.47 | 3.38 | 12.28 | 8.23 | 0.66 | 9.23 | 0.5 | 0.47 | 1.62 | 0 | 0.16 | 0 | 0 | 0 | 0
1 | 60.968 | 1.734 | 7.093 | 2.652 | 1.035 | 2.995 | 1.348 | 1.521 | 0.214 | 0.077 | 0.339 | 0.02 | 0.022 | 0.114 | 0
1 | 62.494 | 2.095 | 10.207 | 6.976 | 0.448 | 6.861 | 2.746 | 4.233 | 0.164 | 0.454 | 1.655 | 0.015 | 0 | 0 | 0
1 | 66.648 | 1.664 | 13.374 | 7.728 | 0.574 | 5.641 | 0.664 | 1.59 | 0.089 | 0.01 | 0.235 | 0.032 | 0 | 0.073 | 0
1 | 92.228 | 0.032 | 1.261 | 1.12 | 0.228 | 2.067 | 0.364 | 1.677 | 0.014 | 0 | 0.241 | 0.002 | 0 | 0.019 | 1
1 | 65.694 | 1.807 | 13.89 | 8.005 | 0.578 | 5.896 | 0.614 | 1.459 | 0.096 | 0.01 | 0.18 | 0.035 | 0 | 0.056 | 0
1 | 64.059 | 0.403 | 11.383 | 7.278 | 1.329 | 6.421 | 2.009 | 3.005 | 0.028 | 0.01 | 0.824 | 0.042 | 0 | 0.365 | 0
1 | 87.684 | 0.184 | 2.375 | 2.272 | 0.141 | 2.559 | 0.365 | 3.121 | 0.011 | 0.002 | 0.621 | 0.003 | 0 | 0.043 | 1
1 | 79.004 | 0.005 | 4.029 | 0.508 | 1.08 | 6.982 | 1.381 | 2.842 | 0.109 | 0.753 | 2.557 | 0.06 | 0 | 0 | 0
1 | 67.999 | 0.028 | 9.07 | 6.646 | 1.453 | 6.054 | 1.937 | 2.088 | 0.009 | 0.009 | 0.736 | 0 | 0 | 0.335 | 0
1 | 64.808 | 0.021 | 9.117 | 6.926 | 1.638 | 7.035 | 2.435 | 2.978 | 0.146 | 0.279 | 0.922 | 0.036 | 0 | 0.376 | 0
1 | 74.618 | 1.359 | 3.805 | 1.253 | 0.784 | 2.555 | 0.74 | 0.885 | 0.107 | 0.054 | 0.205 | 0.006 | 0.017 | 0.01 | 0
1 | 69.004 | 0.02 | 9.985 | 6.348 | 0.922 | 4.144 | 1.787 | 3.819 | 0.01 | 0.01 | 1.15 | 0.004 | 0 | 0.392 | 0
1 | 61.952 | 0.015 | 11.492 | 6.618 | 1.456 | 6.541 | 2.389 | 4.076 | 0.642 | 1.297 | 0.825 | 0.077 | 0 | 0.253 | 0
1 | 63.259 | 2.949 | 12.378 | 7.286 | 0.661 | 7.479 | 0.543 | 0.766 | 0.955 | 0.013 | 0.128 | 0.014 | 0.004 | 0.001 | 0
1 | 71.878 | 2.334 | 8.833 | 5.976 | 0.472 | 6.666 | 0.626 | 1.027 | 1.001 | 0.001 | 0.25 | 0 | 0 | 0 | 0
1 | 67.51 | 0.934 | 11.971 | 7.171 | 0.717 | 4.926 | 1.161 | 2.638 | 0.055 | 0.013 | 0.667 | 0.018 | 0 | 0.218 | 0
1 | 61.017 | 2.421 | 6.307 | 1.119 | 0.883 | 1.984 | 1.046 | 1.16 | 0.211 | 0.093 | 0.209 | 0.01 | 0.029 | 0.017 | 0
1 | 93.833 | 0.003 | 0.739 | 0.784 | 0.157 | 1.766 | 0.264 | 1.618 | 0 | 0 | 0.211 | 0 | 0 | 0 | 1
1 | 62.412 | 1.459 | 11.114 | 7.918 | 0.783 | 6.299 | 2.474 | 3.467 | 0.01 | 0.01 | 1.032 | 0 | 0 | 0.178 | 0
1 | 67.895 | 0.01 | 7.312 | 0.046 | 1.962 | 11.061 | 2.371 | 2.502 | 0.198 | 1.367 | 4.143 | 0.109 | 0 | 0 | 0
1 | 91.898 | 0.001 | 0.556 | 1.433 | 0.266 | 2.612 | 0.281 | 2.239 | 0 | 0 | 0.473 | 0 | 0 | 0.01 | 1
1 | 78.241 | 0.536 | 6.871 | 4.568 | 0.41 | 3.664 | 0.736 | 2.895 | 0.031 | 0.006 | 0.641 | 0.01 | 0 | 0.125 | 0
1 | 78.751 | 0.008 | 1.116 | 4.171 | 0.976 | 5.765 | 1.897 | 2.781 | 0.85 | 1.577 | 1.012 | 0 | 0 | 0 | 0
1 | 93.779 | 0.003 | 0.761 | 0.794 | 0.159 | 1.771 | 0.266 | 1.621 | 0 | 0 | 0.214 | 0 | 0.001 | 0.001 | 1
1 | 67.503 | 0.936 | 11.984 | 7.178 | 0.716 | 4.92 | 1.159 | 2.638 | 0.054 | 0.01 | 0.664 | 0.018 | 0 | 0.218 | 0
1 | 59.483 | 2.45 | 11.948 | 8.326 | 0.257 | 6.508 | 3.101 | 4.362 | 0.039 | 0.092 | 1.517 | 0.01 | 0 | 0.021 | 0
1 | 77.719 | 0.009 | 1.71 | 4.359 | 1.023 | 5.865 | 1.939 | 2.814 | 0.803 | 1.488 | 1.007 | 0.004 | 0 | 0.027 | 0
1 | 71.506 | 0.02 | 9.868 | 4.984 | 1.012 | 3.741 | 1.375 | 3.052 | 0.01 | 0.01 | 1.211 | 0.015 | 0.507 | 0.306 | 0
1 | 68.935 | 1.872 | 8.811 | 6.787 | 0.74 | 7.272 | 0.981 | 1.438 | 0.989 | 0.567 | 0.432 | 0.009 | 0 | 0 | 0
1 | 93.016 | 0.004 | 1.984 | 1.045 | 0.19 | 1.496 | 0.481 | 1.008 | 0.001 | 0.001 | 0.096 | 0 | 0 | 0.044 | 1
1 | 66.287 | 2.046 | 9.518 | 6.803 | 0.253 | 5.655 | 2.531 | 3.865 | 0.032 | 0.076 | 1.305 | 0.009 | 0 | 0 | 0
1 | 64.775 | 0.42 | 9.011 | 5.951 | 1.591 | 8.084 | 2.295 | 2.818 | 0.373 | 0.5 | 1.369 | 0.052 | 0 | 0.274 | 0
1 | 79.351 | 0.029 | 9.431 | 0.15 | 1.525 | 3.071 | 0.056 | 0.082 | 0.01 | 0.01 | 1.358 | 0.07 | 2.345 | 0.001 | 0
1 | 91.97 | 0.08 | 0.344 | 1.228 | 0.016 | 2.135 | 0.182 | 3.121 | 0.038 | 0 | 0.584 | 0 | 0 | 0 | 1
1 | 65.107 | 2.135 | 14.459 | 8.269 | 0.524 | 6.262 | 0.422 | 1.054 | 0.151 | 0.01 | 0.024 | 0.039 | 0 | 0 | 0
1 | 69.475 | 2.409 | 5.768 | 0.97 | 0.925 | 3.237 | 0.868 | 1.105 | 0.143 | 0.06 | 0.248 | 0.008 | 0.023 | 0.008 | 0
1 | 61.047 | 2.399 | 6.152 | 0.94 | 0.893 | 1.83 | 1.039 | 1.142 | 0.19 | 0.095 | 0.201 | 0.01 | 0.03 | 0.017 | 0
1 | 61.87 | 3.21 | 7.44 | 0.74 | 1.02 | 3.15 | 1.04 | 1.29 | 0.19 | 0.08 | 0.26 | 0.01 | 0.03 | 0.01 | 0
1 | 63.472 | 0.023 | 10.504 | 7.195 | 1.632 | 6.888 | 2.385 | 3.014 | 0.01 | 0.01 | 0.918 | 0.038 | 0 | 0.432 | 0
1 | 63.942 | 1.74 | 8.789 | 3.757 | 0.814 | 3.226 | 1.094 | 1.817 | 0.129 | 0.057 | 0.41 | 0.013 | 0.016 | 0.108 | 0
1 | 92.76 | 0.01 | 0.089 | 0.934 | 0.531 | 2.489 | 0.202 | 1.54 | 0 | 0 | 0.36 | 0 | 0 | 0 | 1
1 | 61.895 | 0.02 | 10.839 | 7.286 | 1.752 | 7.444 | 2.595 | 3.27 | 0.01 | 0.01 | 0.937 | 0.059 | 0 | 0.465 | 0
1 | 75.849 | 0.01 | 0.781 | 4.774 | 1.214 | 6.152 | 2.358 | 3.38 | 1.023 | 2.019 | 1.078 | 0.006 | 0 | 0 | 0
1 | 61.613 | 0.025 | 10.955 | 7.349 | 1.764 | 7.485 | 2.612 | 3.267 | 0.01 | 0.01 | 0.939 | 0.06 | 0 | 0.469 | 0
1 | 62.47 | 3.38 | 12.28 | 8.23 | 0.66 | 9.23 | 0.5 | 0.47 | 1.62 | 0 | 0.16 | 0 | 0 | 0 | 0
1 | 67.174 | 1.061 | 12.057 | 7.127 | 0.704 | 4.952 | 1.097 | 2.48 | 0.061 | 0.012 | 0.602 | 0.019 | 0.001 | 0.196 | 0
1 | 62.423 | 0.022 | 10.699 | 7.305 | 1.729 | 7.292 | 2.51 | 3.056 | 0.01 | 0.01 | 0.911 | 0.048 | 0 | 0.448 | 0
1 | 69.66 | 0.017 | 8.422 | 5.302 | 1.11 | 5.38 | 1.951 | 3.58 | 0.162 | 0.447 | 1.564 | 0.018 | 0 | 0.291 | 0
1 | 92.351 | 0.004 | 1.21 | 1.083 | 0.23 | 2.026 | 0.371 | 1.697 | 0.003 | 0.005 | 0.244 | 0.003 | 0 | 0.021 | 1
1 | 95.52 | 0 | 0.965 | 0.467 | 0 | 1.138 | 0.275 | 1.248 | 0 | 0 | 0.076 | 0 | 0 | 0 | 1
1 | 96.77 | 0 | 0.92 | 0.21 | 0 | 0.81 | 0.26 | 0.84 | 0 | 0 | 0 | 0 | 0 | 0 | 1
1 | 86.418 | 0.543 | 2.408 | 2.391 | 0.443 | 3.192 | 0.701 | 2.136 | 0.002 | 0.002 | 0.53 | 0 | 0 | 0 | 1
1 | 71.967 | 0.007 | 9.02 | 4.214 | 0.785 | 4.128 | 1.604 | 3.847 | 0.997 | 2.023 | 0.495 | 0.071 | 0 | 0 | 0
1 | 63.007 | 0.023 | 10.525 | 7.274 | 1.7 | 7.148 | 2.434 | 2.908 | 0.01 | 0.01 | 0.89 | 0.04 | 0 | 0.434 | 0
1 | 62.32 | 1.754 | 10.494 | 6.707 | 0.823 | 5.768 | 2.232 | 3.1 | 0.04 | 0.022 | 0.902 | 0.002 | 0.005 | 0.15 | 0
1 | 66.423 | 0.029 | 9.504 | 6.998 | 1.53 | 6.345 | 2.026 | 2.17 | 0.01 | 0.01 | 0.778 | 0 | 0 | 0.353 | 0
1 | 62.519 | 3.368 | 12.238 | 8.218 | 0.662 | 9.219 | 0.506 | 0.48 | 1.618 | 0.007 | 0.163 | 0 | 0 | 0 | 0
1 | 83.272 | 0.005 | 1.77 | 1.619 | 0.732 | 5.057 | 1.172 | 3.077 | 0.265 | 0.754 | 1.558 | 0.026 | 0 | 0 | 1
1 | 94.922 | 0.013 | 0.698 | 0.559 | 0.216 | 1.51 | 0.244 | 1.128 | 0.001 | 0 | 0.146 | 0 | 0 | 0.002 | 1
1 | 67.346 | 1.014 | 12.155 | 7.252 | 0.703 | 5.006 | 1.109 | 2.532 | 0.058 | 0.01 | 0.62 | 0.019 | 0 | 0.204 | 0
1 | 65.386 | 1.997 | 14.295 | 8.173 | 0.537 | 6.068 | 0.486 | 1.209 | 0.105 | 0.01 | 0.077 | 0.038 | 0 | 0.019 | 0
1 | 64.523 | 0.014 | 9.831 | 6.253 | 1.386 | 6.449 | 2.324 | 3.878 | 0.682 | 1.355 | 0.861 | 0.065 | 0 | 0.213 | 0
1 | 66.415 | 0.224 | 7.516 | 0.78 | 1.847 | 9.84 | 2.274 | 2.433 | 0.182 | 1.13 | 3.491 | 0.095 | 0.003 | 0.043 | 0
1 | 59.912 | 0.249 | 7.457 | 4.912 | 1.63 | 9.068 | 5.474 | 2.057 | 0.332 | 0.872 | 4.011 | 0.108 | 0.003 | 0.002 | 0
1 | 75.074 | 0.017 | 8.819 | 0.331 | 1.682 | 5.788 | 0.879 | 0.953 | 0.071 | 0.447 | 2.245 | 0.082 | 1.525 | 0.016 | 0
1 | 76.259 | 0.105 | 0.452 | 4.813 | 1.202 | 6.267 | 2.325 | 3.214 | 1.012 | 1.913 | 1.077 | 0 | 0 | 0 | 0
1 | 76.879 | 1.693 | 6.647 | 5.044 | 0.61 | 6.234 | 0.575 | 0.775 | 0.727 | 0.001 | 0.254 | 0 | 0 | 0 | 0
1 | 92.239 | 0.032 | 0.412 | 1.364 | 0.252 | 2.633 | 0.242 | 2.18 | 0.015 | 0 | 0.452 | 0 | 0 | 0 | 1
1 | 61.639 | 0.015 | 11.598 | 6.675 | 1.469 | 6.588 | 2.41 | 4.1 | 0.648 | 1.31 | 0.831 | 0.078 | 0 | 0.256 | 0
1 | 61.801 | 0.078 | 11.674 | 6.72 | 1.436 | 6.557 | 2.346 | 4.007 | 0.628 | 1.261 | 0.809 | 0.077 | 0 | 0.249 | 0
1 | 59.621 | 2.563 | 11.918 | 8.285 | 0.172 | 6.435 | 3.124 | 4.455 | 0.04 | 0.096 | 1.545 | 0.011 | 0 | 0 | 0
1 | 93.36 | 0.002 | 0.456 | 0.896 | 0.095 | 1.85 | 0.227 | 2.256 | 0 | 0 | 0.368 | 0 | 0 | 0 | 1
1 | 62.947 | 0.023 | 10.549 | 7.271 | 1.702 | 7.159 | 2.442 | 2.931 | 0.01 | 0.01 | 0.894 | 0.041 | 0.002 | 0.435 | 0
1 | 60.723 | 2.09 | 5.795 | 1.092 | 0.859 | 1.445 | 1.06 | 1.133 | 0.197 | 0.117 | 0.189 | 0.011 | 0.03 | 0.023 | 0
1 | 85.265 | 0.145 | 4.087 | 2.191 | 0.46 | 2.827 | 0.739 | 2.105 | 0.428 | 0.731 | 0.285 | 0.026 | 0 | 0 | 1
1 | 76.334 | 0.011 | 0.564 | 4.786 | 1.204 | 6.085 | 2.34 | 3.307 | 0.954 | 1.878 | 1.103 | 0 | 0 | 0.018 | 0
1 | 61.153 | 1.933 | 6.071 | 1.558 | 0.915 | 1.829 | 1.134 | 1.193 | 0.174 | 0.092 | 0.235 | 0.009 | 0.027 | 0.051 | 0
1 | 61.815 | 3.152 | 12.166 | 8.272 | 0.441 | 8.102 | 1.286 | 1.912 | 1.059 | 0.003 | 0.533 | 0 | 0 | 0 | 0
1 | 73.243 | 0.252 | 4.604 | 5.582 | 1.039 | 5.537 | 1.965 | 3.197 | 0.612 | 1.18 | 0.997 | 0.005 | 0 | 0.113 | 0
1 | 62.476 | 3.376 | 12.282 | 8.229 | 0.66 | 9.224 | 0.501 | 0.472 | 1.617 | 0 | 0.16 | 0 | 0 | 0 | 0
1 | 79.015 | 0.02 | 9.428 | 0.33 | 1.531 | 3.161 | 0.106 | 0.13 | 0.01 | 0.01 | 1.341 | 0.068 | 2.283 | 0.012 | 0
1 | 70.86 | 0.228 | 6.354 | 5.116 | 1.009 | 5.884 | 1.912 | 3.557 | 1.125 | 1.989 | 0.832 | 0.04 | 0 | 0 | 0
1 | 65.485 | 1.49 | 13.061 | 7.909 | 0.822 | 6.24 | 0.897 | 1.393 | 0.081 | 0.01 | 0.245 | 0.028 | 0 | 0.105 | 0
1 | 71.534 | 0.02 | 9.815 | 4.982 | 1.013 | 3.754 | 1.38 | 3.053 | 0.015 | 0.021 | 1.21 | 0.015 | 0.504 | 0.305 | 0
1 | 80.847 | 0.897 | 6.371 | 4.276 | 0.364 | 4.111 | 0.317 | 1.715 | 0.047 | 0.004 | 0.269 | 0.017 | 0 | 0 | 1
1 | 91.609 | 0.052 | 0.448 | 1.302 | 0.028 | 2.117 | 0.256 | 3.195 | 0 | 0 | 0.61 | 0 | 0 | 0.006 | 1
1 | 74.441 | 0.013 | 3.113 | 5.2 | 1.113 | 5.502 | 2.178 | 3.46 | 0.698 | 1.373 | 1.121 | 0 | 0 | 0.119 | 0
1 | 63.817 | 1.618 | 11.243 | 7.099 | 0.494 | 5.457 | 2.484 | 3.947 | 0.029 | 0.064 | 1.429 | 0.012 | 0.193 | 0.117 | 0
1 | 95.142 | 0.004 | 0.586 | 0.508 | 0.212 | 1.493 | 0.237 | 1.13 | 0 | 0 | 0.146 | 0 | 0 | 0 | 1
1 | 63.448 | 2.89 | 13.072 | 8.24 | 0.611 | 8.087 | 0.499 | 0.73 | 1.052 | 0.004 | 0.122 | 0.014 | 0 | 0.003 | 0
1 | 59.01 | 2.859 | 12.528 | 8.699 | 0.021 | 6.162 | 2.881 | 4.729 | 0.01 | 0.01 | 1.271 | 0 | 0 | 0 | 0
1 | 84.435 | 0.014 | 6.977 | 0.132 | 1.09 | 2.406 | 0.103 | 0.284 | 0.007 | 0.007 | 0.969 | 0.05 | 1.682 | 0 | 0
1 | 86.525 | 0.001 | 4.932 | 2.147 | 0.062 | 4.168 | 0.12 | 0.907 | 0.288 | 0.1 | 0.682 | 0 | 0 | 0 | 0
1 | 59.242 | 2.581 | 12.002 | 8.367 | 0.182 | 6.507 | 3.156 | 4.485 | 0.047 | 0.109 | 1.558 | 0.011 | 0 | 0 | 0
1 | 65.964 | 1.644 | 13.518 | 7.87 | 0.621 | 5.774 | 0.722 | 1.628 | 0.088 | 0.01 | 0.259 | 0.031 | 0 | 0.085 | 0
1 | 78.356 | 0.02 | 9.482 | 0.778 | 1.458 | 3.146 | 0.225 | 0.475 | 0.01 | 0.01 | 1.339 | 0.062 | 2.103 | 0.042 | 0
1 | 68.164 | 1.384 | 6.09 | 6.633 | 0.642 | 6.176 | 2.616 | 3.979 | 0.523 | 1.025 | 1.182 | 0 | 0 | 0 | 0
1 | 61.638 | 1.952 | 6.53 | 1.828 | 0.834 | 1.836 | 1.062 | 1.309 | 0.171 | 0.088 | 0.25 | 0.011 | 0.026 | 0.048 | 0
1 | 65.556 | 0.011 | 7.711 | 1.718 | 1.912 | 10.639 | 3.164 | 2.501 | 0.216 | 1.189 | 3.995 | 0.108 | 0 | 0.036 | 0
1 | 64.761 | 0.009 | 11.505 | 5.405 | 0.976 | 5.327 | 1.9 | 4.571 | 1.27 | 2.516 | 0.695 | 0.088 | 0 | 0 | 0
1 | 65.778 | 0.072 | 9.713 | 7.144 | 1.537 | 6.436 | 2.072 | 2.218 | 0.01 | 0.01 | 0.797 | 0 | 0 | 0.355 | 0
1 | 96.732 | 0 | 0.918 | 0.222 | 0.005 | 0.833 | 0.261 | 0.838 | 0 | 0 | 0.002 | 0 | 0 | 0 | 1
1 | 63.945 | 0.827 | 10.476 | 7.565 | 1.126 | 6.361 | 2.291 | 2.898 | 0.01 | 0.01 | 0.925 | 0 | 0 | 0.259 | 0
1 | 67.321 | 0.042 | 7.582 | 0.455 | 1.958 | 10.963 | 2.383 | 2.526 | 0.205 | 1.304 | 3.992 | 0.107 | 0 | 0.022 | 0
1 | 92.548 | 0.103 | 1.214 | 1.195 | 0.036 | 1.785 | 0.297 | 2.055 | 0.006 | 0.001 | 0.42 | 0.002 | 0 | 0.005 | 1
1 | 92.521 | 0 | 0.299 | 1.299 | 0.248 | 2.57 | 0.24 | 2.196 | 0 | 0 | 0.455 | 0 | 0 | 0 | 1
1 | 76.263 | 0.01 | 0.435 | 4.495 | 1.255 | 6.419 | 2.371 | 3.244 | 0.963 | 1.943 | 1.242 | 0.005 | 0 | 0 | 0
1 | 69.986 | 0.386 | 10.671 | 5.717 | 0.965 | 4.366 | 1.257 | 2.64 | 0.028 | 0.01 | 0.971 | 0.018 | 0.381 | 0.256 | 0
1 | 70.202 | 2.291 | 8.925 | 6.368 | 0.388 | 6.591 | 1 | 1.99 | 0.77 | 0.002 | 0.512 | 0 | 0 | 0 | 0
1 | 66.151 | 1.666 | 13.433 | 7.84 | 0.598 | 5.744 | 0.704 | 1.645 | 0.103 | 0.038 | 0.259 | 0.032 | 0 | 0.076 | 0
1 | 61.425 | 2.242 | 12.366 | 7.629 | 0.645 | 7.382 | 1.561 | 2.867 | 1.177 | 0.864 | 0.584 | 0.03 | 0 | 0 | 0
1 | 74.416 | 0.014 | 8.561 | 5.044 | 0.644 | 4.131 | 1.246 | 2.895 | 0.084 | 0.007 | 1.003 | 0.003 | 0 | 0.274 | 0
1 | 80.195 | 0.008 | 1.07 | 3.848 | 0.909 | 5.388 | 1.751 | 2.634 | 0.776 | 1.438 | 0.936 | 0 | 0 | 0 | 0
1 | 65.639 | 0.047 | 9.722 | 7.096 | 1.568 | 6.475 | 2.083 | 2.23 | 0.011 | 0.01 | 0.795 | 0.003 | 0 | 0.364 | 0
1 | 92.35 | 0 | 0.74 | 1.66 | 0.64 | 3.5 | 0.35 | 0.55 | 0 | 0 | 0.21 | 0 | 0 | 0 | 1
1 | 71.167 | 0.097 | 9.94 | 5.085 | 0.985 | 3.807 | 1.416 | 3.097 | 0.01 | 0.01 | 1.212 | 0.015 | 0.493 | 0.298 | 0
1 | 67.606 | 0.054 | 7.535 | 0.247 | 1.943 | 11.008 | 2.345 | 2.486 | 0.197 | 1.344 | 4.076 | 0.108 | 0 | 0.002 | 0
1 | 87.268 | 0.362 | 3.485 | 2.5 | 0.2 | 2.674 | 0.424 | 1.917 | 0.02 | 0.002 | 0.387 | 0.007 | 0 | 0.025 | 1
1 | 65.479 | 1.485 | 13.078 | 7.881 | 0.829 | 6.234 | 0.893 | 1.385 | 0.08 | 0.01 | 0.252 | 0.029 | 0.016 | 0.104 | 0
1 | 64.547 | 0.793 | 9.554 | 4.626 | 1.323 | 8.364 | 2.446 | 3.061 | 0.089 | 0.578 | 2.333 | 0.048 | 0 | 0.117 | 0
1 | 65.975 | 1.702 | 13.652 | 7.896 | 0.587 | 5.749 | 0.673 | 1.607 | 0.091 | 0.01 | 0.24 | 0.032 | 0 | 0.075 | 0
1 | 63.47 | 2.821 | 11.943 | 7.791 | 0.647 | 8.086 | 0.878 | 1.3 | 1.211 | 0.003 | 0.433 | 0.002 | 0.076 | 0.046 | 0
1 | 92.807 | 0.009 | 0.099 | 0.93 | 0.51 | 2.455 | 0.204 | 1.571 | 0 | 0 | 0.364 | 0 | 0 | 0 | 1
1 | 69.422 | 1.245 | 10.27 | 6.891 | 0.692 | 5.753 | 1.003 | 1.923 | 0.296 | 0.433 | 0.449 | 0.024 | 0 | 0.055 | 0
1 | 83.338 | 0.006 | 0.184 | 3.276 | 0.812 | 4.669 | 1.475 | 2.824 | 0.58 | 1.142 | 0.829 | 0 | 0 | 0 | 0
1 | 61.657 | 0.018 | 11.598 | 6.676 | 1.467 | 6.583 | 2.407 | 4.096 | 0.647 | 1.306 | 0.83 | 0.078 | 0 | 0.256 | 0
1 | 63.57 | 2.891 | 13.016 | 8.216 | 0.611 | 8.096 | 0.481 | 0.705 | 1.065 | 0.015 | 0.115 | 0.015 | 0 | 0 | 0
1 | 61.48 | 2.604 | 7.485 | 1.625 | 1.155 | 4.458 | 1.988 | 1.459 | 0.22 | 0.249 | 1.064 | 0.031 | 0.024 | 0.008 | 0
1 | 83.809 | 0.01 | 1.713 | 1.516 | 1.002 | 5.2 | 1.137 | 2.116 | 0.251 | 0.715 | 1.366 | 0.025 | 0 | 0 | 1
1 | 85.821 | 0.701 | 2.747 | 2.662 | 0.097 | 3.325 | 0.421 | 2.906 | 0.236 | 0.001 | 0.581 | 0 | 0 | 0 | 1
1 | 86.664 | 0.037 | 5.355 | 2.121 | 0.009 | 4.097 | 0.007 | 0.785 | 0.248 | 0 | 0.649 | 0.001 | 0 | 0 | 0
1 | 62.889 | 0.023 | 10.56 | 7.28 | 1.706 | 7.177 | 2.45 | 2.938 | 0.01 | 0.01 | 0.894 | 0.042 | 0 | 0.437 | 0
1 | 64.976 | 2.998 | 11.156 | 7.616 | 0.55 | 8.251 | 0.738 | 1.106 | 1.287 | 0.001 | 0.311 | 0 | 0 | 0 | 0
1 | 77.939 | 0.016 | 7.347 | 3.764 | 0.794 | 3.126 | 1.065 | 2.525 | 0.007 | 0.007 | 0.92 | 0.011 | 0.369 | 0.223 | 0
1 | 69.493 | 0.02 | 10.006 | 6.038 | 0.949 | 4.057 | 1.692 | 3.637 | 0.01 | 0.01 | 1.169 | 0.007 | 0.126 | 0.373 | 0
1 | 94.155 | 0 | 0.44 | 0.762 | 0.008 | 1.566 | 0.281 | 2.086 | 0.001 | 0.005 | 0.446 | 0 | 0 | 0 | 1
1 | 61.675 | 2.264 | 7.214 | 2.003 | 0.883 | 2.503 | 1.019 | 1.18 | 0.173 | 0.082 | 0.207 | 0.013 | 0.025 | 0.031 | 0
1 | 67.224 | 1.071 | 12 | 7.237 | 0.713 | 5.16 | 1.122 | 2.517 | 0.141 | 0.009 | 0.636 | 0.017 | 0 | 0.206 | 0
1 | 62.102 | 3.16 | 7.325 | 0.802 | 1.023 | 3.198 | 1.061 | 1.321 | 0.203 | 0.11 | 0.273 | 0.01 | 0.03 | 0.01 | 0
1 | 64.566 | 1.878 | 9.031 | 7.222 | 0.398 | 6.304 | 2.813 | 4.02 | 0.266 | 0.51 | 1.409 | 0.008 | 0 | 0 | 0
1 | 79.46 | 0.02 | 9.42 | 0.1 | 1.53 | 3.05 | 0.04 | 0.06 | 0.01 | 0.01 | 1.36 | 0.07 | 2.36 | 0 | 0
1 | 61.196 | 2.329 | 6.206 | 0.934 | 0.927 | 2.106 | 1.082 | 1.186 | 0.19 | 0.13 | 0.313 | 0.013 | 0.029 | 0.018 | 0
1 | 61.805 | 0.459 | 12.294 | 6.25 | 1.08 | 6.086 | 1.96 | 4.394 | 1.375 | 2.352 | 0.639 | 0.085 | 0 | 0.021 | 0
1 | 84.827 | 0.001 | 5.471 | 1.87 | 0.218 | 4.809 | 0.268 | 0.981 | 0.242 | 0.139 | 1.016 | 0.012 | 0 | 0.005 | 0
1 | 79.768 | 0.02 | 9.269 | 0.102 | 1.503 | 3.01 | 0.044 | 0.074 | 0.01 | 0.01 | 1.336 | 0.069 | 2.318 | 0 | 0
1 | 89.11 | 0.002 | 0.064 | 1.874 | 0.273 | 2.907 | 0.665 | 3.207 | 0.223 | 0.44 | 0.707 | 0 | 0 | 0 | 1
1 | 60.078 | 0.01 | 7.626 | 5.374 | 1.717 | 9.984 | 5.996 | 2.175 | 0.347 | 0.963 | 4.468 | 0.119 | 0 | 0 | 0
1 | 64.331 | 1.291 | 11.535 | 7.663 | 0.75 | 5.799 | 1.936 | 3.093 | 0.029 | 0.01 | 0.868 | 0.008 | 0 | 0.187 | 0
1 | 63.599 | 2.466 | 12.997 | 8.147 | 0.514 | 6.992 | 0.993 | 1.76 | 0.592 | 0.007 | 0.39 | 0.016 | 0 | 0.037 | 0
1 | 76.401 | 0.01 | 0.56 | 4.77 | 1.2 | 6.07 | 2.333 | 3.301 | 0.951 | 1.872 | 1.1 | 0 | 0 | 0.018 | 0
1 | 68.942 | 0.026 | 8.665 | 6.401 | 1.391 | 5.924 | 1.88 | 2.218 | 0.009 | 0.009 | 0.756 | 0.003 | 0 | 0.324 | 0
1 | 70.603 | 0.311 | 4.167 | 2.112 | 1.524 | 7.896 | 2.212 | 2.661 | 0.534 | 1.466 | 2.387 | 0.051 | 0.004 | 0.002 | 0
1 | 88.324 | 0.162 | 2.121 | 2.118 | 0.124 | 2.475 | 0.345 | 3.09 | 0.009 | 0.002 | 0.606 | 0.003 | 0 | 0.038 | 1
1 | 66.813 | 0.107 | 7.657 | 0.761 | 1.917 | 10.432 | 2.357 | 2.526 | 0.182 | 1.2 | 3.716 | 0.101 | 0.001 | 0.045 | 0
1 | 62.755 | 3.118 | 7.226 | 0.749 | 0.991 | 3.116 | 1.015 | 1.346 | 0.185 | 0.078 | 0.27 | 0.01 | 0.029 | 0.01 | 0
1 | 68.956 | 0.02 | 10.043 | 6.319 | 0.933 | 4.142 | 1.777 | 3.793 | 0.01 | 0.01 | 1.158 | 0.004 | 0.025 | 0.391 | 0
1 | 67.638 | 0.868 | 11.836 | 7.115 | 0.727 | 4.847 | 1.202 | 2.729 | 0.051 | 0.01 | 0.701 | 0.016 | 0 | 0.231 | 0
1 | 65.763 | 1.62 | 13.524 | 7.868 | 0.643 | 5.83 | 0.766 | 1.69 | 0.089 | 0.015 | 0.274 | 0.034 | 0 | 0.093 | 0
1 | 76.689 | 0.01 | 0.56 | 4.705 | 1.185 | 5.999 | 2.302 | 3.267 | 0.936 | 1.844 | 1.085 | 0 | 0 | 0.018 | 0
1 | 62.422 | 1.454 | 11.11 | 7.915 | 0.785 | 6.299 | 2.473 | 3.463 | 0.01 | 0.01 | 1.032 | 0 | 0 | 0.179 | 0
1 | 68.637 | 0.018 | 9.621 | 5.367 | 1.098 | 5.286 | 1.893 | 3.619 | 0.041 | 0.23 | 1.641 | 0.021 | 0 | 0.332 | 0
1 | 80.396 | 0.007 | 0.991 | 3.803 | 0.861 | 5.316 | 1.693 | 2.829 | 0.75 | 1.391 | 0.963 | 0 | 0 | 0 | 0
1 | 77.302 | 0.01 | 0.531 | 4.559 | 1.165 | 5.875 | 2.215 | 3.203 | 0.898 | 1.768 | 1.06 | 0 | 0 | 0.017 | 0
1 | 76.614 | 0.01 | 0.623 | 4.715 | 1.178 | 6.048 | 2.29 | 3.247 | 0.942 | 1.844 | 1.093 | 0 | 0 | 0.016 | 0
1 | 79.445 | 0.022 | 9.422 | 0.106 | 1.529 | 3.052 | 0.042 | 0.063 | 0.01 | 0.01 | 1.36 | 0.07 | 2.358 | 0 | 0
1 | 75.66 | 0.019 | 6.142 | 4.908 | 0.99 | 4.809 | 1.369 | 2.568 | 0.006 | 0.006 | 0.724 | 0 | 0 | 0.228 | 0
1 | 94.252 | 0 | 1.014 | 0.729 | 0.002 | 1.468 | 0.294 | 1.653 | 0.001 | 0.003 | 0.152 | 0 | 0 | 0 | 1
1 | 62.088 | 3.312 | 12.295 | 8.278 | 0.581 | 8.846 | 0.79 | 0.993 | 1.422 | 0.001 | 0.296 | 0 | 0 | 0 | 0
1 | 76.68 | 0.01 | 0.1 | 4.71 | 1.22 | 6.19 | 2.37 | 3.28 | 1 | 1.97 | 1.1 | 0 | 0 | 0 | 0
1 | 65.424 | 0.189 | 8.78 | 2.823 | 1.843 | 9.874 | 2.365 | 2.648 | 0.213 | 0.867 | 2.926 | 0.088 | 0 | 0.151 | 0
1 | 63.249 | 0.023 | 10.523 | 7.229 | 1.661 | 7.002 | 2.409 | 2.98 | 0.01 | 0.01 | 0.908 | 0.039 | 0 | 0.433 | 0
1 | 67.543 | 0.916 | 11.941 | 7.16 | 0.719 | 4.899 | 1.172 | 2.664 | 0.053 | 0.01 | 0.675 | 0.017 | 0 | 0.222 | 0
1 | 63.7 | 0.71 | 11.452 | 7.39 | 1.286 | 6.814 | 1.883 | 2.74 | 0.206 | 0.009 | 0.758 | 0.039 | 0 | 0.331 | 0
1 | 79.353 | 0.009 | 0.613 | 4.11 | 1.026 | 5.307 | 2.034 | 2.943 | 0.813 | 1.602 | 0.94 | 0 | 0 | 0.015 | 0
1 | 63.558 | 1.341 | 11.31 | 7.751 | 0.768 | 5.988 | 2.178 | 3.281 | 0.02 | 0.01 | 0.949 | 0.004 | 0 | 0.187 | 0
1 | 65.073 | 1.374 | 12.931 | 7.882 | 0.9 | 6.352 | 1.039 | 1.553 | 0.079 | 0.018 | 0.301 | 0.031 | 0 | 0.134 | 0
1 | 61.716 | 0.496 | 11.248 | 7.361 | 1.562 | 7.592 | 2.284 | 3.013 | 0.346 | 0.228 | 0.811 | 0.055 | 0 | 0.367 | 0
1 | 95.176 | 0.004 | 0.591 | 0.497 | 0.212 | 1.478 | 0.237 | 1.115 | 0 | 0 | 0.142 | 0 | 0 | 0 | 1
1 | 66.446 | 0.011 | 8.216 | 1.369 | 1.878 | 10.237 | 2.394 | 2.828 | 0.29 | 1.366 | 3.509 | 0.104 | 0 | 0.051 | 0
1 | 81.814 | 1.186 | 4.429 | 3.552 | 0.555 | 4.766 | 0.41 | 1.344 | 0.506 | 0 | 0.337 | 0 | 0 | 0 | 1
1 | 67.65 | 0.01 | 7.37 | 0.04 | 1.98 | 11.15 | 2.39 | 2.51 | 0.2 | 1.38 | 4.18 | 0.11 | 0 | 0 | 0
1 | 59.811 | 0.01 | 7.68 | 5.41 | 1.73 | 10.05 | 6.04 | 2.18 | 0.35 | 0.97 | 4.5 | 0.12 | 0 | 0 | 0
1 | 67.157 | 1.099 | 12.194 | 7.298 | 0.696 | 5.137 | 1.09 | 2.464 | 0.099 | 0.01 | 0.602 | 0.019 | 0 | 0.195 | 0
1 | 65.167 | 0.239 | 9.943 | 7.248 | 1.456 | 6.469 | 2.147 | 2.421 | 0.01 | 0.01 | 0.833 | 0.003 | 0 | 0.338 | 0
1 | 70.797 | 0.344 | 5.811 | 3.39 | 1.412 | 8.173 | 2.043 | 2.628 | 0.487 | 1.337 | 2.216 | 0.052 | 0 | 0.015 | 0
1 | 65.18 | 2.1 | 14.52 | 8.27 | 0.52 | 6.18 | 0.42 | 1.07 | 0.11 | 0.01 | 0.02 | 0.04 | 0 | 0 | 0
1 | 64.455 | 0.018 | 10.13 | 6.767 | 1.625 | 6.953 | 2.427 | 3.071 | 0.009 | 0.009 | 0.863 | 0.055 | 0 | 0.432 | 0
1 | 62.038 | 0.015 | 11.463 | 6.602 | 1.453 | 6.528 | 2.384 | 4.069 | 0.64 | 1.294 | 0.823 | 0.077 | 0 | 0.252 | 0
1 | 64.675 | 1.534 | 12.158 | 7.631 | 0.532 | 5.501 | 1.762 | 3.147 | 0.053 | 0.038 | 0.916 | 0.017 | 0 | 0.136 | 0
1 | 95.02 | 0 | 0.59 | 0.62 | 0 | 1.32 | 0.32 | 1.55 | 0 | 0 | 0.35 | 0 | 0 | 0 | 1
1 | 61.71 | 0.019 | 12.357 | 5.856 | 1.11 | 5.494 | 2.157 | 5.08 | 1.407 | 2.853 | 0.699 | 0.1 | 0 | 0 | 0
1 | 64.629 | 0.015 | 9.152 | 3.679 | 1.875 | 9.333 | 2.504 | 2.888 | 0.105 | 0.698 | 2.567 | 0.085 | 0 | 0.234 | 0
1 | 95.26 | 0 | 0.6 | 0.524 | 0 | 1.236 | 0.228 | 1.708 | 0 | 0 | 0.22 | 0 | 0 | 0 | 1
1 | 61.873 | 3.209 | 7.442 | 0.743 | 1.02 | 3.151 | 1.04 | 1.291 | 0.19 | 0.08 | 0.26 | 0.01 | 0.03 | 0.01 | 0
1 | 94.003 | 0.004 | 0.628 | 0.76 | 0.267 | 1.785 | 0.355 | 1.234 | 0.061 | 0.113 | 0.204 | 0 | 0 | 0 | 1
1 | 62.82 | 1.464 | 11.387 | 7.92 | 0.788 | 6.293 | 2.258 | 3.182 | 0.02 | 0.01 | 0.924 | 0.004 | 0 | 0.168 | 0
1 | 59.409 | 2.271 | 12.027 | 8.181 | 0.34 | 6.522 | 3.07 | 4.448 | 0.118 | 0.252 | 1.469 | 0.019 | 0 | 0.033 | 0
1 | 61.711 | 0.021 | 12.354 | 5.853 | 1.11 | 5.492 | 2.156 | 5.078 | 1.406 | 2.851 | 0.699 | 0.1 | 0 | 0 | 0
1 | 87.167 | 0.514 | 4.316 | 2.568 | 0.127 | 2.615 | 0.322 | 1.508 | 0.027 | 0.002 | 0.118 | 0.01 | 0 | 0 | 1
1 | 61.577 | 1.746 | 12.361 | 7.217 | 0.767 | 7.031 | 1.638 | 3.266 | 1.271 | 1.319 | 0.583 | 0.046 | 0 | 0 | 0
1 | 61.733 | 0.593 | 11.177 | 7.5 | 1.58 | 7.794 | 2.258 | 2.793 | 0.284 | 0.008 | 0.807 | 0.05 | 0 | 0.39 | 0
1 | 67.096 | 0.166 | 8.401 | 1.746 | 1.768 | 9.914 | 2.212 | 2.573 | 0.163 | 1.058 | 3.368 | 0.092 | 0 | 0.069 | 0
1 | 61.777 | 1.35 | 10.306 | 3.722 | 1.072 | 4.516 | 1.691 | 3.499 | 0.899 | 1.696 | 0.516 | 0.062 | 0.013 | 0.004 | 0
1 | 65.085 | 2.137 | 14.453 | 8.271 | 0.522 | 6.261 | 0.431 | 1.068 | 0.15 | 0.01 | 0.028 | 0.039 | 0 | 0 | 0
1 | 74.586 | 0.007 | 5.508 | 0.495 | 1.604 | 9.002 | 1.817 | 1.96 | 0.144 | 0.992 | 3.065 | 0.079 | 0 | 0 | 0
1 | 78.674 | 0.008 | 1.185 | 4.188 | 0.976 | 5.752 | 1.896 | 2.789 | 0.844 | 1.565 | 1.013 | 0 | 0 | 0.003 | 0
1 | 61.578 | 0.047 | 10.943 | 7.225 | 1.737 | 7.366 | 2.586 | 3.307 | 0.06 | 0.108 | 0.923 | 0.061 | 0 | 0.449 | 0
1 | 65.967 | 1.706 | 13.65 | 7.898 | 0.587 | 5.757 | 0.672 | 1.603 | 0.094 | 0.01 | 0.24 | 0.032 | 0 | 0.074 | 0
1 | 68.135 | 0.876 | 9.259 | 5.578 | 1.154 | 7.304 | 1.517 | 2.013 | 0.291 | 0.699 | 1.269 | 0.04 | 0 | 0.061 | 0
1 | 62.829 | 0.022 | 10.688 | 7.172 | 1.66 | 7.044 | 2.424 | 3.093 | 0.115 | 0.225 | 0.879 | 0.046 | 0 | 0.403 | 0
1 | 61.052 | 2.244 | 6.517 | 1.319 | 0.932 | 2.145 | 1.131 | 1.337 | 0.22 | 0.175 | 0.242 | 0.015 | 0.028 | 0.033 | 0
1 | 93.898 | 0.003 | 2.33 | 0.192 | 0.254 | 1.182 | 0.223 | 0.711 | 0.002 | 0.002 | 0.226 | 0.012 | 0.392 | 0 | 1
1 | 94.264 | 0 | 0.411 | 0.762 | 0 | 1.529 | 0.273 | 2.084 | 0 | 0 | 0.432 | 0 | 0 | 0 | 1
1 | 92.52 | 0 | 0.3 | 1.299 | 0.248 | 2.57 | 0.24 | 2.196 | 0 | 0 | 0.455 | 0 | 0 | 0 | 1
1 | 92.542 | 0.028 | 0.159 | 0.984 | 0.54 | 2.544 | 0.202 | 1.535 | 0.006 | 0 | 0.358 | 0 | 0 | 0 | 1
1 | 59.795 | 2.413 | 11.941 | 8.254 | 0.23 | 6.341 | 3.066 | 4.45 | 0.039 | 0.091 | 1.533 | 0.01 | 0 | 0.029 | 0
1 | 66.078 | 0.01 | 7.432 | 1.117 | 1.93 | 10.929 | 3.122 | 2.444 | 0.23 | 1.298 | 4.244 | 0.112 | 0 | 0 | 0
1 | 77.642 | 0.009 | 0.86 | 4.453 | 1.081 | 5.912 | 2.101 | 3.023 | 0.898 | 1.716 | 1.054 | 0 | 0 | 0.008 | 0
1 | 61.852 | 3.007 | 7.667 | 1.158 | 1.066 | 3.423 | 1.14 | 1.42 | 0.182 | 0.082 | 0.303 | 0.013 | 0.028 | 0.038 | 0
1 | 74.435 | 0.013 | 3.117 | 5.202 | 1.114 | 5.503 | 2.178 | 3.459 | 0.698 | 1.372 | 1.121 | 0 | 0 | 0.119 | 0
1 | 94.01 | 0.096 | 0.943 | 0.853 | 0.013 | 1.526 | 0.349 | 1.561 | 0.032 | 0 | 0.356 | 0 | 0 | 0 | 1
1 | 65.418 | 0.25 | 9.908 | 7.209 | 1.504 | 6.653 | 2.001 | 2.152 | 0.105 | 0.009 | 0.764 | 0.003 | 0 | 0.341 | 0
1 | 81.813 | 1.133 | 2.66 | 0.946 | 0.36 | 2.381 | 0.48 | 2.517 | 0.067 | 0.028 | 0.476 | 0.004 | 0.011 | 0.004 | 1
1 | 60.675 | 2.055 | 11.623 | 8.17 | 0.466 | 6.41 | 2.835 | 4.005 | 0.026 | 0.055 | 1.309 | 0.006 | 0 | 0.085 | 0
1 | 63.418 | 2.077 | 5.474 | 1.379 | 0.905 | 2.365 | 1.156 | 1.364 | 0.28 | 0.296 | 0.311 | 0.009 | 0.026 | 0.015 | 0
1 | 61.928 | 0.067 | 11.628 | 6.705 | 1.43 | 6.508 | 2.344 | 4.019 | 0.618 | 1.244 | 0.819 | 0.075 | 0 | 0.253 | 0
1 | 67.637 | 0.868 | 11.837 | 7.115 | 0.727 | 4.848 | 1.202 | 2.728 | 0.051 | 0.01 | 0.701 | 0.016 | 0 | 0.231 | 0
1 | 87.352 | 0.003 | 0.606 | 2.377 | 0.522 | 3.769 | 0.862 | 2.415 | 0.319 | 0.592 | 0.664 | 0 | 0 | 0 | 1
1 | 94.253 | 0 | 1.032 | 0.727 | 0 | 1.473 | 0.288 | 1.645 | 0.001 | 0 | 0.153 | 0 | 0 | 0 | 1
1 | 75.451 | 0.008 | 6.715 | 4.42 | 1.096 | 5.199 | 1.484 | 2.503 | 0.357 | 0.721 | 0.551 | 0.043 | 0 | 0.141 | 0
1 | 84.575 | 0.013 | 3.479 | 2.797 | 0.672 | 3.073 | 0.744 | 2.321 | 0.003 | 0.003 | 0.631 | 0.001 | 0 | 0.135 | 1
1 | 73.199 | 0.01 | 2.954 | 4.98 | 1.194 | 6.03 | 2.321 | 3.701 | 1.095 | 2.177 | 1.007 | 0.023 | 0 | 0 | 0
1 | 86.704 | 0.479 | 2.072 | 0.786 | 0.192 | 1.44 | 0.459 | 1.523 | 0.043 | 0.023 | 0.157 | 0.002 | 0.007 | 0.005 | 1
1 | 94.908 | 0.004 | 0.675 | 0.558 | 0.224 | 1.523 | 0.253 | 1.125 | 0 | 0 | 0.147 | 0 | 0 | 0.003 | 1
1 | 65.184 | 2.098 | 14.515 | 8.268 | 0.52 | 6.178 | 0.421 | 1.073 | 0.11 | 0.01 | 0.021 | 0.04 | 0 | 0 | 0
1 | 70.421 | 0.267 | 10.099 | 5.306 | 0.926 | 3.951 | 1.505 | 3.197 | 0.01 | 0.01 | 1.216 | 0.014 | 0.463 | 0.28 | 0
1 | 67.327 | 1.514 | 7.49 | 6.628 | 0.511 | 6.199 | 2.634 | 3.779 | 0.38 | 0.717 | 1.332 | 0.006 | 0 | 0 | 0
1 | 62.037 | 3.238 | 12.278 | 8.265 | 0.61 | 8.823 | 0.834 | 1.044 | 1.39 | 0.001 | 0.311 | 0.001 | 0 | 0.011 | 0
1 | 59.094 | 2.593 | 12.086 | 8.398 | 0.181 | 6.518 | 3.163 | 4.491 | 0.042 | 0.097 | 1.56 | 0.011 | 0 | 0.002 | 0
1 | 66.427 | 2.051 | 5.871 | 2.357 | 1.054 | 4.002 | 1.453 | 2.077 | 0.374 | 0.549 | 0.572 | 0.006 | 0.019 | 0.049 | 0
1 | 64.488 | 1.6 | 12.592 | 7.905 | 0.669 | 5.978 | 1.425 | 2.383 | 0.057 | 0.01 | 0.571 | 0.019 | 0 | 0.118 | 0
1 | 76.678 | 0.01 | 0.104 | 4.71 | 1.22 | 6.189 | 2.37 | 3.28 | 1 | 1.969 | 1.1 | 0 | 0 | 0 | 0
1 | 62.559 | 0.01 | 6.445 | 5.296 | 1.647 | 9.421 | 5.442 | 2.359 | 0.456 | 1.133 | 3.946 | 0.1 | 0 | 0 | 0
1 | 67.475 | 2.022 | 9.603 | 6.578 | 0.136 | 5.243 | 2.519 | 3.684 | 0.032 | 0.075 | 1.215 | 0.008 | 0 | 0 | 0
1 | 87.066 | 0 | 5.181 | 2.007 | 0 | 4.054 | 0.001 | 0.782 | 0.249 | 0 | 0.659 | 0 | 0 | 0 | 0
1 | 70.648 | 0.227 | 10.321 | 5.397 | 0.985 | 4.093 | 1.308 | 2.819 | 0.02 | 0.01 | 1.075 | 0.017 | 0.436 | 0.278 | 0
1 | 93.007 | 0.001 | 0.74 | 1.272 | 0.426 | 2.731 | 0.312 | 1.023 | 0 | 0 | 0.211 | 0 | 0 | 0 | 1
1 | 84.621 | 1.02 | 2.762 | 0.574 | 0.468 | 2.007 | 0.491 | 1.17 | 0.06 | 0.025 | 0.179 | 0.003 | 0.01 | 0.003 | 1
1 | 80.375 | 0.008 | 0.435 | 3.865 | 0.907 | 5.067 | 1.806 | 3.277 | 0.718 | 1.415 | 0.978 | 0 | 0 | 0.014 | 0
1 | 78.521 | 0.008 | 1.248 | 4.213 | 0.987 | 5.788 | 1.906 | 2.787 | 0.839 | 1.556 | 1.011 | 0.001 | 0 | 0.006 | 0
1 | 86.891 | 0 | 5.121 | 2.051 | 0.018 | 4.09 | 0.035 | 0.818 | 0.26 | 0.028 | 0.667 | 0 | 0 | 0 | 0
1 | 62.906 | 2.036 | 11.397 | 7.926 | 0.859 | 7.568 | 1.592 | 2.028 | 0.684 | 0.006 | 0.631 | 0.001 | 0 | 0.135 | 0
1 | 70.123 | 0.01 | 5.431 | 1.391 | 1.759 | 9.708 | 2.376 | 2.737 | 0.415 | 1.522 | 3.304 | 0.079 | 0 | 0.005 | 0
1 | 94.985 | 0.002 | 0.606 | 0.629 | 0.001 | 1.326 | 0.32 | 1.549 | 0 | 0 | 0.35 | 0 | 0 | 0 | 1
1 | 65.359 | 1.501 | 13.062 | 7.893 | 0.824 | 6.23 | 0.9 | 1.393 | 0.081 | 0.01 | 0.245 | 0.028 | 0 | 0.105 | 0
1 | 66.646 | 1.426 | 12.508 | 7.626 | 0.797 | 6.085 | 0.868 | 1.432 | 0.077 | 0.01 | 0.255 | 0.027 | 0 | 0.1 | 0
1 | 73.569 | 2.131 | 8.055 | 5.596 | 0.374 | 6.235 | 0.605 | 1.381 | 0.914 | 0.001 | 0.344 | 0 | 0 | 0 | 0
1 | 93.036 | 0.001 | 1.497 | 0.955 | 0.056 | 1.586 | 0.35 | 1.727 | 0.001 | 0.001 | 0.208 | 0.001 | 0.028 | 0.017 | 1
1 | 67.496 | 0.939 | 11.986 | 7.18 | 0.716 | 4.926 | 1.158 | 2.634 | 0.056 | 0.01 | 0.663 | 0.018 | 0 | 0.218 | 0
1 | 64.887 | 0.02 | 10.622 | 6.528 | 1.502 | 6.203 | 2.195 | 3.239 | 0.042 | 0.075 | 1.025 | 0.046 | 0.169 | 0.405 | 0
1 | 63.475 | 1.957 | 5.343 | 0.949 | 0.785 | 1.327 | 0.98 | 1.071 | 0.175 | 0.092 | 0.166 | 0.009 | 0.028 | 0.018 | 0
1 | 61.465 | 0.846 | 10.199 | 4.147 | 1.035 | 4.218 | 1.769 | 3.71 | 0.984 | 1.894 | 0.526 | 0.069 | 0.01 | 0.006 | 0
1 | 91.971 | 0.033 | 0.874 | 1.74 | 0.633 | 3.53 | 0.379 | 0.598 | 0 | 0 | 0.222 | 0 | 0 | 0 | 1
1 | 67.65 | 0.01 | 7.37 | 0.04 | 1.98 | 11.15 | 2.39 | 2.51 | 0.2 | 1.38 | 4.18 | 0.11 | 0 | 0 | 0
1 | 81.77 | 0.003 | 2.555 | 2.506 | 0.572 | 4.65 | 2.112 | 2.889 | 0.116 | 0.321 | 1.897 | 0.04 | 0 | 0 | 1
1 | 63.686 | 2.805 | 13.285 | 8.248 | 0.597 | 7.861 | 0.464 | 0.739 | 0.942 | 0.004 | 0.097 | 0.018 | 0 | 0 | 0
1 | 79.981 | 0.006 | 4.745 | 3.358 | 0.6 | 3.861 | 1.084 | 3.591 | 0.265 | 0.535 | 0.7 | 0.032 | 0 | 0.104 | 1
1 | 66.083 | 0.127 | 9.92 | 7.119 | 1.464 | 6.256 | 1.961 | 2.243 | 0.015 | 0.01 | 0.78 | 0.002 | 0 | 0.345 | 0
1 | 72.993 | 1.735 | 9.904 | 5.726 | 0.363 | 6.475 | 0.281 | 0.726 | 0.737 | 0.002 | 0.331 | 0.009 | 0 | 0 | 0
1 | 61.87 | 3.21 | 7.44 | 0.74 | 1.02 | 3.15 | 1.04 | 1.29 | 0.19 | 0.08 | 0.26 | 0.01 | 0.03 | 0.01 | 0
1 | 86.768 | 0.092 | 2.413 | 2.044 | 0.201 | 2.74 | 0.51 | 3.427 | 0.276 | 0.472 | 0.6 | 0.016 | 0 | 0 | 1
1 | 62.147 | 3.181 | 7.379 | 0.748 | 1.017 | 3.153 | 1.034 | 1.283 | 0.188 | 0.079 | 0.26 | 0.01 | 0.03 | 0.01 | 0
1 | 83.739 | 0.689 | 3.219 | 3.013 | 0.046 | 3.181 | 0.964 | 3.574 | 0.011 | 0.026 | 0.863 | 0.003 | 0 | 0 | 1
1 | 59.131 | 2.598 | 12.073 | 8.391 | 0.175 | 6.506 | 3.162 | 4.497 | 0.041 | 0.097 | 1.561 | 0.011 | 0 | 0 | 0
1 | 77.994 | 0.01 | 4.362 | 0.411 | 1.386 | 7.585 | 1.486 | 2.11 | 0.117 | 0.811 | 2.604 | 0.065 | 0 | 0 | 0
1 | 61.336 | 3.205 | 12.068 | 7.929 | 0.479 | 7.891 | 1.287 | 1.871 | 1.023 | 0.008 | 0.518 | 0.001 | 0.002 | 0.001 | 0
1 | 60.802 | 1.988 | 6.421 | 1.715 | 1.039 | 3.255 | 1.906 | 1.322 | 0.218 | 0.246 | 0.946 | 0.029 | 0.025 | 0.014 | 0
1 | 92.72 | 0.01 | 0.08 | 0.94 | 0.54 | 2.51 | 0.2 | 1.54 | 0 | 0 | 0.36 | 0 | 0 | 0 | 1
1 | 64.056 | 0.918 | 8.354 | 4.805 | 1.311 | 4.714 | 1.678 | 1.791 | 0.077 | 0.042 | 0.569 | 0.004 | 0.011 | 0.232 | 0
1 | 68.817 | 0.011 | 7.573 | 0.046 | 1.936 | 10.349 | 2.158 | 2.268 | 0.181 | 1.245 | 3.901 | 0.106 | 0.233 | 0 | 0
1 | 75.375 | 0.011 | 1.042 | 4.934 | 1.266 | 6.297 | 2.39 | 3.285 | 0.919 | 1.809 | 1.085 | 0.005 | 0 | 0.039 | 0
1 | 91.001 | 0.001 | 0.707 | 1.434 | 0.064 | 2.129 | 0.281 | 3.28 | 0.001 | 0.001 | 0.647 | 0 | 0 | 0.027 | 1
1 | 64.49 | 1.687 | 11.643 | 7.767 | 1.013 | 7.402 | 1.146 | 1.323 | 0.618 | 0.006 | 0.398 | 0.008 | 0 | 0.153 | 0
1 | 61.302 | 3.205 | 12.364 | 8.389 | 0.444 | 8.194 | 1.303 | 1.908 | 1.077 | 0.003 | 0.535 | 0 | 0 | 0 | 0
1 | 71.565 | 0.02 | 9.842 | 4.974 | 1.011 | 3.74 | 1.372 | 3.044 | 0.01 | 0.01 | 1.208 | 0.015 | 0.506 | 0.305 | 0
1 | 69.024 | 0.02 | 9.981 | 6.343 | 0.923 | 4.142 | 1.786 | 3.811 | 0.01 | 0.01 | 1.147 | 0.004 | 0 | 0.392 | 0
1 | 61.357 | 0.196 | 8.546 | 5.766 | 1.526 | 9.018 | 5.058 | 2.272 | 0.29 | 0.777 | 3.729 | 0.099 | 0 | 0.044 | 0
1 | 83.541 | 0.63 | 6.055 | 3.466 | 0.347 | 3.105 | 0.529 | 1.074 | 0.034 | 0.004 | 0.103 | 0.012 | 0 | 0.044 | 1
1 | 83.419 | 0.085 | 6.049 | 2.797 | 0.227 | 4.596 | 0.324 | 1.069 | 0.255 | 0.001 | 0.681 | 0.007 | 0 | 0.056 | 0
1 | 93.264 | 0.001 | 0.381 | 1.075 | 0.238 | 2.265 | 0.239 | 1.894 | 0 | 0 | 0.367 | 0 | 0 | 0 | 1
1 | 65.18 | 2.1 | 14.52 | 8.27 | 0.52 | 6.18 | 0.42 | 1.07 | 0.11 | 0.01 | 0.02 | 0.04 | 0 | 0 | 0
1 | 82.94 | 0.006 | 1 | 3.397 | 0.873 | 5.067 | 1.42 | 2.094 | 0.588 | 1.091 | 0.765 | 0 | 0 | 0 | 0
1 | 62.333 | 0.353 | 9.196 | 6.034 | 1.384 | 8.36 | 4.379 | 2.291 | 0.252 | 0.647 | 3.193 | 0.086 | 0 | 0.067 | 0
1 | 71.37 | 0.051 | 9.94 | 5.059 | 1.002 | 3.781 | 1.367 | 3.037 | 0.012 | 0.01 | 1.192 | 0.015 | 0.49 | 0.303 | 0
1 | 87.046 | 0 | 5.192 | 2.011 | 0 | 4.06 | 0 | 0.78 | 0.25 | 0 | 0.66 | 0 | 0 | 0 | 0
1 | 59.016 | 2.858 | 12.528 | 8.699 | 0.021 | 6.16 | 2.879 | 4.728 | 0.01 | 0.01 | 1.27 | 0 | 0 | 0 | 0
1 | 79.46 | 0.02 | 9.42 | 0.1 | 1.53 | 3.05 | 0.04 | 0.06 | 0.01 | 0.01 | 1.36 | 0.07 | 2.36 | 0 | 0
1 | 93.827 | 0.003 | 0.736 | 0.785 | 0.157 | 1.767 | 0.263 | 1.626 | 0 | 0 | 0.213 | 0 | 0 | 0 | 1
1 | 90.34 | 0.106 | 1.083 | 1.778 | 0.287 | 2.84 | 0.402 | 2.288 | 0.001 | 0.001 | 0.497 | 0 | 0 | 0.013 | 1
1 | 67.273 | 0.027 | 8.457 | 6.809 | 1.513 | 6.393 | 2.097 | 2.33 | 0.136 | 0.259 | 0.832 | 0 | 0 | 0.314 | 0
1 | 91.987 | 0.028 | 0.864 | 1.734 | 0.635 | 3.533 | 0.381 | 0.593 | 0 | 0.001 | 0.225 | 0 | 0 | 0 | 1
1 | 92.711 | 0.007 | 0.073 | 0.971 | 0.4 | 2.368 | 0.193 | 1.965 | 0 | 0 | 0.421 | 0 | 0 | 0 | 1
1 | 73.155 | 2.171 | 8.153 | 5.881 | 0.653 | 7.181 | 0.446 | 0.499 | 1.041 | 0 | 0.178 | 0 | 0 | 0 | 0
1 | 87.97 | 0.008 | 2.817 | 2.012 | 0.546 | 2.75 | 0.73 | 1.521 | 0.002 | 0.002 | 0.309 | 0.009 | 0 | 0.097 | 1
1 | 62.472 | 1.453 | 11.077 | 7.904 | 0.783 | 6.297 | 2.472 | 3.465 | 0.013 | 0.016 | 1.032 | 0 | 0 | 0.178 | 0
1 | 61.586 | 0.022 | 11.001 | 7.3 | 1.746 | 7.432 | 2.602 | 3.33 | 0.059 | 0.108 | 0.931 | 0.061 | 0 | 0.453 | 0
1 | 64.489 | 0.54 | 10.237 | 6.974 | 1.496 | 7.408 | 2.087 | 2.591 | 0.259 | 0.008 | 0.753 | 0.045 | 0 | 0.355 | 0
1 | 91.866 | 0.004 | 2.657 | 1.137 | 0.196 | 1.379 | 0.476 | 1.269 | 0.002 | 0.002 | 0.235 | 0.003 | 0.098 | 0.059 | 1
1 | 65.661 | 0.029 | 9.735 | 7.132 | 1.571 | 6.494 | 2.089 | 2.236 | 0.01 | 0.01 | 0.798 | 0.003 | 0 | 0.366 | 0
1 | 59.81 | 0.01 | 7.68 | 5.41 | 1.73 | 10.05 | 6.04 | 2.18 | 0.35 | 0.97 | 4.5 | 0.12 | 0 | 0 | 0
1 | 61.71 | 0.01 | 12.37 | 5.87 | 1.11 | 5.5 | 2.16 | 5.09 | 1.41 | 2.86 | 0.7 | 0.1 | 0 | 0 | 0
1 | 63.121 | 0.017 | 10.079 | 5.46 | 1.806 | 8.373 | 2.55 | 3.124 | 0.094 | 0.43 | 1.755 | 0.074 | 0 | 0.339 | 0
1 | 59.664 | 2.751 | 12.635 | 8.625 | 0.073 | 6.121 | 2.673 | 4.437 | 0.018 | 0.01 | 1.173 | 0.003 | 0 | 0.007 | 0
1 | 66.754 | 0.475 | 9.989 | 6.411 | 1.267 | 7.054 | 1.81 | 2.393 | 0.278 | 0.007 | 0.778 | 0.04 | 0 | 0.313 | 0
1 | 71.18 | 0.012 | 8.467 | 4.918 | 1.111 | 5.134 | 1.792 | 3.251 | 0.464 | 0.937 | 0.634 | 0.056 | 0 | 0.183 | 0
1 | 72.168 | 0.01 | 3.855 | 2.268 | 1.602 | 8.71 | 2.364 | 2.869 | 0.579 | 1.65 | 2.683 | 0.057 | 0 | 0 | 0
1 | 67.486 | 0.055 | 7.487 | 0.287 | 1.942 | 10.998 | 2.393 | 2.54 | 0.194 | 1.337 | 4.081 | 0.107 | 0 | 0.006 | 0
1 | 67.482 | 0.946 | 12.007 | 7.188 | 0.714 | 4.932 | 1.152 | 2.623 | 0.055 | 0.01 | 0.658 | 0.018 | 0 | 0.216 | 0
1 | 62.039 | 0.015 | 11.497 | 6.602 | 1.446 | 6.548 | 2.372 | 4.048 | 0.642 | 1.289 | 0.828 | 0.077 | 0 | 0.252 | 0
1 | 61.736 | 0.591 | 11.174 | 7.499 | 1.581 | 7.793 | 2.259 | 2.793 | 0.283 | 0.008 | 0.807 | 0.05 | 0 | 0.39 | 0
1 | 93.847 | 0.003 | 0.738 | 0.781 | 0.158 | 1.763 | 0.263 | 1.613 | 0 | 0 | 0.21 | 0 | 0 | 0 | 1
1 | 59.028 | 2.858 | 12.536 | 8.699 | 0.021 | 6.16 | 2.873 | 4.719 | 0.01 | 0.01 | 1.266 | 0 | 0 | 0 | 0
1 | 77.083 | 0.477 | 8.654 | 4.645 | 0.365 | 4.499 | 0.591 | 1.727 | 0.15 | 0.005 | 0.662 | 0.009 | 0 | 0.111 | 0
1 | 61.912 | 0.49 | 12.355 | 6.218 | 1.041 | 6.003 | 1.914 | 4.412 | 1.415 | 2.418 | 0.624 | 0.085 | 0 | 0.004 | 0
1 | 70.928 | 0.77 | 2.121 | 3.377 | 1.087 | 4.454 | 1.891 | 2.491 | 0.708 | 1.296 | 0.769 | 0.004 | 0.011 | 0.007 | 0
1 | 93.903 | 0.002 | 0.781 | 0.774 | 0.133 | 1.719 | 0.268 | 1.623 | 0 | 0 | 0.202 | 0 | 0 | 0 | 1
1 | 61.58 | 0.021 | 10.951 | 7.35 | 1.77 | 7.501 | 2.619 | 3.269 | 0.011 | 0.01 | 0.94 | 0.06 | 0 | 0.47 | 0
1 | 63.261 | 3.156 | 11.965 | 7.983 | 0.554 | 8.623 | 0.752 | 0.98 | 1.367 | 0.001 | 0.313 | 0 | 0 | 0 | 0
1 | 87.641 | 0.006 | 3.502 | 1.989 | 0.318 | 2.08 | 0.651 | 2.021 | 0.003 | 0.003 | 0.62 | 0.005 | 0.159 | 0.096 | 1
1 | 62.058 | 2.025 | 6.349 | 0.798 | 1.065 | 3.301 | 1.253 | 1.358 | 0.192 | 0.298 | 0.828 | 0.026 | 0.025 | 0.015 | 0
1 | 62.709 | 1.73 | 6.596 | 0.888 | 1.193 | 4.348 | 1.425 | 1.547 | 0.188 | 0.418 | 1.229 | 0.037 | 0.022 | 0.025 | 0
1 | 89.872 | 0.211 | 2.46 | 1.78 | 0.25 | 2.391 | 0.352 | 1.587 | 0.011 | 0.001 | 0.216 | 0.004 | 0 | 0.015 | 1
1 | 87.259 | 0.008 | 3.854 | 0.674 | 0.624 | 2.416 | 0.117 | 1.943 | 0.004 | 0.004 | 0.916 | 0.029 | 0.962 | 0 | 1
1 | 65.66 | 0.029 | 9.735 | 7.132 | 1.571 | 6.494 | 2.089 | 2.236 | 0.01 | 0.01 | 0.798 | 0.003 | 0 | 0.366 | 0
1 | 63.021 | 1.91 | 12.723 | 8.109 | 0.581 | 6.352 | 1.749 | 2.558 | 0.066 | 0.043 | 0.739 | 0.022 | 0 | 0.066 | 0
1 | 62.74 | 0.014 | 10.823 | 5.46 | 1.563 | 7.423 | 2.407 | 3.809 | 0.566 | 1.323 | 1.444 | 0.084 | 0 | 0.209 | 0
1 | 76.387 | 0.055 | 0.213 | 4.64 | 1.214 | 6.109 | 2.345 | 3.24 | 0.985 | 1.935 | 1.083 | 0 | 0.001 | 0 | 0
1 | 62.661 | 1.727 | 12.739 | 7.249 | 0.822 | 7.094 | 1.18 | 2.518 | 1.248 | 1.2 | 0.36 | 0.049 | 0 | 0 | 0
1 | 68.99 | 0.013 | 5.93 | 3.726 | 1.653 | 8.384 | 2.445 | 3.01 | 0.433 | 1.216 | 2.192 | 0.058 | 0 | 0.131 | 0
1 | 92.118 | 0 | 0.896 | 1.632 | 0.656 | 3.492 | 0.344 | 0.541 | 0 | 0 | 0.231 | 0.001 | 0.042 | 0 | 1
1 | 89.679 | 0.011 | 1.207 | 1.501 | 0.631 | 2.909 | 0.416 | 1.791 | 0.063 | 0.128 | 0.406 | 0.008 | 0 | 0.025 | 1
1 | 73.562 | 0.013 | 3.664 | 4.532 | 1.226 | 6.233 | 2.206 | 3.337 | 0.634 | 1.374 | 1.517 | 0.014 | 0 | 0.103 | 0
1 | 65.633 | 0.058 | 9.757 | 7.141 | 1.563 | 6.517 | 2.075 | 2.221 | 0.024 | 0.01 | 0.792 | 0.003 | 0 | 0.363 | 0
1 | 79.42 | 0.02 | 9.306 | 0.16 | 1.526 | 3.089 | 0.07 | 0.102 | 0.022 | 0.034 | 1.357 | 0.069 | 2.33 | 0 | 0
1 | 65.237 | 0.015 | 8.695 | 5.212 | 1.397 | 7.122 | 3.875 | 2.584 | 0.192 | 0.525 | 2.974 | 0.071 | 0.235 | 0.142 | 0
1 | 74.58 | 0.021 | 6.832 | 5.171 | 1.082 | 4.935 | 1.512 | 2.15 | 0.007 | 0.007 | 0.68 | 0 | 0 | 0.25 | 0
1 | 79.226 | 0.019 | 8.636 | 0.488 | 1.504 | 3.314 | 0.236 | 0.331 | 0.093 | 0.175 | 1.338 | 0.064 | 2.161 | 0 | 0
1 | 65.66 | 0.03 | 9.736 | 7.132 | 1.571 | 6.494 | 2.088 | 2.236 | 0.01 | 0.01 | 0.798 | 0.003 | 0 | 0.366 | 0
1 | 60.778 | 2.109 | 5.777 | 1.075 | 0.848 | 1.408 | 1.041 | 1.105 | 0.189 | 0.099 | 0.184 | 0.01 | 0.03 | 0.022 | 0
1 | 60.693 | 1.52 | 11.444 | 7.93 | 0.817 | 6.788 | 2.864 | 3.841 | 0.028 | 0.061 | 1.282 | 0.024 | 0 | 0.183 | 0
1 | 65.414 | 1.494 | 13.089 | 7.926 | 0.824 | 6.252 | 0.898 | 1.394 | 0.081 | 0.01 | 0.245 | 0.028 | 0 | 0.105 | 0
1 | 61.131 | 1.902 | 7.174 | 2.275 | 1.073 | 3.006 | 1.368 | 1.602 | 0.162 | 0.098 | 0.354 | 0.021 | 0.024 | 0.109 | 0
1 | 60.265 | 0.01 | 7.597 | 5.346 | 1.709 | 9.936 | 5.969 | 2.164 | 0.346 | 0.958 | 4.445 | 0.119 | 0 | 0 | 0
1 | 61.892 | 0.471 | 12.306 | 6.218 | 1.058 | 6.03 | 1.932 | 4.402 | 1.411 | 2.413 | 0.628 | 0.084 | 0 | 0.007 | 0
1 | 65.831 | 1.761 | 13.603 | 7.911 | 0.587 | 5.863 | 0.677 | 1.584 | 0.14 | 0.01 | 0.242 | 0.031 | 0 | 0.072 | 0
1 | 76.796 | 0.01 | 0.544 | 4.68 | 1.17 | 5.97 | 2.28 | 3.306 | 0.927 | 1.826 | 1.089 | 0 | 0 | 0.018 | 0
1 | 61.483 | 0.184 | 11.653 | 6.795 | 1.383 | 6.562 | 2.438 | 4.137 | 0.611 | 1.233 | 0.857 | 0.074 | 0 | 0.24 | 0
1 | 62.103 | 3.284 | 12.261 | 8.205 | 0.596 | 8.878 | 0.806 | 1.005 | 1.411 | 0.015 | 0.334 | 0.001 | 0 | 0 | 0
1 | 86.287 | 0.001 | 5.124 | 2.024 | 0.082 | 4.299 | 0.121 | 0.886 | 0.267 | 0.084 | 0.763 | 0.003 | 0 | 0 | 0
1 | 70.104 | 0.026 | 8.382 | 6.168 | 1.328 | 5.7 | 1.797 | 2.101 | 0.009 | 0.009 | 0.695 | 0 | 0 | 0.306 | 0
1 | 73.578 | 0.243 | 3.753 | 5.415 | 1.076 | 5.735 | 2.081 | 3.288 | 0.749 | 1.277 | 1.064 | 0 | 0 | 0.111 | 0
1 | 92.454 | 0 | 0.082 | 1.107 | 0.01 | 2.011 | 0.183 | 3.238 | 0 | 0 | 0.612 | 0 | 0 | 0.003 | 1
1 | 62.384 | 1.412 | 11.173 | 7.836 | 0.795 | 6.285 | 2.448 | 3.514 | 0.078 | 0.126 | 1.013 | 0.004 | 0 | 0.17 | 0
1 | 69.868 | 0.018 | 10.286 | 5.132 | 1.028 | 4.035 | 1.506 | 3.392 | 0.244 | 0.487 | 1.125 | 0.029 | 0.422 | 0.255 | 0
1 | 60.716 | 2.326 | 11.135 | 8.061 | 0.275 | 6.405 | 3.061 | 4.388 | 0.111 | 0.233 | 1.516 | 0.01 | 0 | 0.013 | 0
1 | 85.098 | 0.002 | 5.635 | 2.416 | 0.134 | 4.318 | 0.2 | 0.976 | 0.235 | 0.008 | 0.681 | 0.005 | 0 | 0.035 | 0
1 | 71.261 | 0.009 | 6.508 | 0.132 | 1.712 | 9.837 | 2.105 | 2.393 | 0.173 | 1.193 | 3.634 | 0.095 | 0 | 0 | 0
1 | 83.904 | 0.355 | 4.215 | 3.206 | 0.241 | 3.029 | 0.49 | 2.988 | 0.02 | 0.003 | 0.61 | 0.007 | 0 | 0.069 | 1
1 | 62.077 | 3.3 | 12.318 | 8.284 | 0.584 | 8.832 | 0.791 | 0.993 | 1.412 | 0.001 | 0.295 | 0 | 0 | 0.001 | 0
1 | 71.32 | 0.077 | 9.995 | 5.082 | 0.997 | 3.809 | 1.351 | 3.003 | 0.013 | 0.01 | 1.178 | 0.016 | 0.49 | 0.298 | 0
1 | 61.01 | 2.402 | 6.158 | 0.94 | 0.894 | 1.831 | 1.04 | 1.142 | 0.19 | 0.095 | 0.201 | 0.01 | 0.03 | 0.017 | 0
1 | 94.731 | 0.028 | 1.587 | 0.559 | 0.061 | 1.114 | 0.357 | 1.05 | 0.084 | 0.144 | 0.036 | 0.005 | 0 | 0 | 1
1 | 63.522 | 2.233 | 11.844 | 6.803 | 0.353 | 5.474 | 2.253 | 3.7 | 0.01 | 0.01 | 1.29 | 0.015 | 0.521 | 0 | 0
1 | 81.142 | 0.521 | 6.434 | 3.907 | 0.458 | 3.263 | 0.671 | 1.818 | 0.03 | 0.005 | 0.378 | 0.01 | 0 | 0.101 | 0
1 | 60.34 | 2.23 | 7.161 | 2.691 | 0.696 | 2.54 | 1.524 | 1.865 | 0.156 | 0.099 | 0.495 | 0.01 | 0.023 | 0.015 | 0
1 | 62.476 | 3.376 | 12.282 | 8.229 | 0.66 | 9.224 | 0.501 | 0.472 | 1.617 | 0 | 0.16 | 0 | 0 | 0 | 0
1 | 67.196 | 1.059 | 12.246 | 7.308 | 0.708 | 5.099 | 1.087 | 2.442 | 0.06 | 0.01 | 0.589 | 0.02 | 0 | 0.195 | 0
1 | 94.157 | 0 | 0.403 | 0.795 | 0.015 | 1.593 | 0.271 | 2.091 | 0 | 0 | 0.434 | 0 | 0 | 0 | 1
1 | 63.06 | 0.01 | 11.196 | 4.578 | 1.325 | 6.837 | 2.224 | 4.457 | 1.1 | 2.452 | 1.499 | 0.101 | 0 | 0.012 | 0
1 | 65.893 | 0.03 | 9.665 | 7.117 | 1.559 | 6.438 | 2.059 | 2.18 | 0.01 | 0.01 | 0.79 | 0 | 0 | 0.36 | 0
1 | 70.243 | 0.603 | 5.765 | 3.5 | 1.41 | 8.635 | 1.99 | 2.432 | 0.683 | 1.324 | 2.172 | 0.049 | 0 | 0 | 0
1 | 62.899 | 0.085 | 10.575 | 7.306 | 1.665 | 7.132 | 2.447 | 2.953 | 0.01 | 0.01 | 0.899 | 0.04 | 0 | 0.425 | 0
1 | 70.276 | 0.018 | 8.22 | 6.078 | 0.982 | 4.533 | 1.902 | 3.73 | 0.192 | 0.371 | 1.145 | 0.003 | 0 | 0.322 | 0
1 | 65.961 | 0.945 | 7.39 | 0.245 | 1.699 | 8.812 | 1.996 | 2.153 | 0.197 | 1 | 3.035 | 0.081 | 0.009 | 0.003 | 0
1 | 77.9 | 0.009 | 0.92 | 4.387 | 1.057 | 5.878 | 2.053 | 2.966 | 0.887 | 1.683 | 1.044 | 0 | 0 | 0.006 | 0
1 | 96.709 | 0 | 0.937 | 0.224 | 0.003 | 0.821 | 0.264 | 0.843 | 0 | 0 | 0.002 | 0 | 0 | 0.001 | 1
1 | 92.958 | 0 | 0.091 | 1.002 | 0 | 1.887 | 0.177 | 3.05 | 0 | 0 | 0.562 | 0 | 0 | 0 | 1
1 | 70.206 | 2.477 | 9.297 | 6.382 | 0.435 | 7 | 0.659 | 1.267 | 1.063 | 0.001 | 0.33 | 0 | 0 | 0 | 0
1 | 96.77 | 0 | 0.92 | 0.21 | 0 | 0.81 | 0.26 | 0.84 | 0 | 0 | 0 | 0 | 0 | 0 | 1
1 | 62.957 | 0.023 | 10.541 | 7.271 | 1.703 | 7.163 | 2.443 | 2.928 | 0.01 | 0.01 | 0.892 | 0.041 | 0 | 0.435 | 0
1 | 94.162 | 0 | 0.443 | 0.783 | 0.006 | 1.547 | 0.28 | 2.088 | 0 | 0 | 0.434 | 0 | 0 | 0.001 | 1
1 | 67.193 | 0.948 | 11.443 | 6.722 | 0.735 | 4.624 | 1.192 | 2.623 | 0.06 | 0.016 | 0.668 | 0.016 | 0.002 | 0.217 | 0
1 | 66.179 | 1.206 | 10.586 | 5.756 | 0.764 | 4.183 | 1.166 | 2.379 | 0.081 | 0.029 | 0.591 | 0.015 | 0.007 | 0.184 | 0
1 | 60.917 | 2.049 | 11.729 | 8.25 | 0.465 | 6.256 | 2.653 | 4.015 | 0.01 | 0.01 | 1.135 | 0.001 | 0 | 0.105 | 0
1 | 63.472 | 2.907 | 13.098 | 8.242 | 0.609 | 8.106 | 0.472 | 0.694 | 1.065 | 0.004 | 0.11 | 0.015 | 0 | 0 | 0
1 | 86.099 | 0.001 | 5.476 | 2.192 | 0.062 | 4.04 | 0.084 | 0.919 | 0.235 | 0.001 | 0.694 | 0.001 | 0.031 | 0.019 | 0
1 | 85.431 | 0.011 | 5.399 | 0.823 | 1.118 | 3.258 | 0.184 | 0.287 | 0.005 | 0.005 | 0.827 | 0.038 | 1.267 | 0 | 0
1 | 67.152 | 0.161 | 7.645 | 0.526 | 1.875 | 10.88 | 2.435 | 2.626 | 0.191 | 1.305 | 4.028 | 0.104 | 0 | 0 | 0
1 | 65.085 | 2.13 | 13.457 | 8.02 | 0.595 | 6.586 | 0.601 | 1.282 | 0.437 | 0.008 | 0.194 | 0.026 | 0 | 0.048 | 0
1 | 74.441 | 0.013 | 3.113 | 5.2 | 1.113 | 5.502 | 2.178 | 3.46 | 0.698 | 1.373 | 1.121 | 0 | 0 | 0.119 | 0
1 | 70.761 | 0.011 | 8.206 | 5.025 | 1.037 | 5.229 | 1.753 | 3.831 | 0.458 | 0.925 | 0.761 | 0.055 | 0 | 0.181 | 0
1 | 65.048 | 2.116 | 14.478 | 8.279 | 0.509 | 6.18 | 0.473 | 1.148 | 0.108 | 0.01 | 0.047 | 0.039 | 0 | 0 | 0
1 | 86.515 | 0 | 5.144 | 2.02 | 0.057 | 4.227 | 0.084 | 0.855 | 0.262 | 0.059 | 0.732 | 0.002 | 0 | 0 | 0
1 | 93.572 | 0.029 | 0.832 | 0.845 | 0.16 | 1.817 | 0.272 | 1.62 | 0.009 | 0 | 0.214 | 0 | 0 | 0 | 1
1 | 94.922 | 0.001 | 1.101 | 0.623 | 0.092 | 1.198 | 0.419 | 1.057 | 0.058 | 0.114 | 0.093 | 0 | 0 | 0.01 | 1
1 | 78.599 | 0.01 | 0.098 | 4.259 | 1.139 | 5.75 | 2.11 | 3.072 | 0.88 | 1.734 | 1.011 | 0 | 0 | 0 | 0
1 | 78.751 | 0.008 | 1.116 | 4.171 | 0.976 | 5.765 | 1.897 | 2.781 | 0.85 | 1.577 | 1.012 | 0 | 0 | 0 | 0
1 | 61.712 | 0.01 | 12.369 | 5.87 | 1.11 | 5.5 | 2.16 | 5.09 | 1.41 | 2.86 | 0.7 | 0.1 | 0 | 0 | 0
1 | 67.315 | 1.029 | 12.182 | 7.255 | 0.702 | 5.033 | 1.101 | 2.51 | 0.059 | 0.012 | 0.617 | 0.02 | 0 | 0.2 | 0
1 | 61.666 | 0.757 | 10.721 | 6.904 | 1.518 | 7.253 | 2.148 | 2.643 | 0.276 | 0.016 | 0.752 | 0.046 | 0.003 | 0.356 | 0
1 | 61.42 | 1.031 | 11.153 | 7.718 | 1.106 | 6.913 | 2.727 | 3.544 | 0.022 | 0.044 | 1.155 | 0.029 | 0 | 0.265 | 0
1 | 88.99 | 0.002 | 1.515 | 1.99 | 0.422 | 3.133 | 0.512 | 2.318 | 0.001 | 0.001 | 0.51 | 0.007 | 0 | 0.054 | 1
1 | 65.946 | 0.029 | 9.561 | 6.764 | 1.582 | 6.683 | 2.08 | 2.203 | 0.02 | 0.079 | 0.962 | 0.006 | 0 | 0.342 | 0
1 | 68 | 1.897 | 13.211 | 7.539 | 0.47 | 5.723 | 0.407 | 1.126 | 0.099 | 0.009 | 0.033 | 0.036 | 0 | 0 | 0
1 | 67.503 | 0.936 | 11.984 | 7.178 | 0.716 | 4.92 | 1.159 | 2.638 | 0.054 | 0.01 | 0.664 | 0.018 | 0 | 0.218 | 0
1 | 76.645 | 0.017 | 0.128 | 4.718 | 1.218 | 6.195 | 2.368 | 3.277 | 1 | 1.966 | 1.099 | 0 | 0 | 0 | 0
1 | 63.108 | 0.46 | 11.844 | 5.979 | 1.026 | 5.874 | 1.856 | 4.324 | 1.379 | 2.358 | 0.614 | 0.082 | 0 | 0 | 0
1 | 67.004 | 1.23 | 11.316 | 7.445 | 0.876 | 6.121 | 1.128 | 1.764 | 0.191 | 0.254 | 0.402 | 0.023 | 0 | 0.108 | 0
1 | 87.021 | 0.004 | 5.2 | 2.018 | 0.001 | 4.065 | 0.001 | 0.78 | 0.251 | 0 | 0.659 | 0 | 0 | 0 | 0
1 | 91.31 | 0 | 0.328 | 1.245 | 0.07 | 2.305 | 0.406 | 3.197 | 0.014 | 0.039 | 0.766 | 0.005 | 0 | 0 | 1
1 | 65.935 | 1.003 | 11.987 | 7.572 | 0.994 | 6.038 | 1.253 | 1.846 | 0.057 | 0.01 | 0.47 | 0.019 | 0 | 0.194 | 0
1 | 84.646 | 0.002 | 4.01 | 2.636 | 0.283 | 4.554 | 0.549 | 1.36 | 0.424 | 0.457 | 0.762 | 0 | 0 | 0 | 0
1 | 66.657 | 0.805 | 11.836 | 7.203 | 0.867 | 5.289 | 1.368 | 2.728 | 0.048 | 0.01 | 0.703 | 0.024 | 0 | 0.254 | 0
1 | 78.751 | 0.008 | 1.116 | 4.171 | 0.976 | 5.765 | 1.897 | 2.781 | 0.85 | 1.577 | 1.012 | 0 | 0 | 0 | 0
1 | 65.132 | 2.089 | 14.461 | 8.264 | 0.525 | 6.182 | 0.456 | 1.112 | 0.108 | 0.01 | 0.038 | 0.039 | 0 | 0.003 | 0
1 | 92.274 | 0.01 | 0.236 | 1.032 | 0.558 | 2.581 | 0.235 | 1.565 | 0 | 0 | 0.368 | 0.001 | 0 | 0.007 | 1
1 | 75.661 | 0.005 | 7.075 | 3.953 | 0.896 | 4.589 | 1.336 | 3.023 | 0.768 | 1.558 | 0.477 | 0.054 | 0 | 0 | 0
1 | 91.845 | 0.033 | 0.987 | 1.779 | 0.639 | 3.543 | 0.356 | 0.57 | 0.002 | 0 | 0.211 | 0.001 | 0 | 0.001 | 1
1 | 78.798 | 0.008 | 1.115 | 4.162 | 0.975 | 5.757 | 1.891 | 2.773 | 0.847 | 1.571 | 1.009 | 0 | 0 | 0 | 0
1 | 67.633 | 0.01 | 7.38 | 0.061 | 1.979 | 11.14 | 2.391 | 2.512 | 0.199 | 1.376 | 4.171 | 0.11 | 0 | 0.001 | 0
1 | 86.86 | 0.455 | 3.152 | 2.5 | 0.536 | 3.291 | 0.247 | 1.44 | 0.023 | 0.002 | 0.288 | 0.009 | 0 | 0 | 1
1 | 61.918 | 0.575 | 11.057 | 7.265 | 1.593 | 7.901 | 2.263 | 2.784 | 0.282 | 0.052 | 0.913 | 0.052 | 0 | 0.378 | 0
1 | 62.937 | 0.038 | 10.58 | 7.285 | 1.696 | 7.162 | 2.431 | 2.917 | 0.011 | 0.01 | 0.887 | 0.041 | 0 | 0.433 | 0
1 | 62.495 | 0.01 | 12.148 | 5.75 | 1.076 | 5.455 | 2.093 | 4.956 | 1.374 | 2.771 | 0.699 | 0.097 | 0 | 0 | 0
1 | 66.222 | 1.358 | 12.18 | 7.681 | 0.851 | 6.186 | 1.017 | 1.585 | 0.138 | 0.136 | 0.326 | 0.026 | 0 | 0.106 | 0
1 | 61.88 | 3.207 | 7.443 | 0.745 | 1.02 | 3.151 | 1.04 | 1.292 | 0.19 | 0.08 | 0.261 | 0.01 | 0.031 | 0.01 | 0
1 | 63.446 | 2.265 | 10.532 | 7.434 | 0.222 | 5.994 | 2.782 | 4.115 | 0.036 | 0.084 | 1.407 | 0.009 | 0 | 0 | 0
1 | 67.462 | 0.836 | 11.788 | 7.121 | 0.764 | 4.934 | 1.249 | 2.736 | 0.049 | 0.01 | 0.708 | 0.017 | 0 | 0.239 | 0
1 | 61.995 | 0.015 | 11.508 | 6.61 | 1.448 | 6.552 | 2.376 | 4.054 | 0.643 | 1.291 | 0.828 | 0.077 | 0 | 0.252 | 0
1 | 65.653 | 0.03 | 9.74 | 7.13 | 1.57 | 6.493 | 2.088 | 2.24 | 0.013 | 0.015 | 0.797 | 0.003 | 0 | 0.365 | 0
1 | 61.71 | 0.01 | 12.37 | 5.87 | 1.11 | 5.5 | 2.16 | 5.09 | 1.41 | 2.86 | 0.7 | 0.1 | 0 | 0 | 0
1 | 64.807 | 2.245 | 14.257 | 8.272 | 0.527 | 6.498 | 0.464 | 1.06 | 0.266 | 0.009 | 0.053 | 0.035 | 0 | 0 | 0
1 | 72.037 | 0.01 | 3.921 | 2.266 | 1.615 | 8.729 | 2.364 | 2.859 | 0.58 | 1.651 | 2.692 | 0.057 | 0.017 | 0 | 0
1 | 66.269 | 2.295 | 9.163 | 7.188 | 0.596 | 7.503 | 1.472 | 2.156 | 1.012 | 0.451 | 0.671 | 0 | 0 | 0 | 0
1 | 61.015 | 2.406 | 6.164 | 0.939 | 0.895 | 1.837 | 1.04 | 1.143 | 0.19 | 0.095 | 0.201 | 0.01 | 0.03 | 0.017 | 0
1 | 94.252 | 0 | 1.021 | 0.728 | 0.002 | 1.467 | 0.292 | 1.651 | 0 | 0 | 0.151 | 0 | 0 | 0 | 1
1 | 85.69 | 0.004 | 0.468 | 2.956 | 0.887 | 4.643 | 1.209 | 1.71 | 0.425 | 0.837 | 0.588 | 0 | 0 | 0 | 1
1 | 62.47 | 3.377 | 12.278 | 8.229 | 0.661 | 9.228 | 0.502 | 0.473 | 1.618 | 0 | 0.161 | 0 | 0 | 0 | 0
1 | 65.695 | 1.527 | 12.654 | 6.208 | 0.915 | 7.446 | 0.967 | 1.486 | 0.13 | 0.349 | 1.075 | 0.058 | 0 | 0.013 | 0
1 | 82.254 | 0.004 | 3.218 | 0.779 | 0.963 | 6.112 | 1.127 | 2.326 | 0.083 | 0.57 | 1.993 | 0.045 | 0 | 0 | 1
1 | 61.674 | 0.015 | 11.572 | 6.671 | 1.468 | 6.587 | 2.41 | 4.098 | 0.649 | 1.311 | 0.831 | 0.078 | 0 | 0.255 | 0
1 | 62.354 | 2.89 | 11.529 | 7.788 | 0.559 | 8.251 | 1.409 | 2.003 | 1.028 | 0.167 | 0.748 | 0.006 | 0 | 0 | 0
1 | 91.963 | 0.005 | 2.282 | 1.285 | 0.243 | 1.686 | 0.54 | 1.049 | 0.002 | 0.002 | 0.123 | 0 | 0 | 0.056 | 1
1 | 74.069 | 0.436 | 3.399 | 5.494 | 1.065 | 6.104 | 1.95 | 2.852 | 0.782 | 1.499 | 0.883 | 0.008 | 0 | 0.014 | 0
1 | 76.658 | 0.01 | 0.116 | 4.714 | 1.221 | 6.192 | 2.37 | 3.28 | 0.999 | 1.967 | 1.1 | 0 | 0 | 0.001 | 0
1 | 62.098 | 2.165 | 7.199 | 2.032 | 0.861 | 2.381 | 1.05 | 1.378 | 0.167 | 0.08 | 0.272 | 0.012 | 0.025 | 0.049 | 0
1 | 61.563 | 0.093 | 11.612 | 6.727 | 1.43 | 6.586 | 2.433 | 4.112 | 0.63 | 1.274 | 0.852 | 0.076 | 0 | 0.248 | 0
1 | 79.462 | 0.02 | 9.419 | 0.1 | 1.53 | 3.05 | 0.04 | 0.06 | 0.01 | 0.01 | 1.36 | 0.07 | 2.36 | 0 | 0
1 | 59.152 | 2.581 | 12.052 | 8.334 | 0.19 | 6.55 | 3.16 | 4.483 | 0.042 | 0.107 | 1.584 | 0.012 | 0 | 0 | 0
1 | 68.896 | 0.024 | 6.998 | 6.447 | 1.465 | 6.37 | 2.147 | 2.487 | 0.286 | 0.557 | 0.877 | 0 | 0 | 0.259 | 0
1 | 72.835 | 0.008 | 6.989 | 1.117 | 1.393 | 8.847 | 1.715 | 2.063 | 0.201 | 0.886 | 2.938 | 0.075 | 0 | 0.033 | 0
1 | 88.618 | 0.165 | 2 | 2.054 | 0.112 | 2.453 | 0.322 | 3.077 | 0.009 | 0.002 | 0.597 | 0.003 | 0 | 0.032 | 1
1 | 93.707 | 0.03 | 1.254 | 0.866 | 0.017 | 1.557 | 0.302 | 1.645 | 0.002 | 0 | 0.152 | 0.001 | 0 | 0.002 | 1
1 | 60.325 | 0.01 | 7.58 | 5.34 | 1.704 | 9.922 | 5.954 | 2.172 | 0.345 | 0.956 | 4.435 | 0.118 | 0 | 0 | 0
1 | 64.777 | 1.625 | 13.048 | 8.007 | 0.747 | 6.247 | 1.088 | 1.712 | 0.074 | 0.01 | 0.343 | 0.026 | 0 | 0.095 | 0
1 | 92.545 | 0.001 | 0.38 | 1.148 | 0.119 | 1.984 | 0.478 | 2.201 | 0.098 | 0.193 | 0.497 | 0 | 0 | 0 | 1
1 | 85.227 | 0.574 | 4.994 | 3.073 | 0.198 | 2.813 | 0.439 | 1.569 | 0.031 | 0.003 | 0.313 | 0.011 | 0 | 0.025 | 1
1 | 62.454 | 1.462 | 11.144 | 7.917 | 0.78 | 6.292 | 2.453 | 3.445 | 0.011 | 0.01 | 1.023 | 0 | 0 | 0.177 | 0
1 | 92.88 | 0.125 | 1.552 | 1.156 | 0.043 | 1.646 | 0.346 | 1.554 | 0.007 | 0.001 | 0.342 | 0.002 | 0 | 0.006 | 1
1 | 83.338 | 0.008 | 4.307 | 3.471 | 0.751 | 3.754 | 0.904 | 1.807 | 0.004 | 0.004 | 0.572 | 0.001 | 0 | 0.151 | 1
1 | 61.584 | 0.02 | 10.999 | 7.299 | 1.747 | 7.431 | 2.604 | 3.333 | 0.058 | 0.108 | 0.932 | 0.061 | 0 | 0.454 | 0
1 | 89.638 | 0.083 | 2.545 | 1.444 | 0.351 | 2.232 | 0.518 | 1.668 | 0.239 | 0.409 | 0.222 | 0.014 | 0 | 0 | 1
1 | 61.816 | 0.48 | 12.357 | 6.199 | 1.047 | 6.02 | 1.928 | 4.446 | 1.439 | 2.461 | 0.625 | 0.086 | 0 | 0 | 0
1 | 65.384 | 1.495 | 13.103 | 7.934 | 0.824 | 6.256 | 0.899 | 1.394 | 0.081 | 0.01 | 0.245 | 0.028 | 0 | 0.105 | 0
1 | 65.805 | 0.03 | 9.719 | 7.097 | 1.552 | 6.423 | 2.062 | 2.233 | 0.035 | 0.061 | 0.788 | 0.002 | 0 | 0.354 | 0
1 | 65.385 | 1.495 | 13.103 | 7.934 | 0.824 | 6.256 | 0.899 | 1.394 | 0.081 | 0.01 | 0.245 | 0.028 | 0 | 0.105 | 0
1 | 67.752 | 1.685 | 4.659 | 0.93 | 0.676 | 1.36 | 0.892 | 1.184 | 0.151 | 0.079 | 0.215 | 0.008 | 0.024 | 0.016 | 0
1 | 61.729 | 0.516 | 11.334 | 7.285 | 1.519 | 7.492 | 2.245 | 3.096 | 0.433 | 0.385 | 0.793 | 0.056 | 0 | 0.338 | 0
1 | 60.073 | 2.872 | 12.666 | 8.591 | 0.161 | 6.626 | 2.305 | 3.766 | 0.262 | 0.008 | 0.993 | 0.003 | 0 | 0 | 0
1 | 94.156 | 0 | 0.456 | 0.782 | 0.005 | 1.539 | 0.278 | 2.088 | 0 | 0 | 0.436 | 0 | 0.002 | 0.001 | 1
1 | 67.624 | 0.089 | 7.744 | 0.601 | 1.881 | 10.674 | 2.29 | 2.51 | 0.189 | 1.274 | 3.903 | 0.103 | 0 | 0.016 | 0
1 | 66.475 | 2.609 | 11.774 | 7.525 | 0.571 | 7.538 | 0.447 | 0.846 | 0.956 | 0.003 | 0.145 | 0.013 | 0 | 0 | 0
1 | 64.433 | 1.318 | 10.714 | 7.554 | 1.22 | 7.547 | 1.478 | 1.557 | 0.629 | 0.006 | 0.552 | 0.002 | 0 | 0.225 | 0
1 | 66.376 | 0.616 | 9.913 | 3.68 | 1.497 | 8.944 | 1.796 | 2.099 | 0.14 | 0.742 | 2.389 | 0.074 | 0 | 0.07 | 0
1 | 76.52 | 0.008 | 6.495 | 3.978 | 0.799 | 4.28 | 1.435 | 3.18 | 0.353 | 0.712 | 0.649 | 0.043 | 0 | 0.139 | 0
1 | 92.644 | 0.004 | 1.099 | 0.849 | 0.321 | 2.092 | 0.653 | 1.191 | 0.025 | 0.07 | 0.454 | 0.009 | 0 | 0 | 1
1 | 68.826 | 0.02 | 10.052 | 6.387 | 0.929 | 4.162 | 1.797 | 3.831 | 0.01 | 0.01 | 1.155 | 0.004 | 0 | 0.395 | 0
1 | 61.639 | 0.015 | 11.597 | 6.675 | 1.469 | 6.588 | 2.41 | 4.1 | 0.648 | 1.31 | 0.831 | 0.078 | 0 | 0.256 | 0
1 | 65.737 | 1.291 | 10.642 | 5.773 | 0.736 | 4.15 | 1.085 | 2.171 | 0.09 | 0.031 | 0.508 | 0.017 | 0.007 | 0.157 | 0
1 | 81.735 | 1.263 | 5.229 | 3.681 | 0.175 | 4.028 | 0.707 | 1.691 | 0.424 | 0.001 | 0.423 | 0 | 0 | 0 | 1
1 | 61.969 | 0.574 | 11.139 | 7.463 | 1.559 | 7.674 | 2.243 | 2.827 | 0.275 | 0.008 | 0.819 | 0.048 | 0 | 0.39 | 0
1 | 68.805 | 0.034 | 10.082 | 6.399 | 0.925 | 4.174 | 1.788 | 3.813 | 0.011 | 0.01 | 1.148 | 0.004 | 0 | 0.393 | 0
1 | 85.433 | 0.002 | 1.899 | 2.19 | 0.569 | 4.191 | 1.497 | 2.192 | 0.076 | 0.21 | 1.331 | 0.026 | 0 | 0 | 1
1 | 68.864 | 2.056 | 7.896 | 6.636 | 0.784 | 7.869 | 1.049 | 1.377 | 1.318 | 0.619 | 0.495 | 0 | 0 | 0 | 0
1 | 61.644 | 0.02 | 10.942 | 7.342 | 1.763 | 7.471 | 2.613 | 3.275 | 0.01 | 0.01 | 0.942 | 0.06 | 0 | 0.469 | 0
1 | 65.858 | 0.048 | 9.685 | 7.127 | 1.555 | 6.454 | 2.053 | 2.173 | 0.018 | 0.01 | 0.787 | 0 | 0 | 0.358 | 0
1 | 67.16 | 1.108 | 12.359 | 7.34 | 0.687 | 5.107 | 1.05 | 2.406 | 0.062 | 0.01 | 0.569 | 0.021 | 0 | 0.186 | 0
1 | 81.061 | 0.01 | 2.773 | 2.524 | 0.962 | 5.181 | 2.269 | 1.767 | 0.124 | 0.344 | 1.827 | 0.043 | 0 | 0 | 1
1 | 75.269 | 0.238 | 1.399 | 5.041 | 1.15 | 6.235 | 2.267 | 3.208 | 0.963 | 1.746 | 1.063 | 0 | 0 | 0.017 | 0
1 | 71.52 | 0.01 | 7.983 | 4.955 | 1.078 | 5.302 | 1.716 | 3.491 | 0.441 | 0.891 | 0.71 | 0.053 | 0 | 0.174 | 0
1 | 65.88 | 0.03 | 9.67 | 7.12 | 1.56 | 6.44 | 2.06 | 2.18 | 0.01 | 0.01 | 0.79 | 0 | 0 | 0.36 | 0
1 | 65.61 | 1.885 | 14.051 | 8.068 | 0.556 | 5.947 | 0.557 | 1.36 | 0.1 | 0.01 | 0.139 | 0.036 | 0 | 0.04 | 0
1 | 87.718 | 0.093 | 1.996 | 2.266 | 0.456 | 3.385 | 0.555 | 2.289 | 0.044 | 0.001 | 0.51 | 0.008 | 0 | 0.061 | 1
1 | 90.743 | 0.002 | 1.386 | 1.521 | 0.199 | 2.182 | 0.627 | 1.973 | 0.125 | 0.245 | 0.324 | 0 | 0 | 0.021 | 1
1 | 92.215 | 0 | 0.769 | 1.676 | 0.645 | 3.527 | 0.374 | 0.557 | 0.001 | 0.004 | 0.228 | 0 | 0 | 0 | 1
1 | 61.794 | 0.016 | 11.571 | 6.649 | 1.462 | 6.543 | 2.394 | 4.084 | 0.638 | 1.289 | 0.836 | 0.077 | 0.008 | 0.256 | 0
1 | 67.591 | 0.892 | 11.889 | 7.137 | 0.723 | 4.873 | 1.187 | 2.696 | 0.052 | 0.01 | 0.688 | 0.017 | 0 | 0.227 | 0
1 | 63.267 | 1.192 | 10.489 | 6.599 | 0.999 | 7.126 | 2.463 | 3.305 | 0.042 | 0.237 | 1.553 | 0.019 | 0 | 0.154 | 0
1 | 64.992 | 1.398 | 12.896 | 7.887 | 0.905 | 6.421 | 1.045 | 1.545 | 0.103 | 0.01 | 0.305 | 0.031 | 0 | 0.136 | 0
1 | 78.876 | 0.01 | 2.584 | 3.451 | 1.074 | 5.285 | 1.569 | 2.3 | 0.702 | 1.3 | 1.074 | 0.012 | 0.417 | 0 | 0
1 | 75.078 | 1.33 | 3.542 | 1.1 | 0.606 | 2.161 | 0.683 | 1.612 | 0.105 | 0.052 | 0.314 | 0.006 | 0.017 | 0.01 | 0
1 | 62.446 | 1.461 | 11.138 | 7.917 | 0.781 | 6.293 | 2.457 | 3.449 | 0.011 | 0.01 | 1.025 | 0 | 0 | 0.177 | 0
1 | 65.481 | 1.41 | 12.793 | 7.52 | 0.889 | 6.518 | 0.986 | 1.463 | 0.087 | 0.081 | 0.454 | 0.033 | 0 | 0.102 | 0
1 | 79.296 | 0.02 | 9.391 | 0.099 | 1.536 | 3.163 | 0.073 | 0.094 | 0.013 | 0.029 | 1.399 | 0.071 | 2.327 | 0 | 0
1 | 90.986 | 0.002 | 1.2 | 1.941 | 0.687 | 3.651 | 0.438 | 0.634 | 0.001 | 0.001 | 0.24 | 0 | 0 | 0.019 | 1
1 | 92.656 | 0.01 | 0.103 | 0.955 | 0.542 | 2.519 | 0.204 | 1.542 | 0 | 0 | 0.361 | 0 | 0 | 0.001 | 1
1 | 66.369 | 1.235 | 12.583 | 7.583 | 0.774 | 5.635 | 1.02 | 1.972 | 0.068 | 0.01 | 0.44 | 0.023 | 0 | 0.158 | 0
1 | 61.641 | 0.015 | 11.597 | 6.675 | 1.469 | 6.588 | 2.41 | 4.1 | 0.648 | 1.31 | 0.831 | 0.078 | 0 | 0.256 | 0
1 | 85.927 | 0.319 | 2.668 | 2.749 | 0.365 | 3.387 | 0.729 | 2.474 | 0.002 | 0.002 | 0.581 | 0 | 0 | 0.039 | 1
1 | 75.19 | 0.023 | 9.518 | 2.276 | 1.543 | 4.116 | 0.674 | 0.733 | 0.01 | 0.01 | 1.186 | 0.049 | 1.63 | 0.113 | 0
1 | 67.055 | 0.011 | 7.723 | 0.766 | 1.959 | 10.785 | 2.412 | 2.583 | 0.181 | 1.244 | 3.858 | 0.105 | 0 | 0.047 | 0
1 | 61.143 | 0.01 | 7.379 | 5.242 | 1.67 | 9.745 | 5.804 | 2.181 | 0.336 | 0.93 | 4.335 | 0.115 | 0 | 0 | 0
1 | 77.004 | 0.01 | 0.713 | 4.615 | 1.141 | 5.997 | 2.218 | 3.162 | 0.925 | 1.796 | 1.078 | 0 | 0 | 0.013 | 0
1 | 68.819 | 0.021 | 10.054 | 6.388 | 0.929 | 4.166 | 1.798 | 3.83 | 0.01 | 0.01 | 1.155 | 0.004 | 0 | 0.395 | 0
1 | 68.695 | 0.058 | 10.085 | 6.418 | 0.916 | 4.189 | 1.812 | 3.843 | 0.01 | 0.01 | 1.157 | 0.004 | 0 | 0.39 | 0
1 | 64.176 | 2.563 | 12.932 | 8.064 | 0.626 | 7.54 | 0.587 | 1.027 | 0.88 | 0.005 | 0.202 | 0.016 | 0 | 0.037 | 0
1 | 72.618 | 2.132 | 5.187 | 0.755 | 0.73 | 2.685 | 0.779 | 1.4 | 0.126 | 0.053 | 0.244 | 0.007 | 0.02 | 0.007 | 0
1 | 59.178 | 2.625 | 12.097 | 8.398 | 0.188 | 6.588 | 3.09 | 4.386 | 0.085 | 0.094 | 1.522 | 0.011 | 0 | 0 | 0
1 | 60.025 | 2.818 | 12.143 | 8.354 | 0.31 | 7.268 | 2.425 | 3.378 | 0.48 | 0.07 | 1.173 | 0.008 | 0 | 0 | 0
1 | 94.166 | 0.002 | 0.372 | 0.725 | 0.126 | 1.674 | 0.211 | 1.957 | 0 | 0 | 0.326 | 0 | 0 | 0 | 1
1 | 71.505 | 0.02 | 9.868 | 4.984 | 1.012 | 3.741 | 1.375 | 3.052 | 0.01 | 0.01 | 1.211 | 0.015 | 0.507 | 0.306 | 0
1 | 79.457 | 0.02 | 9.42 | 0.101 | 1.53 | 3.051 | 0.04 | 0.061 | 0.01 | 0.01 | 1.36 | 0.07 | 2.36 | 0 | 0
1 | 62.048 | 3.315 | 12.311 | 8.286 | 0.582 | 8.853 | 0.791 | 0.992 | 1.424 | 0.003 | 0.296 | 0 | 0 | 0 | 0
1 | 60.856 | 1.813 | 6.68 | 1.718 | 0.888 | 1.972 | 1.203 | 1.673 | 0.368 | 0.502 | 0.256 | 0.023 | 0.026 | 0.017 | 0
1 | 93.441 | 0.005 | 1.127 | 0.851 | 0.293 | 1.789 | 0.36 | 1.226 | 0.001 | 0.001 | 0.183 | 0.003 | 0 | 0.024 | 1
1 | 61.078 | 2.397 | 6.147 | 0.939 | 0.892 | 1.83 | 1.039 | 1.143 | 0.19 | 0.095 | 0.201 | 0.01 | 0.03 | 0.017 | 0
1 | 66.111 | 1.461 | 12.821 | 7.755 | 0.805 | 6.13 | 0.884 | 1.381 | 0.079 | 0.01 | 0.239 | 0.028 | 0 | 0.103 | 0
1 | 59.962 | 2.976 | 10.836 | 6.051 | 0.353 | 5.158 | 2.268 | 3.585 | 0.07 | 0.033 | 0.934 | 0.003 | 0.01 | 0.003 | 0
1 | 86.644 | 0.11 | 3.348 | 2 | 0.357 | 2.721 | 0.638 | 2.253 | 0.323 | 0.553 | 0.304 | 0.019 | 0 | 0 | 1
1 | 61.659 | 0.015 | 11.59 | 6.671 | 1.468 | 6.585 | 2.409 | 4.099 | 0.648 | 1.309 | 0.83 | 0.078 | 0 | 0.255 | 0
1 | 65.77 | 1.73 | 13.343 | 7.61 | 0.6 | 5.587 | 0.688 | 1.587 | 0.095 | 0.013 | 0.239 | 0.031 | 0.001 | 0.072 | 0
1 | 65.782 | 1.611 | 8.397 | 7.164 | 0.5 | 5.871 | 2.572 | 4.173 | 0.312 | 0.608 | 1.205 | 0 | 0 | 0.052 | 0
1 | 92.478 | 0.004 | 1.17 | 1.058 | 0.224 | 2.004 | 0.362 | 1.69 | 0.002 | 0.005 | 0.241 | 0.003 | 0 | 0.019 | 1
1 | 72.417 | 0.582 | 4.663 | 5.713 | 1.037 | 6.132 | 1.894 | 2.954 | 0.854 | 1.141 | 0.959 | 0 | 0 | 0.099 | 0
1 | 79.956 | 0.875 | 7.569 | 3.885 | 0.183 | 5.279 | 0.142 | 0.753 | 0.496 | 0.001 | 0.494 | 0.004 | 0 | 0 | 0
1 | 87.05 | 0 | 5.19 | 2.01 | 0 | 4.06 | 0 | 0.78 | 0.25 | 0 | 0.66 | 0 | 0 | 0 | 0
1 | 88.789 | 0.308 | 2.141 | 1.986 | 0.537 | 3.034 | 0.231 | 1.473 | 0.016 | 0.001 | 0.311 | 0.006 | 0 | 0 | 1
1 | 91.045 | 0.011 | 0.779 | 1.322 | 0.567 | 2.626 | 0.312 | 1.701 | 0.001 | 0.001 | 0.416 | 0 | 0 | 0.028 | 1
1 | 61.02 | 2.401 | 6.156 | 0.94 | 0.894 | 1.83 | 1.04 | 1.142 | 0.19 | 0.095 | 0.201 | 0.01 | 0.03 | 0.017 | 0
1 | 90.14 | 0.001 | 0.601 | 1.399 | 0.131 | 2.592 | 0.615 | 3.16 | 0.027 | 0.074 | 0.905 | 0.009 | 0 | 0 | 1
1 | 62.826 | 2.059 | 12.393 | 7.971 | 0.966 | 7.996 | 1.128 | 1.463 | 0.779 | 0.005 | 0.366 | 0.028 | 0 | 0.143 | 0
1 | 64.325 | 1.653 | 9.132 | 4.125 | 0.803 | 3.408 | 1.101 | 1.905 | 0.121 | 0.052 | 0.437 | 0.014 | 0.015 | 0.12 | 0
1 | 87.838 | 0.003 | 2.898 | 0.158 | 0.607 | 3.982 | 0.913 | 1.352 | 0.061 | 0.423 | 1.282 | 0.034 | 0 | 0 | 1
1 | 74.441 | 0.013 | 3.113 | 5.2 | 1.113 | 5.502 | 2.178 | 3.46 | 0.698 | 1.373 | 1.121 | 0 | 0 | 0.119 | 0
1 | 93.861 | 0.003 | 0.736 | 0.78 | 0.154 | 1.755 | 0.265 | 1.616 | 0 | 0 | 0.214 | 0 | 0 | 0 | 1
1 | 87.139 | 0.552 | 2.379 | 2.521 | 0.282 | 3.54 | 0.423 | 2.146 | 0.186 | 0.001 | 0.469 | 0 | 0 | 0 | 1
1 | 65.284 | 1.467 | 13.082 | 7.885 | 0.83 | 6.249 | 0.928 | 1.481 | 0.119 | 0.079 | 0.256 | 0.03 | 0 | 0.102 | 0
1 | 81.235 | 0.005 | 2.268 | 1.839 | 1 | 5.977 | 1.416 | 2.572 | 0.321 | 0.914 | 1.69 | 0.031 | 0 | 0 | 0
1 | 67.639 | 0.868 | 11.836 | 7.115 | 0.727 | 4.847 | 1.202 | 2.729 | 0.051 | 0.01 | 0.701 | 0.016 | 0 | 0.231 | 0
1 | 83.244 | 0.649 | 5.647 | 3.487 | 0.321 | 3.28 | 0.419 | 1.614 | 0.035 | 0.004 | 0.222 | 0.012 | 0 | 0.028 | 1
1 | 71.65 | 0.116 | 3.998 | 2.23 | 1.596 | 8.584 | 2.336 | 2.827 | 0.571 | 1.611 | 2.621 | 0.056 | 0.001 | 0 | 0
1 | 59.084 | 2.601 | 12.09 | 8.401 | 0.175 | 6.513 | 3.166 | 4.499 | 0.041 | 0.097 | 1.563 | 0.011 | 0 | 0 | 0
1 | 92.472 | 0.005 | 0.321 | 1.311 | 0.249 | 2.579 | 0.24 | 2.193 | 0.002 | 0 | 0.454 | 0 | 0 | 0 | 1
1 | 94.076 | 0 | 1.075 | 0.768 | 0.012 | 1.498 | 0.303 | 1.654 | 0 | 0 | 0.155 | 0 | 0 | 0.003 | 1
1 | 82.719 | 0.014 | 3.594 | 3.067 | 0.931 | 4.074 | 0.954 | 2.007 | 0.003 | 0.003 | 0.539 | 0.014 | 0 | 0.146 | 1
1 | 92.929 | 0 | 0.821 | 1.379 | 0.449 | 2.891 | 0.332 | 0.878 | 0 | 0 | 0.192 | 0 | 0 | 0 | 1
1 | 92.585 | 0.01 | 0.175 | 0.931 | 0.55 | 2.515 | 0.198 | 1.525 | 0 | 0 | 0.37 | 0.001 | 0.024 | 0 | 1
1 | 62.158 | 2.223 | 5.738 | 1.228 | 0.917 | 2.149 | 1.137 | 1.304 | 0.247 | 0.228 | 0.268 | 0.009 | 0.028 | 0.017 | 0
1 | 77.039 | 0.019 | 6.509 | 4.624 | 0.996 | 4.406 | 1.41 | 1.696 | 0.006 | 0.006 | 0.505 | 0 | 0 | 0.23 | 0
1 | 92.718 | 0.01 | 0.081 | 0.94 | 0.54 | 2.51 | 0.2 | 1.54 | 0 | 0 | 0.36 | 0 | 0 | 0 | 1
1 | 88.458 | 0.558 | 2.137 | 0.38 | 0.208 | 1.047 | 0.441 | 0.91 | 0.044 | 0.022 | 0.047 | 0.002 | 0.007 | 0.004 | 1
1 | 77.247 | 0.011 | 2.837 | 4.573 | 0.973 | 4.912 | 1.937 | 3.131 | 0.611 | 1.2 | 0.98 | 0 | 0 | 0.104 | 0
1 | 61.991 | 2.857 | 12.211 | 8.063 | 0.706 | 8.539 | 1.016 | 1.423 | 1.316 | 0.184 | 0.37 | 0.011 | 0 | 0.036 | 0
1 | 61.58 | 0.02 | 10.95 | 7.35 | 1.77 | 7.5 | 2.62 | 3.27 | 0.01 | 0.01 | 0.94 | 0.06 | 0 | 0.47 | 0
1 | 63.202 | 0.022 | 10.362 | 6.848 | 1.721 | 7.406 | 2.442 | 2.905 | 0.021 | 0.092 | 1.089 | 0.045 | 0 | 0.41 | 0
1 | 96.225 | 0.038 | 1.082 | 0.328 | 0.003 | 0.892 | 0.302 | 0.893 | 0.001 | 0.001 | 0.023 | 0 | 0 | 0 | 1
1 | 62.677 | 3.282 | 12.451 | 8.233 | 0.649 | 8.998 | 0.494 | 0.516 | 1.505 | 0.001 | 0.149 | 0.003 | 0 | 0 | 0
1 | 61.556 | 3.172 | 7.999 | 1.615 | 0.91 | 3.481 | 1.242 | 1.668 | 0.17 | 0.072 | 0.371 | 0.009 | 0.027 | 0.009 | 0
1 | 61.774 | 0.02 | 10.926 | 7.324 | 1.748 | 7.411 | 2.598 | 3.285 | 0.01 | 0.01 | 0.946 | 0.059 | 0 | 0.468 | 0
1 | 65.346 | 2.219 | 9.513 | 6.294 | 0.925 | 8.827 | 1.318 | 1.617 | 1.145 | 0.553 | 1.094 | 0.019 | 0 | 0 | 0
1 | 79.614 | 1.31 | 5.913 | 4.212 | 0.571 | 5.02 | 0.321 | 1.159 | 0.478 | 0.002 | 0.247 | 0.007 | 0 | 0 | 1
1 | 62.027 | 3.17 | 12.25 | 8.246 | 0.635 | 8.795 | 0.872 | 1.091 | 1.361 | 0.002 | 0.324 | 0.003 | 0 | 0.021 | 0
1 | 63.711 | 2.323 | 12.217 | 7.919 | 0.55 | 6.923 | 1.247 | 2.191 | 0.679 | 0.006 | 0.585 | 0.007 | 0 | 0.085 | 0
1 | 61.875 | 3.208 | 7.447 | 0.748 | 1.019 | 3.153 | 1.04 | 1.29 | 0.19 | 0.08 | 0.26 | 0.01 | 0.03 | 0.01 | 0
1 | 67.743 | 0.77 | 11.634 | 7.035 | 0.754 | 4.783 | 1.275 | 2.854 | 0.046 | 0.01 | 0.753 | 0.015 | 0 | 0.25 | 0
1 | 72.778 | 0.591 | 5.058 | 5.854 | 0.992 | 5.97 | 1.768 | 2.723 | 0.657 | 1.237 | 0.807 | 0.011 | 0 | 0.038 | 0
1 | 78.241 | 0.076 | 1.616 | 4.319 | 0.961 | 5.764 | 1.848 | 2.734 | 0.82 | 1.514 | 0.981 | 0.001 | 0 | 0.003 | 0
1 | 74.064 | 0.112 | 3.455 | 5.305 | 1.096 | 5.591 | 2.12 | 3.365 | 0.711 | 1.326 | 1.087 | 0.001 | 0 | 0.115 | 0
1 | 67.057 | 0.011 | 7.72 | 0.754 | 1.959 | 10.793 | 2.412 | 2.584 | 0.181 | 1.246 | 3.864 | 0.105 | 0 | 0.046 | 0
1 | 68.869 | 1.341 | 3.924 | 2.371 | 0.93 | 3.573 | 1.42 | 1.868 | 0.482 | 0.751 | 0.56 | 0.006 | 0.017 | 0.01 | 0
1 | 61.011 | 2.402 | 6.158 | 0.94 | 0.894 | 1.831 | 1.04 | 1.142 | 0.19 | 0.095 | 0.201 | 0.01 | 0.03 | 0.017 | 0
1 | 73.584 | 2.083 | 5.031 | 0.654 | 0.736 | 2.562 | 0.757 | 1.228 | 0.123 | 0.052 | 0.218 | 0.006 | 0.019 | 0.006 | 0
1 | 65.682 | 1.715 | 11.839 | 7.476 | 0.741 | 6.478 | 1.02 | 1.99 | 0.629 | 0.006 | 0.542 | 0.01 | 0 | 0.164 | 0
1 | 68.786 | 0.022 | 10.15 | 4.732 | 1.643 | 5.709 | 1.592 | 1.912 | 0.01 | 0.01 | 1.059 | 0.051 | 0.837 | 0.281 | 0
1 | 79.127 | 0.006 | 4.11 | 0.897 | 1.037 | 6.635 | 1.358 | 2.867 | 0.096 | 0.659 | 2.324 | 0.056 | 0 | 0.024 | 0
1 | 61.835 | 0.599 | 11.191 | 7.494 | 1.565 | 7.744 | 2.239 | 2.79 | 0.28 | 0.008 | 0.804 | 0.049 | 0 | 0.387 | 0
1 | 63.448 | 0.964 | 7.936 | 4.396 | 1.249 | 4.204 | 1.62 | 1.724 | 0.09 | 0.05 | 0.522 | 0.006 | 0.013 | 0.211 | 0
1 | 93.869 | 0.003 | 0.735 | 0.779 | 0.152 | 1.752 | 0.266 | 1.616 | 0 | 0 | 0.215 | 0 | 0 | 0 | 1
1 | 94.262 | 0 | 0.413 | 0.762 | 0.001 | 1.53 | 0.273 | 2.08 | 0 | 0 | 0.43 | 0 | 0 | 0 | 1
1 | 67.639 | 0.868 | 11.836 | 7.115 | 0.727 | 4.847 | 1.202 | 2.729 | 0.051 | 0.01 | 0.701 | 0.016 | 0 | 0.231 | 0
1 | 77.636 | 0.017 | 7.128 | 1.954 | 1.379 | 3.941 | 0.817 | 1.296 | 0.26 | 0.505 | 1.273 | 0.045 | 1.502 | 0.043 | 0
1 | 61.854 | 2.993 | 7.722 | 1.142 | 1.05 | 3.383 | 1.133 | 1.48 | 0.221 | 0.163 | 0.299 | 0.015 | 0.028 | 0.027 | 0
1 | 94.293 | 0 | 1.009 | 0.72 | 0 | 1.46 | 0.29 | 1.65 | 0 | 0 | 0.151 | 0 | 0 | 0 | 1
1 | 61.406 | 3.179 | 12.291 | 8.363 | 0.449 | 8.173 | 1.31 | 1.92 | 1.074 | 0.014 | 0.539 | 0 | 0 | 0.001 | 0
1 | 73.201 | 0.016 | 7.288 | 5.118 | 1.19 | 5.372 | 1.72 | 2.494 | 0.007 | 0.007 | 0.666 | 0.028 | 0 | 0.291 | 0
1 | 78.116 | 0.005 | 6.194 | 1.103 | 0.912 | 7.325 | 1.101 | 1.577 | 0.227 | 0.635 | 2.281 | 0.051 | 0 | 0 | 0
1 | 68.238 | 0.427 | 10.911 | 6.739 | 0.834 | 4.499 | 1.514 | 3.301 | 0.03 | 0.01 | 0.937 | 0.01 | 0 | 0.317 | 0
1 | 67.204 | 0.016 | 9.063 | 5.141 | 1.276 | 6.061 | 3.091 | 2.731 | 0.135 | 0.363 | 2.421 | 0.054 | 0.321 | 0.194 | 0
1 | 65.222 | 2.125 | 9.881 | 7.06 | 0.143 | 5.683 | 2.618 | 4.268 | 0.033 | 0.079 | 1.389 | 0.009 | 0 | 0 | 0
1 | 65.957 | 1.376 | 12.876 | 7.745 | 0.777 | 5.884 | 0.943 | 1.718 | 0.075 | 0.01 | 0.347 | 0.026 | 0 | 0.13 | 0
1 | 67.645 | 0.868 | 11.834 | 7.113 | 0.727 | 4.847 | 1.202 | 2.728 | 0.051 | 0.01 | 0.701 | 0.016 | 0 | 0.231 | 0
1 | 61.016 | 2.418 | 6.282 | 1.089 | 0.885 | 1.958 | 1.045 | 1.157 | 0.208 | 0.093 | 0.207 | 0.01 | 0.029 | 0.017 | 0
1 | 70.478 | 0.957 | 2.497 | 3.218 | 1.091 | 4.465 | 1.844 | 2.434 | 0.679 | 1.228 | 0.744 | 0.004 | 0.012 | 0.007 | 0
1 | 76.679 | 0.01 | 0.1 | 4.71 | 1.22 | 6.19 | 2.37 | 3.28 | 1 | 1.97 | 1.1 | 0 | 0 | 0 | 0
1 | 70.424 | 0.777 | 10.705 | 6.447 | 0.651 | 4.493 | 1.107 | 2.616 | 0.045 | 0.009 | 0.644 | 0.015 | 0 | 0.207 | 0
1 | 75.435 | 0.012 | 1.203 | 4.988 | 1.259 | 6.219 | 2.334 | 3.153 | 0.886 | 1.744 | 1.064 | 0 | 0 | 0.042 | 0
1 | 70.085 | 0.013 | 5.278 | 3.328 | 1.634 | 8.434 | 2.394 | 2.89 | 0.464 | 1.317 | 2.323 | 0.054 | 0 | 0.091 | 0
1 | 85.864 | 0.001 | 4.995 | 2.31 | 0.105 | 4.196 | 0.205 | 1.032 | 0.292 | 0.129 | 0.703 | 0 | 0 | 0.011 | 0
1 | 66.382 | 0.009 | 10.678 | 5.13 | 0.971 | 4.957 | 1.884 | 4.585 | 1.205 | 2.444 | 0.629 | 0.085 | 0 | 0 | 0
1 | 76.68 | 0.01 | 0.1 | 4.71 | 1.22 | 6.19 | 2.37 | 3.28 | 1 | 1.97 | 1.1 | 0 | 0 | 0 | 0
1 | 92.253 | 0 | 0.156 | 1.155 | 0.022 | 2.043 | 0.197 | 3.226 | 0 | 0 | 0.613 | 0 | 0 | 0.005 | 1
1 | 91.429 | 0.001 | 1.506 | 0.637 | 0.252 | 2.537 | 0.589 | 1.683 | 0.023 | 0.16 | 0.801 | 0.013 | 0 | 0.006 | 1
1 | 66.352 | 0.018 | 10.771 | 5.867 | 1.251 | 5.228 | 1.916 | 3.599 | 0.344 | 0.689 | 1.012 | 0.048 | 0.242 | 0.28 | 0
1 | 72.72 | 0.01 | 3.786 | 2.23 | 1.562 | 8.528 | 2.311 | 2.839 | 0.565 | 1.608 | 2.618 | 0.055 | 0 | 0 | 0
1 | 91.3 | 0.122 | 0.838 | 1.591 | 0.264 | 2.803 | 0.25 | 2.133 | 0.045 | 0 | 0.44 | 0.001 | 0 | 0 | 1
1 | 70.645 | 0.785 | 10.892 | 6.348 | 0.601 | 4.782 | 0.973 | 2.339 | 0.086 | 0.008 | 0.663 | 0.015 | 0 | 0.183 | 0
1 | 93.098 | 0.073 | 1.038 | 0.965 | 0.168 | 1.919 | 0.269 | 1.596 | 0.026 | 0 | 0.209 | 0 | 0 | 0 | 1
1 | 59.093 | 2.601 | 12.087 | 8.399 | 0.175 | 6.511 | 3.166 | 4.498 | 0.041 | 0.097 | 1.562 | 0.011 | 0 | 0 | 0
1 | 77.254 | 0.438 | 8.544 | 4.586 | 0.367 | 4.457 | 0.607 | 1.763 | 0.149 | 0.005 | 0.681 | 0.008 | 0 | 0.117 | 0
1 | 76.89 | 0.01 | 0.109 | 4.669 | 1.212 | 6.154 | 2.343 | 3.243 | 0.987 | 1.944 | 1.088 | 0 | 0 | 0 | 0
1 | 87.86 | 0.005 | 2.754 | 1.877 | 0.401 | 2.66 | 0.662 | 2.078 | 0.12 | 0.243 | 0.326 | 0.015 | 0 | 0.047 | 1
1 | 65.975 | 1.702 | 13.651 | 7.896 | 0.587 | 5.748 | 0.673 | 1.606 | 0.091 | 0.01 | 0.24 | 0.032 | 0 | 0.075 | 0
1 | 93.764 | 0.002 | 0.286 | 0.815 | 0.092 | 1.753 | 0.201 | 2.291 | 0 | 0 | 0.399 | 0 | 0 | 0 | 1
1 | 62.661 | 0.532 | 10.841 | 7.456 | 1.503 | 7.334 | 2.263 | 2.767 | 0.181 | 0.009 | 0.836 | 0.035 | 0 | 0.366 | 0
1 | 61.724 | 3.073 | 7.222 | 0.774 | 0.999 | 2.926 | 1.04 | 1.265 | 0.19 | 0.083 | 0.25 | 0.01 | 0.03 | 0.011 | 0
1 | 66.809 | 0.026 | 8.672 | 6.25 | 1.579 | 6.908 | 2.142 | 2.353 | 0.114 | 0.31 | 1.144 | 0.013 | 0 | 0.299 | 0
1 | 78.555 | 0.021 | 9.437 | 0.568 | 1.532 | 3.276 | 0.175 | 0.201 | 0.01 | 0.01 | 1.322 | 0.065 | 2.203 | 0.024 | 0
1 | 68.141 | 0.022 | 9.984 | 6.548 | 1.067 | 4.667 | 1.86 | 3.486 | 0.01 | 0.01 | 1.078 | 0.004 | 0 | 0.389 | 0
1 | 62.242 | 0.018 | 11.324 | 6.738 | 1.482 | 6.567 | 2.36 | 3.827 | 0.558 | 1.125 | 0.825 | 0.067 | 0 | 0.27 | 0
1 | 71.477 | 0.02 | 9.867 | 4.995 | 1.015 | 3.755 | 1.378 | 3.047 | 0.01 | 0.01 | 1.209 | 0.015 | 0.504 | 0.306 | 0
1 | 71.928 | 0.029 | 3.941 | 2.32 | 1.609 | 8.765 | 2.368 | 2.865 | 0.587 | 1.652 | 2.685 | 0.057 | 0 | 0 | 0
1 | 69.877 | 0.364 | 9.501 | 4.845 | 0.793 | 4.879 | 1.538 | 3.743 | 1.09 | 1.864 | 0.558 | 0.065 | 0 | 0 | 0
1 | 92.521 | 0 | 0.299 | 1.299 | 0.248 | 2.57 | 0.24 | 2.196 | 0 | 0 | 0.455 | 0 | 0 | 0 | 1
1 | 68.322 | 1.014 | 10.647 | 6.046 | 0.835 | 5.13 | 1.352 | 2.695 | 0.343 | 0.008 | 1 | 0.01 | 0.349 | 0.211 | 0
1 | 72.775 | 0.01 | 3.244 | 2.69 | 1.549 | 8.335 | 2.379 | 2.947 | 0.654 | 1.715 | 2.432 | 0.048 | 0 | 0 | 0
1 | 60.716 | 2.125 | 5.719 | 1.009 | 0.851 | 1.379 | 1.04 | 1.091 | 0.19 | 0.1 | 0.18 | 0.01 | 0.03 | 0.02 | 0
1 | 75.234 | 0.012 | 2.978 | 5.02 | 1.065 | 5.348 | 2.091 | 3.45 | 0.668 | 1.313 | 1.099 | 0 | 0 | 0.114 | 0
1 | 76.72 | 0.01 | 0.12 | 4.7 | 1.215 | 6.182 | 2.361 | 3.27 | 0.997 | 1.962 | 1.098 | 0 | 0 | 0 | 0
1 | 61.817 | 0.48 | 12.357 | 6.199 | 1.047 | 6.02 | 1.928 | 4.445 | 1.439 | 2.461 | 0.625 | 0.086 | 0 | 0 | 0
1 | 61.03 | 2.421 | 6.188 | 0.935 | 0.897 | 1.862 | 1.04 | 1.145 | 0.19 | 0.094 | 0.202 | 0.01 | 0.03 | 0.017 | 0
1 | 92.719 | 0.01 | 0.081 | 0.94 | 0.54 | 2.51 | 0.2 | 1.54 | 0 | 0 | 0.36 | 0 | 0 | 0 | 1
1 | 72.46 | 0.01 | 3.793 | 2.253 | 1.578 | 8.613 | 2.33 | 2.887 | 0.571 | 1.625 | 2.653 | 0.056 | 0 | 0 | 0
1 | 63.463 | 2.911 | 13.101 | 8.245 | 0.609 | 8.113 | 0.471 | 0.69 | 1.067 | 0.004 | 0.109 | 0.015 | 0 | 0 | 0
1 | 67.808 | 0.568 | 10.631 | 6.739 | 0.868 | 4.912 | 1.546 | 3.235 | 0.21 | 0.009 | 0.957 | 0.006 | 0 | 0.32 | 0
1 | 63.111 | 0.849 | 12.628 | 6.829 | 0.966 | 6.106 | 1.555 | 3.338 | 0.946 | 1.571 | 0.487 | 0.065 | 0 | 0.038 | 0
1 | 91.544 | 0 | 0.273 | 1.214 | 0.057 | 2.247 | 0.364 | 3.205 | 0.012 | 0.032 | 0.739 | 0.004 | 0 | 0 | 1
1 | 91.143 | 0.225 | 1.925 | 1.568 | 0.056 | 2.028 | 0.288 | 1.975 | 0.012 | 0.001 | 0.388 | 0.004 | 0 | 0 | 1
1 | 65.457 | 0.119 | 9.822 | 7.181 | 1.521 | 6.482 | 2.113 | 2.313 | 0.01 | 0.01 | 0.812 | 0.003 | 0 | 0.354 | 0
1 | 76.748 | 0.01 | 0.104 | 4.695 | 1.215 | 6.172 | 2.362 | 3.274 | 0.996 | 1.962 | 1.096 | 0 | 0 | 0 | 0
1 | 62.459 | 1.453 | 11.12 | 7.91 | 0.782 | 6.286 | 2.462 | 3.461 | 0.01 | 0.01 | 1.029 | 0 | 0 | 0.179 | 0
1 | 61.91 | 3.203 | 7.445 | 0.739 | 1.021 | 3.15 | 1.038 | 1.287 | 0.19 | 0.08 | 0.263 | 0.01 | 0.035 | 0.01 | 0
1 | 68.094 | 0.014 | 6.543 | 4.158 | 1.665 | 8.269 | 2.464 | 3.049 | 0.387 | 1.081 | 2.04 | 0.059 | 0 | 0.17 | 0
1 | 65.234 | 0.741 | 8.701 | 2.398 | 1.471 | 9.842 | 2.609 | 3.071 | 0.155 | 1.018 | 3.442 | 0.082 | 0 | 0 | 0
1 | 67.918 | 1.081 | 10.309 | 7.169 | 0.905 | 6.045 | 1.257 | 1.972 | 0.254 | 0.391 | 0.49 | 0.02 | 0 | 0.109 | 0
1 | 65.901 | 0.03 | 9.673 | 7.115 | 1.555 | 6.424 | 2.058 | 2.192 | 0.01 | 0.01 | 0.793 | 0 | 0 | 0.36 | 0
1 | 61.587 | 0.02 | 10.948 | 7.35 | 1.77 | 7.498 | 2.619 | 3.268 | 0.01 | 0.01 | 0.94 | 0.06 | 0 | 0.47 | 0
1 | 61.975 | 0.021 | 10.868 | 7.293 | 1.735 | 7.355 | 2.558 | 3.215 | 0.044 | 0.079 | 0.92 | 0.056 | 0 | 0.449 | 0
1 | 71.903 | 0.028 | 4.026 | 2.368 | 1.599 | 8.704 | 2.358 | 2.873 | 0.575 | 1.634 | 2.665 | 0.057 | 0 | 0.003 | 0
1 | 67.99 | 0.857 | 11.692 | 7.031 | 0.718 | 4.802 | 1.191 | 2.714 | 0.05 | 0.01 | 0.697 | 0.016 | 0 | 0.228 | 0
1 | 61.763 | 2.018 | 6.737 | 1.943 | 1.004 | 2.586 | 1.21 | 1.319 | 0.161 | 0.081 | 0.297 | 0.009 | 0.025 | 0.074 | 0
1 | 64.169 | 0.022 | 10.166 | 7.016 | 1.647 | 6.949 | 2.36 | 2.86 | 0.01 | 0.01 | 0.864 | 0.04 | 0 | 0.419 | 0
1 | 65.659 | 0.03 | 9.736 | 7.132 | 1.57 | 6.494 | 2.089 | 2.236 | 0.01 | 0.01 | 0.798 | 0.003 | 0 | 0.366 | 0
1 | 59.176 | 2.885 | 12.518 | 8.678 | 0.051 | 6.307 | 2.766 | 4.526 | 0.087 | 0.01 | 1.217 | 0 | 0 | 0 | 0
1 | 65.44 | 1.492 | 13.08 | 7.92 | 0.822 | 6.247 | 0.898 | 1.395 | 0.081 | 0.01 | 0.245 | 0.028 | 0 | 0.105 | 0
1 | 85.164 | 0.007 | 3.887 | 2.806 | 0.768 | 3.583 | 0.703 | 1.412 | 0.003 | 0.003 | 0.555 | 0.005 | 0.175 | 0.106 | 1
1 | 90.638 | 0.005 | 1.756 | 1.43 | 0.315 | 2.327 | 0.496 | 1.788 | 0.006 | 0.011 | 0.283 | 0.006 | 0 | 0.045 | 1
1 | 71.506 | 0.02 | 9.868 | 4.984 | 1.012 | 3.741 | 1.375 | 3.052 | 0.01 | 0.01 | 1.211 | 0.015 | 0.507 | 0.306 | 0
1 | 62.327 | 2.263 | 11.748 | 7.965 | 0.941 | 8.316 | 1.32 | 1.61 | 0.971 | 0.004 | 0.487 | 0.013 | 0 | 0.139 | 0
1 | 75.481 | 0.126 | 0.842 | 4.578 | 1.184 | 5.826 | 2.269 | 3.186 | 0.912 | 1.781 | 1.053 | 0.001 | 0.002 | 0.018 | 0
1 | 65.811 | 1.74 | 13.747 | 7.944 | 0.591 | 5.831 | 0.658 | 1.548 | 0.093 | 0.01 | 0.216 | 0.034 | 0 | 0.068 | 0
1 | 92.34 | 0 | 0.743 | 1.662 | 0.64 | 3.501 | 0.351 | 0.551 | 0 | 0 | 0.21 | 0 | 0 | 0 | 1
1 | 93.833 | 0.003 | 0.739 | 0.784 | 0.157 | 1.766 | 0.264 | 1.618 | 0 | 0 | 0.211 | 0 | 0 | 0 | 1
1 | 79.846 | 0.009 | 2.207 | 3.973 | 0.784 | 4.453 | 1.584 | 3.378 | 0.492 | 0.966 | 0.965 | 0 | 0 | 0.084 | 0
1 | 59.083 | 2.602 | 12.09 | 8.401 | 0.175 | 6.513 | 3.166 | 4.499 | 0.041 | 0.097 | 1.563 | 0.011 | 0 | 0 | 0
1 | 61.157 | 3.183 | 12.375 | 8.408 | 0.417 | 8.065 | 1.403 | 2.086 | 1.009 | 0.004 | 0.581 | 0 | 0 | 0 | 0
1 | 63.463 | 2.911 | 13.101 | 8.245 | 0.609 | 8.113 | 0.471 | 0.69 | 1.067 | 0.004 | 0.109 | 0.015 | 0 | 0 | 0
1 | 68.616 | 2.485 | 9.751 | 6.679 | 0.38 | 6.749 | 1.07 | 1.843 | 0.835 | 0.003 | 0.462 | 0 | 0 | 0 | 0
1 | 95.018 | 0 | 0.59 | 0.62 | 0 | 1.32 | 0.32 | 1.551 | 0 | 0 | 0.35 | 0 | 0 | 0 | 1
1 | 63.022 | 0.023 | 10.521 | 7.273 | 1.7 | 7.145 | 2.432 | 2.905 | 0.01 | 0.01 | 0.89 | 0.04 | 0 | 0.433 | 0
1 | 92.35 | 0 | 0.739 | 1.659 | 0.639 | 3.498 | 0.35 | 0.554 | 0 | 0 | 0.211 | 0 | 0 | 0 | 1
1 | 87.05 | 0 | 5.19 | 2.01 | 0 | 4.06 | 0 | 0.78 | 0.25 | 0 | 0.66 | 0 | 0 | 0 | 0
1 | 93.77 | 0 | 0.983 | 0.838 | 0.036 | 1.6 | 0.351 | 1.698 | 0.03 | 0.058 | 0.178 | 0 | 0 | 0 | 1
1 | 94.238 | 0 | 0.416 | 0.766 | 0.001 | 1.535 | 0.277 | 2.084 | 0 | 0.001 | 0.435 | 0 | 0 | 0 | 1
1 | 84.717 | 0.009 | 2.913 | 2.86 | 0.464 | 3.294 | 0.735 | 2.886 | 0.003 | 0.003 | 0.652 | 0 | 0 | 0.107 | 1
1 | 65.81 | 2.795 | 6.574 | 0.859 | 0.971 | 3.195 | 0.951 | 1.194 | 0.165 | 0.07 | 0.254 | 0.009 | 0.026 | 0.009 | 0
1 | 64.38 | 0.019 | 9.569 | 5.045 | 1.79 | 8.398 | 2.428 | 2.801 | 0.069 | 0.433 | 1.908 | 0.062 | 0 | 0.301 | 0
1 | 92.521 | 0 | 0.299 | 1.299 | 0.248 | 2.57 | 0.24 | 2.196 | 0 | 0 | 0.455 | 0 | 0 | 0 | 1
1 | 59.083 | 2.602 | 12.09 | 8.402 | 0.175 | 6.513 | 3.167 | 4.499 | 0.041 | 0.097 | 1.563 | 0.011 | 0 | 0 | 0
1 | 92.457 | 0 | 0.74 | 1.597 | 0.605 | 3.374 | 0.344 | 0.627 | 0 | 0 | 0.21 | 0 | 0 | 0 | 1
1 | 76.714 | 0.01 | 0.117 | 4.701 | 1.216 | 6.183 | 2.362 | 3.272 | 0.998 | 1.964 | 1.099 | 0 | 0 | 0 | 0
1 | 65.806 | 1.472 | 12.91 | 7.836 | 0.821 | 6.213 | 0.891 | 1.381 | 0.08 | 0.01 | 0.244 | 0.028 | 0 | 0.104 | 0
1 | 59.108 | 2.593 | 12.083 | 8.398 | 0.18 | 6.511 | 3.161 | 4.491 | 0.041 | 0.096 | 1.559 | 0.011 | 0 | 0.001 | 0
1 | 93.791 | 0.003 | 0.753 | 0.794 | 0.159 | 1.773 | 0.267 | 1.619 | 0 | 0 | 0.212 | 0 | 0 | 0.001 | 1
1 | 76.846 | 0.01 | 0.182 | 4.667 | 1.2 | 6.156 | 2.332 | 3.24 | 0.988 | 1.938 | 1.093 | 0 | 0 | 0 | 0
1 | 65.074 | 0.028 | 9.529 | 6.959 | 1.587 | 6.851 | 2.485 | 2.23 | 0.044 | 0.106 | 1.169 | 0.015 | 0 | 0.329 | 0
1 | 65.22 | 2.096 | 14.503 | 8.259 | 0.519 | 6.176 | 0.419 | 1.069 | 0.11 | 0.01 | 0.021 | 0.04 | 0 | 0 | 0
1 | 62.314 | 0.778 | 9.156 | 5.266 | 1.447 | 5.475 | 1.999 | 2.362 | 0.067 | 0.037 | 0.673 | 0.031 | 0.01 | 0.303 | 0
1 | 76.285 | 0.018 | 0.577 | 4.772 | 1.203 | 6.069 | 2.336 | 3.3 | 0.951 | 1.873 | 1.1 | 0 | 0 | 0.018 | 0
1 | 63.627 | 2.716 | 12.868 | 8.168 | 0.673 | 7.999 | 0.578 | 0.791 | 0.995 | 0.004 | 0.155 | 0.014 | 0 | 0.024 | 0
1 | 65.141 | 0.017 | 8.431 | 6.689 | 1.623 | 7.139 | 2.549 | 3.32 | 0.28 | 0.547 | 0.971 | 0.047 | 0 | 0.347 | 0
1 | 68.731 | 2.483 | 9.808 | 6.662 | 0.344 | 6.678 | 1.075 | 1.85 | 0.834 | 0.003 | 0.448 | 0 | 0 | 0 | 0
1 | 70.472 | 0.825 | 10.597 | 6.481 | 0.66 | 4.641 | 1.05 | 2.585 | 0.048 | 0.009 | 0.639 | 0.016 | 0 | 0.192 | 0
1 | 65.385 | 1.495 | 13.103 | 7.934 | 0.824 | 6.256 | 0.899 | 1.394 | 0.081 | 0.01 | 0.245 | 0.028 | 0 | 0.105 | 0
1 | 84.332 | 0.615 | 2.126 | 1.476 | 0.705 | 3.073 | 0.527 | 0.701 | 0.049 | 0.024 | 0.208 | 0.003 | 0.008 | 0.004 | 1
1 | 61.614 | 0.017 | 11.32 | 6.965 | 1.598 | 6.979 | 2.5 | 3.744 | 0.375 | 0.752 | 0.878 | 0.07 | 0 | 0.348 | 0
1 | 65.88 | 0.03 | 9.67 | 7.119 | 1.56 | 6.441 | 2.06 | 2.18 | 0.01 | 0.01 | 0.79 | 0 | 0 | 0.36 | 0
1 | 93.685 | 0.145 | 1.11 | 0.845 | 0.222 | 1.774 | 0.284 | 1.15 | 0.048 | 0 | 0.159 | 0 | 0 | 0 | 1
1 | 65.66 | 0.029 | 9.735 | 7.132 | 1.571 | 6.494 | 2.089 | 2.236 | 0.01 | 0.01 | 0.798 | 0.003 | 0 | 0.366 | 0
1 | 66.685 | 0.021 | 8.624 | 3.899 | 1.751 | 8.583 | 2.21 | 2.33 | 0.096 | 0.633 | 2.332 | 0.05 | 0 | 0.196 | 0
1 | 92.926 | 0.047 | 0.989 | 1.083 | 0.036 | 1.698 | 0.317 | 2.111 | 0.003 | 0.001 | 0.444 | 0.001 | 0 | 0.011 | 1
1 | 89.632 | 0.001 | 1.32 | 1.973 | 0.731 | 4.047 | 0.825 | 0.686 | 0.029 | 0.081 | 0.568 | 0.01 | 0 | 0 | 1
1 | 76.337 | 0.01 | 0.562 | 4.785 | 1.204 | 6.084 | 2.341 | 3.308 | 0.954 | 1.878 | 1.103 | 0 | 0 | 0.018 | 0
1 | 76.331 | 0.007 | 5.298 | 0.262 | 1.335 | 7.992 | 1.706 | 2.23 | 0.135 | 0.93 | 2.867 | 0.074 | 0 | 0 | 0
1 | 79.923 | 0.012 | 6.182 | 3.642 | 0.862 | 3.644 | 0.961 | 2.041 | 0.006 | 0.006 | 0.807 | 0.009 | 0.302 | 0.183 | 0
1 | 72.828 | 0.956 | 7.29 | 5.557 | 0.513 | 4.81 | 1.68 | 3.389 | 0.007 | 0.007 | 0.887 | 0 | 0 | 0.117 | 0
1 | 62.887 | 0.065 | 10.473 | 7.166 | 1.69 | 7.075 | 2.421 | 2.899 | 0.013 | 0.012 | 0.881 | 0.041 | 0.001 | 0.428 | 0
1 | 67.314 | 1.031 | 12.19 | 7.267 | 0.7 | 5.023 | 1.099 | 2.51 | 0.059 | 0.01 | 0.611 | 0.019 | 0 | 0.201 | 0
1 | 67.314 | 1.03 | 12.19 | 7.267 | 0.7 | 5.023 | 1.099 | 2.51 | 0.059 | 0.01 | 0.611 | 0.019 | 0 | 0.201 | 0
1 | 65.177 | 2.098 | 14.517 | 8.269 | 0.521 | 6.181 | 0.422 | 1.072 | 0.11 | 0.01 | 0.021 | 0.04 | 0 | 0 | 0
1 | 82.492 | 0.694 | 5.996 | 3.679 | 0.332 | 3.387 | 0.43 | 1.613 | 0.037 | 0.004 | 0.223 | 0.013 | 0 | 0.03 | 1
1 | 93.143 | 0.068 | 1.422 | 0.986 | 0.25 | 1.726 | 0.308 | 1.234 | 0.004 | 0.001 | 0.183 | 0.001 | 0 | 0.017 | 1
1 | 65.7 | 0.029 | 9.787 | 7.066 | 1.541 | 6.399 | 2.064 | 2.306 | 0.07 | 0.133 | 0.786 | 0.004 | 0 | 0.344 | 0
1 | 71.561 | 0.02 | 9.846 | 4.974 | 1.009 | 3.736 | 1.372 | 3.048 | 0.01 | 0.01 | 1.208 | 0.015 | 0.506 | 0.305 | 0
1 | 75.407 | 0.017 | 8.864 | 0.314 | 1.67 | 5.581 | 0.815 | 0.885 | 0.066 | 0.414 | 2.178 | 0.081 | 1.589 | 0.015 | 0
1 | 65.99 | 1.694 | 13.636 | 7.889 | 0.588 | 5.741 | 0.678 | 1.617 | 0.09 | 0.01 | 0.245 | 0.032 | 0 | 0.076 | 0
1 | 69.202 | 0.024 | 7.403 | 6.331 | 1.41 | 6.297 | 2.037 | 2.383 | 0.237 | 0.434 | 0.856 | 0.002 | 0 | 0.267 | 0
1 | 64.531 | 0.009 | 6.734 | 4.754 | 1.527 | 8.906 | 5.265 | 2.038 | 0.303 | 0.841 | 3.918 | 0.104 | 0 | 0 | 0
1 | 95.18 | 0.004 | 0.59 | 0.497 | 0.212 | 1.477 | 0.236 | 1.115 | 0 | 0 | 0.141 | 0 | 0 | 0 | 1
1 | 61.075 | 0.542 | 11.181 | 7.563 | 1.448 | 7.3 | 2.731 | 3.518 | 0.016 | 0.028 | 1.066 | 0.05 | 0 | 0.375 | 0
1 | 61.66 | 0.048 | 11.614 | 6.693 | 1.459 | 6.605 | 2.389 | 4.062 | 0.653 | 1.295 | 0.822 | 0.078 | 0 | 0.253 | 0
1 | 91.904 | 0.003 | 1.437 | 1.089 | 0.214 | 1.99 | 0.378 | 1.826 | 0.085 | 0.172 | 0.241 | 0.006 | 0 | 0 | 1
1 | 61.859 | 1.794 | 11.982 | 7.544 | 0.991 | 7.81 | 1.537 | 2.424 | 1.066 | 0.605 | 0.542 | 0.036 | 0 | 0.118 | 0
1 | 66.458 | 1.673 | 13.436 | 7.774 | 0.581 | 5.678 | 0.666 | 1.598 | 0.089 | 0.01 | 0.239 | 0.032 | 0 | 0.073 | 0
1 | 67.186 | 1.626 | 11.021 | 6.536 | 0.844 | 6.365 | 0.957 | 1.817 | 0.78 | 0.005 | 0.708 | 0.008 | 0.265 | 0.16 | 0
1 | 67.234 | 1.048 | 12.194 | 7.281 | 0.693 | 5.034 | 1.116 | 2.531 | 0.058 | 0.01 | 0.618 | 0.019 | 0 | 0.199 | 0
1 | 92.68 | 0 | 0.057 | 1.06 | 0 | 1.963 | 0.174 | 3.185 | 0 | 0 | 0.594 | 0 | 0 | 0 | 1
1 | 78.82 | 0.011 | 5.251 | 4.243 | 1.129 | 5.187 | 1.313 | 1.644 | 0.005 | 0.005 | 0.524 | 0.019 | 0 | 0.2 | 1
1 | 61.986 | 2.878 | 12.129 | 8.163 | 0.74 | 8.675 | 1.034 | 1.293 | 1.235 | 0.002 | 0.381 | 0.008 | 0 | 0.063 | 0
1 | 62.44 | 1.456 | 11.111 | 7.905 | 0.784 | 6.293 | 2.47 | 3.462 | 0.01 | 0.01 | 1.033 | 0 | 0.004 | 0.178 | 0
1 | 61.548 | 0.353 | 11.288 | 5.081 | 1.068 | 4.829 | 1.978 | 4.44 | 1.212 | 2.412 | 0.616 | 0.085 | 0.005 | 0.003 | 0
1 | 92.355 | 0 | 0.103 | 1.067 | 0.021 | 2.075 | 0.194 | 3.233 | 0.002 | 0.013 | 0.645 | 0.001 | 0 | 0 | 1
1 | 59.21 | 2.592 | 12.045 | 8.374 | 0.174 | 6.496 | 3.155 | 4.494 | 0.041 | 0.097 | 1.559 | 0.011 | 0 | 0 | 0
1 | 93.349 | 0 | 0.568 | 1.191 | 0.306 | 2.471 | 0.31 | 1.35 | 0 | 0 | 0.326 | 0 | 0 | 0 | 1
1 | 61.58 | 0.02 | 10.95 | 7.35 | 1.77 | 7.5 | 2.62 | 3.27 | 0.01 | 0.01 | 0.94 | 0.06 | 0 | 0.47 | 0
1 | 71.301 | 0.151 | 5.116 | 3.028 | 1.478 | 8.183 | 2.194 | 2.843 | 0.503 | 1.411 | 2.391 | 0.051 | 0 | 0.033 | 0
1 | 60.493 | 1.147 | 11.475 | 7.78 | 1.061 | 7.03 | 2.85 | 3.842 | 0.051 | 0.103 | 1.207 | 0.039 | 0 | 0.256 | 0
1 | 64.276 | 1.895 | 5.211 | 0.979 | 0.76 | 1.38 | 0.96 | 1.149 | 0.17 | 0.089 | 0.177 | 0.009 | 0.027 | 0.018 | 0
1 | 92.512 | 0.112 | 1.259 | 0.735 | 0.045 | 1.455 | 0.33 | 1.62 | 0.01 | 0.005 | 0.152 | 0.001 | 0.002 | 0.001 | 1
1 | 61.589 | 0.022 | 10.952 | 7.35 | 1.768 | 7.496 | 2.618 | 3.269 | 0.01 | 0.01 | 0.939 | 0.06 | 0 | 0.47 | 0
1 | 64.613 | 2.064 | 13.102 | 8.059 | 0.737 | 7.002 | 0.727 | 1.111 | 0.477 | 0.007 | 0.19 | 0.023 | 0 | 0.063 | 0
1 | 92.552 | 0 | 0.023 | 1.088 | 0.006 | 2 | 0.18 | 3.24 | 0.005 | 0.009 | 0.612 | 0 | 0 | 0 | 1
1 | 70.733 | 0.007 | 8.835 | 4.531 | 0.858 | 4.642 | 1.598 | 4.242 | 0.997 | 2.022 | 0.628 | 0.071 | 0 | 0 | 0
1 | 65.661 | 0.029 | 9.735 | 7.132 | 1.571 | 6.494 | 2.089 | 2.236 | 0.01 | 0.01 | 0.798 | 0.003 | 0 | 0.366 | 0
1 | 92.54 | 0 | 0.307 | 1.293 | 0.246 | 2.558 | 0.24 | 2.19 | 0 | 0 | 0.452 | 0 | 0 | 0 | 1
1 | 59.073 | 2.842 | 12.514 | 8.685 | 0.026 | 6.147 | 2.873 | 4.724 | 0.01 | 0.01 | 1.269 | 0 | 0 | 0.003 | 0
1 | 76.576 | 0.024 | 0.219 | 4.74 | 1.216 | 6.191 | 2.356 | 3.263 | 0.992 | 1.952 | 1.092 | 0 | 0 | 0.001 | 0
1 | 67.314 | 1.03 | 12.19 | 7.267 | 0.7 | 5.023 | 1.099 | 2.51 | 0.059 | 0.01 | 0.611 | 0.019 | 0 | 0.201 | 0
1 | 94.29 | 0 | 1.01 | 0.72 | 0 | 1.46 | 0.29 | 1.65 | 0 | 0 | 0.15 | 0 | 0 | 0 | 1
1 | 65.975 | 1.701 | 13.652 | 7.896 | 0.587 | 5.749 | 0.673 | 1.606 | 0.091 | 0.01 | 0.24 | 0.032 | 0 | 0.075 | 0
1 | 85.052 | 0.006 | 2.706 | 2.654 | 0.435 | 3.304 | 0.75 | 3.161 | 0.003 | 0.003 | 0.682 | 0.011 | 0 | 0.111 | 1
1 | 61.294 | 0.46 | 10.38 | 7.024 | 1.615 | 8.309 | 3.12 | 2.653 | 0.299 | 0.227 | 1.649 | 0.066 | 0 | 0.301 | 0
1 | 94.128 | 0 | 0.379 | 0.788 | 0 | 1.566 | 0.264 | 2.18 | 0 | 0 | 0.446 | 0 | 0 | 0 | 1
1 | 61.638 | 0.016 | 11.585 | 6.688 | 1.475 | 6.606 | 2.414 | 4.084 | 0.636 | 1.284 | 0.833 | 0.078 | 0 | 0.26 | 0
1 | 67.639 | 0.865 | 11.823 | 7.093 | 0.731 | 4.866 | 1.206 | 2.728 | 0.051 | 0.014 | 0.712 | 0.017 | 0 | 0.23 | 0
1 | 67.855 | 2.66 | 6.322 | 0.649 | 0.845 | 2.749 | 0.906 | 1.213 | 0.157 | 0.066 | 0.215 | 0.008 | 0.025 | 0.008 | 0
1 | 63.969 | 2.503 | 12.343 | 7.191 | 0.799 | 8.49 | 0.744 | 0.956 | 0.942 | 0.179 | 0.637 | 0.027 | 0 | 0.006 | 0
1 | 65.282 | 0.196 | 9.896 | 7.223 | 1.479 | 6.471 | 2.134 | 2.379 | 0.01 | 0.01 | 0.825 | 0.003 | 0 | 0.344 | 0
1 | 61.14 | 2.315 | 6.617 | 1.586 | 0.884 | 2.244 | 1.173 | 1.357 | 0.173 | 0.087 | 0.278 | 0.009 | 0.027 | 0.032 | 0
1 | 69.65 | 0.535 | 7.142 | 4.28 | 1.335 | 7.881 | 1.857 | 2.354 | 0.406 | 1.079 | 1.833 | 0.047 | 0 | 0.037 | 0
1 | 92.687 | 0 | 0.054 | 1.058 | 0 | 1.962 | 0.174 | 3.185 | 0 | 0 | 0.594 | 0 | 0 | 0 | 1
1 | 61.721 | 0.658 | 11.206 | 7.522 | 1.553 | 7.805 | 2.235 | 2.771 | 0.304 | 0.008 | 0.8 | 0.049 | 0 | 0.38 | 0
1 | 79.027 | 0.009 | 0.187 | 4.173 | 1.075 | 5.585 | 2.082 | 3.053 | 0.863 | 1.7 | 0.978 | 0 | 0 | 0 | 0
1 | 89.683 | 0.003 | 1.297 | 1.915 | 0.388 | 2.985 | 0.435 | 2.2 | 0.001 | 0.001 | 0.491 | 0 | 0 | 0.039 | 1
1 | 65.851 | 0.033 | 9.689 | 7.114 | 1.556 | 6.437 | 2.059 | 2.196 | 0.02 | 0.027 | 0.789 | 0.001 | 0 | 0.357 | 0
1 | 77.104 | 0.01 | 5.606 | 4.314 | 1.007 | 5.027 | 1.426 | 2.731 | 0.005 | 0.005 | 0.697 | 0.03 | 0 | 0.234 | 1
1 | 61.719 | 0.011 | 12.369 | 5.872 | 1.109 | 5.499 | 2.159 | 5.087 | 1.408 | 2.856 | 0.7 | 0.1 | 0 | 0 | 0
1 | 78.17 | 0.016 | 5.193 | 4.035 | 1.109 | 4.785 | 1.296 | 2.219 | 0.005 | 0.005 | 0.62 | 0.02 | 0 | 0.213 | 1
1 | 62.184 | 1.023 | 12.524 | 6.656 | 0.949 | 6.488 | 1.603 | 3.606 | 1.356 | 1.912 | 0.509 | 0.07 | 0 | 0 | 0
1 | 61.639 | 0.015 | 11.598 | 6.675 | 1.469 | 6.588 | 2.41 | 4.1 | 0.648 | 1.31 | 0.831 | 0.078 | 0 | 0.256 | 0
1 | 92.513 | 0 | 0.3 | 1.301 | 0.249 | 2.572 | 0.241 | 2.196 | 0.001 | 0.001 | 0.455 | 0 | 0 | 0 | 1
1 | 88.209 | 0.005 | 1.66 | 2.071 | 0.261 | 2.71 | 0.489 | 3.017 | 0.002 | 0.002 | 0.627 | 0 | 0 | 0.06 | 1
1 | 63.443 | 1.947 | 5.328 | 0.986 | 0.781 | 1.377 | 0.979 | 1.136 | 0.175 | 0.092 | 0.178 | 0.009 | 0.028 | 0.018 | 0
1 | 63.463 | 2.91 | 13.1 | 8.244 | 0.609 | 8.112 | 0.471 | 0.69 | 1.067 | 0.004 | 0.109 | 0.015 | 0 | 0 | 0
1 | 88.464 | 0.003 | 0.158 | 2.02 | 0.308 | 3.03 | 0.725 | 3.257 | 0.244 | 0.48 | 0.736 | 0 | 0 | 0.005 | 1
1 | 62.448 | 3.122 | 12.177 | 8.175 | 0.602 | 8.578 | 0.85 | 1.158 | 1.34 | 0.002 | 0.346 | 0 | 0 | 0.023 | 0
1 | 61.83 | 0.02 | 10.923 | 7.291 | 1.751 | 7.405 | 2.589 | 3.265 | 0.01 | 0.01 | 0.947 | 0.059 | 0.013 | 0.466 | 0
1 | 75.756 | 0.103 | 1.297 | 4.959 | 1.169 | 6.062 | 2.248 | 3.215 | 0.905 | 1.773 | 1.056 | 0.002 | 0 | 0.022 | 0
1 | 61.856 | 3.197 | 7.42 | 0.743 | 1.018 | 3.129 | 1.04 | 1.288 | 0.19 | 0.08 | 0.259 | 0.01 | 0.03 | 0.01 | 0
1 | 65.898 | 0.338 | 10.403 | 7.263 | 1.381 | 6.313 | 1.805 | 2.074 | 0.025 | 0.01 | 0.689 | 0.006 | 0 | 0.307 | 0
1 | 67.477 | 0.882 | 11.736 | 6.805 | 0.788 | 5.262 | 1.232 | 2.634 | 0.061 | 0.082 | 0.85 | 0.023 | 0 | 0.208 | 0
1 | 73.709 | 0.011 | 7.527 | 4.466 | 0.977 | 4.78 | 1.606 | 3.17 | 0.405 | 0.819 | 0.598 | 0.049 | 0 | 0.16 | 0
1 | 61.701 | 0.402 | 11.316 | 7.227 | 1.544 | 7.396 | 2.309 | 3.225 | 0.405 | 0.439 | 0.815 | 0.059 | 0 | 0.345 | 0
1 | 62.319 | 1.495 | 10.819 | 7.541 | 0.786 | 6.03 | 2.396 | 3.338 | 0.02 | 0.015 | 0.986 | 0.001 | 0.002 | 0.17 | 0
1 | 63.629 | 0.025 | 10.34 | 7.24 | 1.67 | 6.995 | 2.353 | 2.751 | 0.01 | 0.01 | 0.869 | 0.031 | 0 | 0.418 | 0
1 | 61.018 | 2.401 | 6.174 | 0.954 | 0.893 | 1.839 | 1.039 | 1.142 | 0.19 | 0.095 | 0.2 | 0.01 | 0.03 | 0.017 | 0
1 | 65.769 | 0.357 | 10.436 | 7.302 | 1.396 | 6.399 | 1.801 | 2.005 | 0.026 | 0.01 | 0.668 | 0.006 | 0 | 0.303 | 0
1 | 78.721 | 0.011 | 1.135 | 4.178 | 0.976 | 5.766 | 1.898 | 2.782 | 0.849 | 1.574 | 1.012 | 0 | 0 | 0 | 0
1 | 63.131 | 0.023 | 10.484 | 7.234 | 1.694 | 7.133 | 2.431 | 2.921 | 0.01 | 0.01 | 0.889 | 0.041 | 0 | 0.433 | 0
1 | 94.205 | 0.006 | 0.432 | 0.776 | 0.001 | 1.542 | 0.274 | 2.082 | 0.003 | 0 | 0.432 | 0 | 0 | 0 | 1
1 | 62.908 | 3.039 | 11.763 | 8.041 | 0.454 | 7.951 | 1.254 | 1.837 | 1.021 | 0.003 | 0.518 | 0 | 0 | 0 | 0
1 | 71.293 | 0.087 | 9.92 | 5.055 | 1 | 3.834 | 1.373 | 3.028 | 0.032 | 0.01 | 1.197 | 0.015 | 0.496 | 0.3 | 0
1 | 92.706 | 0.01 | 0.09 | 0.939 | 0.541 | 2.511 | 0.2 | 1.538 | 0 | 0 | 0.361 | 0 | 0.003 | 0 | 1
1 | 73.44 | 0.059 | 3.748 | 5.382 | 1.15 | 5.682 | 2.184 | 3.407 | 0.666 | 1.265 | 1.097 | 0.004 | 0 | 0.14 | 0
1 | 77.831 | 0.009 | 0.904 | 4.405 | 1.063 | 5.887 | 2.066 | 2.982 | 0.89 | 1.692 | 1.047 | 0 | 0 | 0.007 | 0
1 | 61.217 | 2.086 | 5.62 | 1.011 | 0.837 | 1.38 | 1.026 | 1.124 | 0.187 | 0.098 | 0.187 | 0.01 | 0.03 | 0.02 | 0
1 | 71.983 | 0.01 | 3.881 | 2.281 | 1.615 | 8.769 | 2.38 | 2.879 | 0.584 | 1.663 | 2.702 | 0.057 | 0 | 0 | 0
1 | 76.449 | 0.013 | 2.779 | 4.732 | 1.05 | 5.173 | 1.961 | 3.249 | 0.622 | 1.222 | 1.038 | 0 | 0 | 0.106 | 0
1 | 67.596 | 0.889 | 11.883 | 7.135 | 0.724 | 4.87 | 1.188 | 2.7 | 0.052 | 0.01 | 0.689 | 0.017 | 0 | 0.227 | 0
1 | 94.29 | 0 | 1.01 | 0.72 | 0 | 1.46 | 0.29 | 1.65 | 0 | 0 | 0.15 | 0 | 0 | 0 | 1
1 | 62.382 | 3.367 | 12.286 | 8.242 | 0.644 | 9.152 | 0.561 | 0.579 | 1.579 | 0 | 0.188 | 0 | 0 | 0 | 0
1 | 63.496 | 2.9 | 13.065 | 8.222 | 0.613 | 8.115 | 0.478 | 0.698 | 1.065 | 0.01 | 0.119 | 0.015 | 0 | 0 | 0
1 | 67.845 | 0.923 | 11.838 | 7.095 | 0.709 | 4.879 | 1.147 | 2.624 | 0.053 | 0.01 | 0.658 | 0.017 | 0 | 0.216 | 0
1 | 63.139 | 0.023 | 10.39 | 7.158 | 1.702 | 7.208 | 2.444 | 2.929 | 0.024 | 0.05 | 0.937 | 0.042 | 0 | 0.425 | 0
1 | 84.846 | 0.002 | 4.108 | 2.584 | 0.259 | 4.513 | 0.504 | 1.311 | 0.409 | 0.419 | 0.753 | 0 | 0 | 0 | 0
1 | 86.671 | 0 | 5.233 | 1.972 | 0.039 | 4.198 | 0.047 | 0.814 | 0.249 | 0.027 | 0.729 | 0.002 | 0 | 0 | 0
1 | 93.786 | 0.085 | 1.214 | 0.85 | 0.23 | 1.681 | 0.257 | 1.138 | 0.004 | 0 | 0.146 | 0.002 | 0 | 0.004 | 1
1 | 65.858 | 1.717 | 13.626 | 7.905 | 0.58 | 5.762 | 0.715 | 1.656 | 0.09 | 0.011 | 0.263 | 0.032 | 0 | 0.073 | 0
1 | 68.397 | 0.011 | 7.5 | 0.044 | 1.952 | 10.637 | 2.241 | 2.355 | 0.188 | 1.293 | 4.002 | 0.107 | 0.149 | 0 | 0
1 | 67.65 | 0.011 | 7.373 | 0.045 | 1.979 | 11.146 | 2.389 | 2.51 | 0.2 | 1.379 | 4.177 | 0.11 | 0 | 0 | 0
1 | 77.085 | 1.424 | 6.537 | 4.644 | 0.01 | 3.731 | 1.595 | 3.134 | 0.005 | 0.005 | 0.808 | 0 | 0 | 0 | 1
1 | 76.68 | 0.01 | 0.1 | 4.71 | 1.22 | 6.19 | 2.37 | 3.28 | 1 | 1.97 | 1.1 | 0 | 0 | 0 | 0
1 | 77.986 | 0.007 | 7.257 | 3.893 | 0.622 | 5.26 | 0.927 | 1.689 | 0.182 | 0.038 | 0.757 | 0.022 | 0 | 0.162 | 0
1 | 62.146 | 0.266 | 8.92 | 5.919 | 1.431 | 8.497 | 4.596 | 2.344 | 0.261 | 0.684 | 3.366 | 0.089 | 0 | 0.069 | 0
1 | 91.224 | 0.002 | 2.099 | 1.402 | 0.112 | 1.785 | 0.471 | 1.913 | 0.001 | 0.001 | 0.271 | 0 | 0 | 0.048 | 1
1 | 59.223 | 2.463 | 12.105 | 8.266 | 0.225 | 6.459 | 3.113 | 4.53 | 0.114 | 0.245 | 1.517 | 0.016 | 0 | 0 | 0
1 | 90.388 | 0.109 | 1.64 | 2.116 | 0.653 | 3.701 | 0.39 | 0.611 | 0.006 | 0.001 | 0.213 | 0.002 | 0 | 0.008 | 1
1 | 73.093 | 0.341 | 4.062 | 5.528 | 1.045 | 5.778 | 2.088 | 3.3 | 0.737 | 1.232 | 1.061 | 0 | 0 | 0.107 | 0
1 | 92.492 | 0 | 0.192 | 1.044 | 0.023 | 1.978 | 0.172 | 3.139 | 0 | 0 | 0.605 | 0.001 | 0.035 | 0 | 1
1 | 67.052 | 0.286 | 8.523 | 5.785 | 1.075 | 5.805 | 2.032 | 4.037 | 1.132 | 2.01 | 0.831 | 0.05 | 0 | 0.049 | 0
1 | 67.026 | 0.034 | 7.751 | 0.805 | 1.951 | 10.783 | 2.399 | 2.57 | 0.191 | 1.238 | 3.838 | 0.104 | 0 | 0.046 | 0
1 | 94.221 | 0.036 | 0.985 | 0.728 | 0.229 | 1.597 | 0.268 | 1.168 | 0.002 | 0 | 0.159 | 0.001 | 0 | 0.008 | 1
1 | 61.71 | 0.01 | 12.37 | 5.87 | 1.11 | 5.5 | 2.16 | 5.09 | 1.41 | 2.86 | 0.7 | 0.1 | 0 | 0 | 0
1 | 61.822 | 2.244 | 8.928 | 2.289 | 1.047 | 3.859 | 1.378 | 2.437 | 0.558 | 0.919 | 0.393 | 0.037 | 0.021 | 0.007 | 0
1 | 64.729 | 0.157 | 10.431 | 6.859 | 1.415 | 6.321 | 2.023 | 2.822 | 0.415 | 0.704 | 0.743 | 0.024 | 0 | 0.258 | 0
1 | 64.709 | 1.006 | 12.367 | 7.64 | 1.05 | 6.338 | 1.407 | 2.155 | 0.057 | 0.01 | 0.511 | 0.036 | 0 | 0.224 | 0
1 | 61.736 | 1.983 | 7.332 | 2.529 | 0.844 | 2.442 | 1.009 | 1.157 | 0.166 | 0.08 | 0.194 | 0.014 | 0.023 | 0.039 | 0
1 | 71.746 | 0.062 | 4.304 | 2.535 | 1.569 | 8.579 | 2.315 | 2.861 | 0.557 | 1.579 | 2.595 | 0.055 | 0 | 0.01 | 0
1 | 88.586 | 0.003 | 0.708 | 1.988 | 0.248 | 2.763 | 0.617 | 3.289 | 0.155 | 0.305 | 0.724 | 0 | 0 | 0.026 | 1
1 | 87.032 | 0.002 | 5.195 | 2.014 | 0 | 4.063 | 0.001 | 0.78 | 0.251 | 0 | 0.66 | 0 | 0 | 0 | 0
1 | 92.35 | 0 | 0.74 | 1.66 | 0.64 | 3.5 | 0.35 | 0.55 | 0 | 0 | 0.21 | 0 | 0 | 0 | 1
1 | 61.013 | 2.401 | 6.16 | 0.943 | 0.894 | 1.832 | 1.04 | 1.142 | 0.19 | 0.095 | 0.201 | 0.01 | 0.03 | 0.018 | 0
1 | 65.487 | 1.426 | 5.229 | 1.487 | 1.188 | 4.661 | 1.587 | 1.851 | 0.351 | 0.735 | 1.221 | 0.029 | 0.018 | 0.01 | 0
1 | 71.742 | 0.06 | 4.318 | 2.545 | 1.567 | 8.562 | 2.315 | 2.867 | 0.555 | 1.574 | 2.592 | 0.055 | 0 | 0.012 | 0
1 | 63.322 | 0.115 | 10.701 | 7.277 | 1.613 | 6.973 | 2.322 | 2.892 | 0.014 | 0.01 | 0.867 | 0.039 | 0 | 0.414 | 0
1 | 65.789 | 1.202 | 10.201 | 5.485 | 0.76 | 3.919 | 1.159 | 2.291 | 0.088 | 0.034 | 0.562 | 0.015 | 0.008 | 0.175 | 0
1 | 74.251 | 1.981 | 7.651 | 5.618 | 0.605 | 6.699 | 0.613 | 0.813 | 0.85 | 0.001 | 0.261 | 0 | 0 | 0 | 0
1 | 71.607 | 1.154 | 10.129 | 6.367 | 0.636 | 5.277 | 0.734 | 1.802 | 0.062 | 0.008 | 0.325 | 0.022 | 0 | 0.081 | 0
1 | 92.787 | 0.348 | 2.377 | 1.171 | 0.073 | 1.683 | 0.285 | 0.822 | 0.128 | 0 | 0.013 | 0.002 | 0 | 0 | 1
1 | 92.217 | 0.019 | 0.279 | 1.173 | 0.013 | 2.019 | 0.191 | 3.173 | 0.001 | 0 | 0.595 | 0 | 0 | 0.004 | 1
1 | 62.137 | 2.861 | 12.017 | 8.197 | 0.631 | 8.228 | 1.204 | 1.598 | 1.077 | 0.003 | 0.476 | 0 | 0 | 0.044 | 0
1 | 65.385 | 1.495 | 13.103 | 7.934 | 0.824 | 6.256 | 0.899 | 1.394 | 0.081 | 0.01 | 0.245 | 0.028 | 0 | 0.105 | 0
1 | 66.909 | 0.028 | 8.882 | 6.889 | 1.506 | 6.327 | 2.074 | 2.334 | 0.093 | 0.174 | 0.83 | 0 | 0 | 0.331 | 0
1 | 75.257 | 0.24 | 1.408 | 5.044 | 1.149 | 6.237 | 2.266 | 3.207 | 0.963 | 1.744 | 1.062 | 0 | 0 | 0.017 | 0
1 | 61.865 | 3.209 | 7.449 | 0.754 | 1.018 | 3.156 | 1.044 | 1.296 | 0.19 | 0.08 | 0.262 | 0.01 | 0.03 | 0.01 | 0
1 | 80.152 | 0.012 | 5.834 | 3.849 | 0.579 | 3.077 | 1.103 | 2.829 | 0.005 | 0.005 | 0.728 | 0.002 | 0 | 0.216 | 0
1 | 79.451 | 0.02 | 9.421 | 0.104 | 1.53 | 3.052 | 0.041 | 0.061 | 0.01 | 0.01 | 1.36 | 0.07 | 2.359 | 0 | 0
1 | 96.769 | 0 | 0.92 | 0.21 | 0 | 0.81 | 0.26 | 0.84 | 0 | 0 | 0 | 0 | 0 | 0 | 1
1 | 61.737 | 0.593 | 11.173 | 7.499 | 1.581 | 7.794 | 2.259 | 2.793 | 0.285 | 0.009 | 0.807 | 0.05 | 0 | 0.39 | 0
1 | 70.399 | 0.287 | 10.481 | 5.587 | 0.929 | 4.08 | 1.302 | 2.908 | 0.023 | 0.01 | 1.052 | 0.016 | 0.373 | 0.278 | 0
1 | 65.671 | 0.034 | 9.747 | 7.132 | 1.566 | 6.485 | 2.084 | 2.238 | 0.01 | 0.01 | 0.797 | 0.003 | 0 | 0.365 | 0
1 | 60.005 | 0.011 | 8.04 | 5.623 | 1.734 | 9.769 | 5.664 | 2.3 | 0.313 | 0.864 | 4.108 | 0.113 | 0 | 0.052 | 0
1 | 65.18 | 2.1 | 14.52 | 8.27 | 0.52 | 6.18 | 0.42 | 1.07 | 0.11 | 0.01 | 0.02 | 0.04 | 0 | 0 | 0
1 | 65.678 | 1.815 | 4.972 | 0.936 | 0.758 | 1.385 | 0.924 | 1.094 | 0.163 | 0.086 | 0.174 | 0.009 | 0.026 | 0.017 | 0
1 | 59.035 | 2.849 | 12.429 | 8.587 | 0.032 | 6.089 | 2.853 | 4.676 | 0.013 | 0.011 | 1.254 | 0 | 0 | 0 | 0
1 | 62.048 | 3.317 | 12.311 | 8.287 | 0.582 | 8.855 | 0.79 | 0.99 | 1.424 | 0.001 | 0.295 | 0 | 0 | 0 | 0
1 | 61.87 | 3.21 | 7.44 | 0.74 | 1.02 | 3.15 | 1.04 | 1.29 | 0.19 | 0.08 | 0.26 | 0.01 | 0.03 | 0.01 | 0
1 | 76.167 | 0.039 | 0.678 | 4.824 | 1.192 | 6.086 | 2.346 | 3.321 | 0.945 | 1.86 | 1.105 | 0 | 0 | 0.018 | 0
1 | 61.522 | 0.768 | 11.281 | 7.593 | 1.46 | 7.669 | 2.306 | 2.942 | 0.263 | 0.008 | 0.843 | 0.046 | 0 | 0.36 | 0
1 | 76.738 | 0.012 | 2.831 | 4.689 | 0.989 | 5.035 | 1.971 | 3.247 | 0.62 | 1.22 | 1.035 | 0 | 0 | 0.106 | 0
1 | 66.055 | 0.747 | 8.716 | 2.387 | 1.676 | 10.452 | 1.995 | 2.122 | 0.496 | 0.974 | 3.054 | 0.082 | 0 | 0.036 | 0
1 | 65.173 | 2.102 | 14.516 | 8.27 | 0.52 | 6.183 | 0.422 | 1.071 | 0.112 | 0.01 | 0.021 | 0.04 | 0 | 0 | 0
1 | 60.719 | 2.112 | 5.73 | 1.035 | 0.853 | 1.393 | 1.046 | 1.097 | 0.189 | 0.1 | 0.183 | 0.01 | 0.03 | 0.022 | 0
1 | 78.668 | 0.224 | 5.662 | 3.331 | 0.771 | 4.106 | 0.986 | 2.861 | 0.654 | 1.119 | 0.48 | 0.039 | 0 | 0 | 1
1 | 91.399 | 0.001 | 0.285 | 1.541 | 0.317 | 2.827 | 0.391 | 2.273 | 0.071 | 0.14 | 0.5 | 0 | 0 | 0 | 1
1 | 92.56 | 0.001 | 1.056 | 1.139 | 0.062 | 1.705 | 0.375 | 2.201 | 0.001 | 0.001 | 0.481 | 0 | 0 | 0.026 | 1
1 | 62.044 | 3.313 | 12.288 | 8.261 | 0.583 | 8.83 | 0.791 | 0.99 | 1.419 | 0.002 | 0.295 | 0 | 0 | 0 | 0
1 | 62.234 | 3.095 | 7.312 | 0.796 | 1.041 | 3.352 | 1.088 | 1.347 | 0.204 | 0.137 | 0.348 | 0.012 | 0.029 | 0.01 | 0
1 | 63.397 | 1.186 | 10.41 | 6.436 | 1.008 | 7.211 | 2.458 | 3.287 | 0.046 | 0.268 | 1.624 | 0.021 | 0 | 0.145 | 0
1 | 92.672 | 0 | 0.084 | 1.085 | 0.028 | 2.03 | 0.182 | 3.069 | 0 | 0 | 0.577 | 0 | 0 | 0 | 1
1 | 62.279 | 0.625 | 11.253 | 7.47 | 1.499 | 7.523 | 2.154 | 2.778 | 0.263 | 0.008 | 0.793 | 0.047 | 0 | 0.374 | 0
1 | 62.625 | 0.418 | 11.628 | 7.441 | 1.472 | 7.032 | 2.146 | 2.923 | 0.066 | 0.085 | 0.768 | 0.054 | 0 | 0.364 | 0
1 | 71.953 | 0.012 | 3.903 | 2.297 | 1.615 | 8.767 | 2.38 | 2.879 | 0.583 | 1.658 | 2.696 | 0.057 | 0 | 0.001 | 0
1 | 78.716 | 0.015 | 1.14 | 4.179 | 0.976 | 5.772 | 1.894 | 2.776 | 0.852 | 1.573 | 1.01 | 0 | 0 | 0 | 0
1 | 68.853 | 0.02 | 10.043 | 6.381 | 0.928 | 4.159 | 1.796 | 3.829 | 0.01 | 0.01 | 1.154 | 0.004 | 0 | 0.395 | 0
1 | 66.315 | 0.351 | 10.534 | 7.148 | 1.267 | 5.935 | 1.759 | 2.378 | 0.026 | 0.01 | 0.75 | 0.008 | 0 | 0.313 | 0
1 | 66.011 | 1.538 | 11.653 | 7.362 | 0.761 | 6.236 | 1.101 | 2.182 | 0.565 | 0.007 | 0.606 | 0.01 | 0 | 0.188 | 0
1 | 85.607 | 0.002 | 2.178 | 2.437 | 0.866 | 4.857 | 1.529 | 0.888 | 0.073 | 0.201 | 1.099 | 0.025 | 0 | 0 | 1
1 | 86.651 | 0.809 | 3.253 | 2.551 | 0.158 | 3.373 | 0.327 | 1.697 | 0.388 | 0 | 0.367 | 0 | 0 | 0 | 1
1 | 62.108 | 0.009 | 7.144 | 5.106 | 1.609 | 9.485 | 5.629 | 2.254 | 0.325 | 0.902 | 4.228 | 0.112 | 0 | 0 | 0
1 | 93.789 | 0.005 | 1.136 | 0.76 | 0.259 | 1.61 | 0.303 | 1.229 | 0.001 | 0.001 | 0.204 | 0.001 | 0.03 | 0.018 | 1
1 | 63.534 | 2.871 | 12.696 | 8.129 | 0.638 | 8.173 | 0.552 | 0.815 | 1.156 | 0.003 | 0.184 | 0.01 | 0 | 0.023 | 0
1 | 90.912 | 0.317 | 1.814 | 1.478 | 0.204 | 2.461 | 0.286 | 1.511 | 0.151 | 0 | 0.206 | 0 | 0 | 0 | 1
1 | 81.861 | 0.009 | 4.79 | 3.319 | 0.675 | 3.722 | 1.144 | 2.157 | 0.004 | 0.004 | 0.444 | 0.016 | 0 | 0.173 | 1
1 | 87.614 | 0.384 | 2.669 | 2.386 | 0.095 | 2.747 | 0.216 | 2.843 | 0.02 | 0.002 | 0.502 | 0.007 | 0 | 0 | 1
1 | 67.657 | 1.218 | 9.351 | 6.739 | 0.654 | 5.513 | 2.111 | 3.239 | 0.008 | 0.008 | 0.933 | 0 | 0 | 0.149 | 0
1 | 67.313 | 1.03 | 12.19 | 7.267 | 0.7 | 5.023 | 1.099 | 2.51 | 0.059 | 0.01 | 0.611 | 0.019 | 0 | 0.201 | 0
1 | 62.515 | 3.351 | 12.293 | 8.225 | 0.663 | 9.184 | 0.506 | 0.484 | 1.596 | 0 | 0.161 | 0 | 0 | 0.002 | 0
1 | 92.521 | 0 | 0.3 | 1.299 | 0.248 | 2.57 | 0.24 | 2.196 | 0 | 0 | 0.455 | 0 | 0 | 0 | 1
1 | 65.18 | 2.1 | 14.52 | 8.27 | 0.52 | 6.18 | 0.42 | 1.07 | 0.11 | 0.01 | 0.02 | 0.04 | 0 | 0 | 0
1 | 60.958 | 2.353 | 6.08 | 0.952 | 0.886 | 1.751 | 1.04 | 1.133 | 0.19 | 0.096 | 0.197 | 0.01 | 0.03 | 0.018 | 0
1 | 71.902 | 0.573 | 7.734 | 6.002 | 0.818 | 5.251 | 1.448 | 2.694 | 0.365 | 0.623 | 0.8 | 0.011 | 0 | 0.133 | 0
1 | 72.018 | 0.01 | 3.87 | 2.321 | 1.608 | 8.725 | 2.378 | 2.888 | 0.586 | 1.659 | 2.68 | 0.056 | 0 | 0.002 | 0
1 | 59.011 | 2.859 | 12.53 | 8.699 | 0.021 | 6.16 | 2.88 | 4.73 | 0.01 | 0.01 | 1.27 | 0 | 0 | 0 | 0
1 | 66.237 | 0.029 | 9.56 | 7.002 | 1.539 | 6.393 | 2.052 | 2.224 | 0.01 | 0.01 | 0.785 | 0.003 | 0 | 0.358 | 0
1 | 94.049 | 0.005 | 0.941 | 0.752 | 0.264 | 1.669 | 0.307 | 1.156 | 0 | 0 | 0.166 | 0 | 0 | 0.014 | 1
1 | 63.477 | 2.222 | 5.751 | 0.928 | 0.839 | 1.826 | 0.982 | 1.178 | 0.176 | 0.088 | 0.201 | 0.009 | 0.028 | 0.016 | 0
1 | 82.075 | 0.005 | 3.926 | 0.408 | 0.908 | 5.903 | 1.253 | 2.044 | 0.092 | 0.633 | 1.998 | 0.05 | 0 | 0 | 1
1 | 59.81 | 0.01 | 7.68 | 5.41 | 1.73 | 10.05 | 6.04 | 2.18 | 0.35 | 0.97 | 4.5 | 0.12 | 0 | 0 | 0
1 | 66.297 | 0.258 | 8.137 | 1.483 | 1.789 | 10.385 | 2.484 | 2.767 | 0.168 | 1.137 | 3.644 | 0.096 | 0 | 0.042 | 0
1 | 61.349 | 2.959 | 12.364 | 8.192 | 0.498 | 7.998 | 1.359 | 2.136 | 1.109 | 0.224 | 0.543 | 0.008 | 0 | 0 | 0
1 | 92.396 | 0.01 | 0.194 | 1.006 | 0.553 | 2.561 | 0.225 | 1.559 | 0.001 | 0.001 | 0.366 | 0.001 | 0 | 0.005 | 1
1 | 62.048 | 3.316 | 12.311 | 8.287 | 0.582 | 8.855 | 0.79 | 0.99 | 1.424 | 0.001 | 0.295 | 0 | 0 | 0 | 0
1 | 71.505 | 0.02 | 9.867 | 4.983 | 1.012 | 3.741 | 1.375 | 3.051 | 0.01 | 0.01 | 1.211 | 0.015 | 0.507 | 0.306 | 0
1 | 90.408 | 0.441 | 2.473 | 1.662 | 0.272 | 2.476 | 0.272 | 1.051 | 0.161 | 0.001 | 0.136 | 0.002 | 0 | 0 | 1
1 | 68.169 | 1.536 | 7.529 | 6.722 | 0.794 | 6.787 | 1.76 | 2.719 | 0.879 | 0.719 | 0.841 | 0 | 0 | 0.062 | 0
1 | 75.816 | 0.656 | 8.562 | 5.172 | 0.565 | 3.886 | 0.882 | 2.18 | 0.038 | 0.007 | 0.507 | 0.012 | 0 | 0.153 | 0
1 | 68.037 | 2.516 | 9.711 | 6.815 | 0.349 | 6.858 | 1.06 | 2.194 | 0.845 | 0.003 | 0.551 | 0 | 0 | 0 | 0
1 | 71.964 | 0.015 | 3.909 | 2.298 | 1.613 | 8.762 | 2.376 | 2.875 | 0.582 | 1.658 | 2.694 | 0.057 | 0 | 0 | 0
1 | 61.86 | 0.484 | 12.355 | 6.207 | 1.045 | 6.012 | 1.922 | 4.432 | 1.429 | 2.442 | 0.625 | 0.086 | 0 | 0.002 | 0
1 | 77.515 | 0.021 | 9.456 | 1.105 | 1.534 | 3.535 | 0.329 | 0.364 | 0.01 | 0.01 | 1.278 | 0.06 | 2.022 | 0.052 | 0
1 | 68.826 | 0.02 | 10.052 | 6.387 | 0.929 | 4.162 | 1.797 | 3.831 | 0.01 | 0.01 | 1.155 | 0.004 | 0 | 0.395 | 0
1 | 67.412 | 0.836 | 11.827 | 7.098 | 0.755 | 4.913 | 1.248 | 2.78 | 0.073 | 0.059 | 0.706 | 0.019 | 0 | 0.232 | 0
1 | 64.917 | 0.011 | 10.038 | 5.701 | 1.111 | 5.5 | 2.165 | 4.679 | 1.231 | 2.485 | 0.806 | 0.075 | 0 | 0.03 | 0
1 | 67.06 | 0.011 | 7.718 | 0.75 | 1.96 | 10.795 | 2.412 | 2.584 | 0.182 | 1.247 | 3.865 | 0.105 | 0 | 0.046 | 0
1 | 62.453 | 3.316 | 12.255 | 8.213 | 0.681 | 9.197 | 0.54 | 0.523 | 1.59 | 0 | 0.175 | 0.001 | 0 | 0.009 | 0
1 | 61.702 | 0.115 | 11.649 | 6.729 | 1.439 | 6.64 | 2.344 | 3.983 | 0.663 | 1.265 | 0.806 | 0.076 | 0 | 0.247 | 0
1 | 61.774 | 0.592 | 11.161 | 7.491 | 1.579 | 7.787 | 2.256 | 2.793 | 0.284 | 0.008 | 0.807 | 0.05 | 0 | 0.389 | 0
1 | 59.081 | 2.608 | 12.101 | 8.409 | 0.171 | 6.504 | 3.159 | 4.505 | 0.04 | 0.095 | 1.556 | 0.011 | 0 | 0 | 0
1 | 94.916 | 0.01 | 0.626 | 0.644 | 0.001 | 1.341 | 0.323 | 1.551 | 0.003 | 0 | 0.351 | 0 | 0 | 0 | 1
1 | 77.266 | 0.626 | 7.43 | 4.832 | 0.425 | 3.822 | 0.736 | 2.775 | 0.036 | 0.006 | 0.605 | 0.012 | 0 | 0.122 | 0
1 | 91.215 | 0.218 | 1.626 | 1.379 | 0.147 | 2.096 | 0.46 | 1.852 | 0.001 | 0.001 | 0.291 | 0 | 0 | 0 | 1
1 | 67.635 | 0.931 | 11.927 | 7.147 | 0.712 | 4.904 | 1.155 | 2.635 | 0.054 | 0.01 | 0.663 | 0.018 | 0 | 0.217 | 0
1 | 94.264 | 0 | 0.411 | 0.762 | 0 | 1.529 | 0.273 | 2.084 | 0 | 0 | 0.432 | 0 | 0 | 0 | 1
1 | 61.936 | 0.015 | 11.5 | 6.62 | 1.458 | 6.543 | 2.391 | 4.074 | 0.643 | 1.298 | 0.824 | 0.078 | 0 | 0.253 | 0
1 | 77.699 | 0.009 | 0.153 | 4.479 | 1.149 | 5.916 | 2.25 | 3.186 | 0.942 | 1.856 | 1.045 | 0 | 0 | 0 | 0
1 | 62.416 | 1.458 | 11.111 | 7.917 | 0.783 | 6.299 | 2.474 | 3.467 | 0.01 | 0.011 | 1.032 | 0 | 0 | 0.178 | 0
1 | 63.467 | 2.911 | 13.099 | 8.244 | 0.609 | 8.112 | 0.471 | 0.69 | 1.067 | 0.004 | 0.109 | 0.015 | 0 | 0 | 0
1 | 65.648 | 0.093 | 9.882 | 7.167 | 1.538 | 6.484 | 2.037 | 2.199 | 0.013 | 0.01 | 0.774 | 0.004 | 0 | 0.354 | 0
1 | 67.65 | 0.01 | 7.37 | 0.041 | 1.98 | 11.149 | 2.39 | 2.51 | 0.2 | 1.38 | 4.179 | 0.11 | 0 | 0 | 0
1 | 66.952 | 0.85 | 11.888 | 7.194 | 0.814 | 5.161 | 1.295 | 2.696 | 0.05 | 0.01 | 0.69 | 0.022 | 0 | 0.242 | 0
1 | 61.84 | 0.587 | 11.1 | 7.445 | 1.581 | 7.805 | 2.26 | 2.793 | 0.288 | 0.026 | 0.827 | 0.05 | 0 | 0.386 | 0
1 | 95.018 | 0 | 0.59 | 0.62 | 0 | 1.32 | 0.32 | 1.551 | 0 | 0 | 0.35 | 0 | 0 | 0 | 1
1 | 94.313 | 0 | 0.77 | 0.623 | 0.05 | 1.559 | 0.373 | 1.576 | 0.005 | 0.031 | 0.439 | 0.003 | 0 | 0.001 | 1
1 | 61.879 | 0.01 | 12.311 | 5.843 | 1.105 | 5.48 | 2.15 | 5.07 | 1.403 | 2.846 | 0.697 | 0.099 | 0 | 0 | 0
1 | 88.047 | 0.003 | 2.548 | 0.728 | 0.449 | 3.6 | 0.777 | 1.864 | 0.042 | 0.286 | 1.001 | 0.024 | 0 | 0.011 | 1
1 | 67.501 | 0.809 | 11.69 | 7.116 | 0.786 | 4.962 | 1.264 | 2.694 | 0.048 | 0.01 | 0.708 | 0.015 | 0 | 0.24 | 0
1 | 92.286 | 0 | 0.761 | 1.673 | 0.642 | 3.507 | 0.354 | 0.554 | 0 | 0 | 0.211 | 0 | 0 | 0.001 | 1
1 | 90.416 | 0.002 | 0.739 | 1.625 | 0.276 | 2.578 | 0.766 | 1.898 | 0.241 | 0.446 | 0.537 | 0 | 0 | 0 | 1
1 | 87.771 | 0.006 | 2.668 | 2.009 | 0.456 | 2.831 | 0.704 | 1.94 | 0.011 | 0.02 | 0.347 | 0.012 | 0 | 0.085 | 1
1 | 72.374 | 0.014 | 4.372 | 5.546 | 1.219 | 5.823 | 2.249 | 3.429 | 0.588 | 1.154 | 1.092 | 0.01 | 0 | 0.175 | 0
1 | 64.613 | 1.874 | 5.164 | 0.976 | 0.751 | 1.38 | 0.953 | 1.155 | 0.168 | 0.088 | 0.177 | 0.009 | 0.027 | 0.018 | 0
1 | 63.422 | 2.899 | 12.991 | 8.138 | 0.612 | 8.013 | 0.479 | 0.696 | 1.054 | 0.005 | 0.11 | 0.015 | 0 | 0 | 0
1 | 80.068 | 0.008 | 2.734 | 1.659 | 1.126 | 6.228 | 1.633 | 2.265 | 0.38 | 1.084 | 1.809 | 0.037 | 0 | 0 | 0
1 | 59.083 | 2.602 | 12.09 | 8.402 | 0.175 | 6.513 | 3.167 | 4.499 | 0.041 | 0.097 | 1.563 | 0.011 | 0 | 0 | 0
1 | 67.133 | 0.311 | 9.036 | 2.671 | 1.589 | 9.095 | 2.026 | 2.562 | 0.145 | 0.882 | 2.906 | 0.08 | 0 | 0.091 | 0
1 | 73.93 | 0.544 | 5.439 | 5.528 | 0.921 | 5.942 | 1.537 | 2.281 | 0.573 | 1.012 | 0.735 | 0.01 | 0 | 0.038 | 0
1 | 92.331 | 0 | 0.746 | 1.663 | 0.641 | 3.502 | 0.351 | 0.552 | 0 | 0 | 0.21 | 0 | 0 | 0 | 1
1 | 61.979 | 0.064 | 11.611 | 6.7 | 1.427 | 6.489 | 2.342 | 4.022 | 0.615 | 1.236 | 0.823 | 0.075 | 0 | 0.254 | 0
1 | 94.265 | 0 | 0.41 | 0.762 | 0 | 1.528 | 0.273 | 2.084 | 0 | 0 | 0.432 | 0 | 0 | 0 | 1
1 | 64.638 | 1.774 | 14.184 | 7.895 | 0.612 | 6.074 | 0.692 | 1.697 | 0.313 | 0.455 | 0.126 | 0.049 | 0 | 0 | 0
1 | 77.219 | 0.21 | 1.971 | 4.5 | 0.914 | 5.823 | 1.996 | 2.915 | 0.787 | 1.461 | 1.055 | 0.001 | 0 | 0 | 0
1 | 70.487 | 0.01 | 5.086 | 1.507 | 1.741 | 9.592 | 2.384 | 2.752 | 0.451 | 1.565 | 3.212 | 0.075 | 0 | 0 | 0
1 | 72.619 | 0.011 | 4.352 | 2.096 | 1.608 | 8.283 | 2.181 | 2.64 | 0.535 | 1.523 | 2.588 | 0.058 | 0.201 | 0 | 0
1 | 80.999 | 0.982 | 5.193 | 3.62 | 0.066 | 3.367 | 1.376 | 2.725 | 0.015 | 0.037 | 0.683 | 0.004 | 0 | 0 | 1
1 | 70.313 | 2.466 | 9.257 | 6.357 | 0.433 | 6.976 | 0.658 | 1.27 | 1.058 | 0.001 | 0.331 | 0 | 0 | 0 | 0
1 | 61.547 | 0.893 | 11.809 | 7.147 | 1.187 | 7.03 | 2.105 | 3.497 | 0.766 | 0.95 | 0.749 | 0.057 | 0 | 0.185 | 0
1 | 66.128 | 1.693 | 13.589 | 7.858 | 0.584 | 5.724 | 0.671 | 1.603 | 0.09 | 0.01 | 0.239 | 0.032 | 0 | 0.074 | 0
1 | 67.46 | 0.951 | 11.987 | 7.187 | 0.714 | 4.943 | 1.16 | 2.633 | 0.061 | 0.01 | 0.663 | 0.017 | 0 | 0.217 | 0
1 | 92.349 | 0 | 0.74 | 1.66 | 0.64 | 3.5 | 0.35 | 0.55 | 0 | 0 | 0.21 | 0 | 0 | 0 | 1
1 | 63.136 | 1.068 | 10.647 | 7.637 | 1.001 | 6.469 | 2.507 | 3.116 | 0.022 | 0.045 | 1.102 | 0.004 | 0 | 0.215 | 0
1 | 64.506 | 0.018 | 9.274 | 6.808 | 1.635 | 7.204 | 2.497 | 3.187 | 0.153 | 0.277 | 0.952 | 0.05 | 0 | 0.39 | 0
1 | 61.77 | 0.591 | 11.149 | 7.493 | 1.58 | 7.791 | 2.259 | 2.794 | 0.286 | 0.013 | 0.808 | 0.05 | 0 | 0.389 | 0
1 | 59.022 | 2.859 | 12.526 | 8.697 | 0.02 | 6.158 | 2.879 | 4.729 | 0.01 | 0.01 | 1.27 | 0 | 0 | 0 | 0
1 | 62.273 | 1.966 | 11.335 | 7.321 | 0.974 | 8.744 | 2.285 | 1.175 | 0.833 | 0.318 | 1.539 | 0.049 | 0 | 0 | 0
1 | 61.732 | 0.593 | 11.177 | 7.5 | 1.581 | 7.795 | 2.258 | 2.793 | 0.285 | 0.008 | 0.807 | 0.05 | 0 | 0.39 | 0
1 | 65.975 | 1.701 | 13.652 | 7.896 | 0.587 | 5.749 | 0.673 | 1.606 | 0.091 | 0.01 | 0.24 | 0.032 | 0 | 0.075 | 0
1 | 87.481 | 0.004 | 2.374 | 2.381 | 0.393 | 2.909 | 0.571 | 2.544 | 0.002 | 0.002 | 0.604 | 0.001 | 0 | 0.084 | 1
1 | 72.116 | 0.79 | 11.342 | 4.188 | 1.162 | 4.723 | 0.488 | 0.756 | 0.047 | 0.01 | 0.778 | 0.048 | 1.129 | 0.055 | 0
1 | 62.413 | 1.459 | 11.114 | 7.917 | 0.783 | 6.299 | 2.474 | 3.467 | 0.01 | 0.01 | 1.032 | 0 | 0 | 0.178 | 0
1 | 63.816 | 0.022 | 10.017 | 7.103 | 1.663 | 7.09 | 2.414 | 2.922 | 0.058 | 0.099 | 0.9 | 0.039 | 0 | 0.411 | 0
1 | 83.311 | 1.125 | 4.715 | 3.262 | 0.293 | 3.83 | 0.61 | 1.393 | 0.377 | 0.001 | 0.279 | 0 | 0 | 0 | 1
1 | 77.978 | 0.288 | 9.761 | 0.854 | 1.445 | 3.519 | 0.08 | 0.118 | 0.108 | 0.009 | 1.244 | 0.065 | 2.141 | 0 | 0
1 | 62.807 | 0.01 | 6.745 | 4.64 | 1.702 | 9.735 | 5.139 | 2.352 | 0.408 | 1.141 | 4.057 | 0.105 | 0 | 0 | 0
1 | 62.045 | 3.316 | 12.31 | 8.287 | 0.582 | 8.853 | 0.793 | 0.993 | 1.422 | 0.001 | 0.297 | 0 | 0 | 0 | 0
1 | 68.128 | 0.852 | 11.629 | 6.996 | 0.717 | 4.789 | 1.184 | 2.708 | 0.05 | 0.01 | 0.692 | 0.016 | 0 | 0.227 | 0
1 | 82.787 | 0.676 | 5.859 | 3.604 | 0.328 | 3.345 | 0.426 | 1.613 | 0.036 | 0.004 | 0.223 | 0.013 | 0 | 0.03 | 1
1 | 85.423 | 0.005 | 0.259 | 2.713 | 0.533 | 3.796 | 1.13 | 3.27 | 0.422 | 0.831 | 0.828 | 0 | 0 | 0.008 | 1
1 | 64.146 | 0.014 | 10.661 | 6.222 | 1.35 | 6.215 | 2.229 | 4.03 | 0.596 | 1.204 | 0.813 | 0.072 | 0 | 0.235 | 0
1 | 73.164 | 0.008 | 8.339 | 4.031 | 0.803 | 4.123 | 1.502 | 3.73 | 0.927 | 1.881 | 0.509 | 0.066 | 0 | 0 | 0
1 | 65.96 | 1.707 | 13.628 | 7.869 | 0.589 | 5.739 | 0.674 | 1.605 | 0.091 | 0.01 | 0.24 | 0.032 | 0 | 0.074 | 0
1 | 95.18 | 0.004 | 0.59 | 0.497 | 0.212 | 1.477 | 0.236 | 1.115 | 0 | 0 | 0.141 | 0 | 0 | 0 | 1
1 | 92.768 | 0 | 0.399 | 1.218 | 0.214 | 2.415 | 0.247 | 2.12 | 0 | 0 | 0.412 | 0 | 0 | 0 | 1
1 | 65.499 | 0.97 | 10.691 | 6.922 | 0.86 | 5.431 | 2.101 | 3.326 | 0.01 | 0.01 | 1.093 | 0.005 | 0.172 | 0.222 | 0
1 | 62.285 | 0.574 | 10.85 | 7.392 | 1.561 | 7.729 | 2.247 | 2.792 | 0.303 | 0.059 | 0.814 | 0.048 | 0 | 0.377 | 0
1 | 92.768 | 0 | 0.05 | 1.041 | 0 | 1.941 | 0.173 | 3.16 | 0 | 0 | 0.59 | 0 | 0 | 0 | 1
1 | 85.626 | 0.38 | 3.553 | 2.985 | 0.395 | 3.507 | 0.407 | 1.992 | 0.021 | 0.003 | 0.401 | 0.007 | 0 | 0.027 | 1
1 | 93.802 | 0.003 | 0.749 | 0.79 | 0.159 | 1.771 | 0.266 | 1.62 | 0 | 0 | 0.212 | 0 | 0 | 0 | 1
1 | 89.62 | 0.326 | 1.23 | 1.78 | 0.057 | 2.657 | 0.231 | 3.019 | 0.14 | 0 | 0.579 | 0 | 0 | 0 | 1
1 | 61.592 | 0.039 | 10.964 | 7.356 | 1.762 | 7.504 | 2.606 | 3.253 | 0.017 | 0.01 | 0.935 | 0.06 | 0 | 0.467 | 0
1 | 67.43 | 0.14 | 7.564 | 0.364 | 1.925 | 11.06 | 2.327 | 2.45 | 0.248 | 1.326 | 4.027 | 0.106 | 0 | 0 | 0
1 | 61.011 | 2.402 | 6.158 | 0.941 | 0.894 | 1.831 | 1.04 | 1.142 | 0.19 | 0.095 | 0.201 | 0.01 | 0.03 | 0.017 | 0
1 | 81.631 | 0.822 | 2.593 | 1.414 | 0.727 | 2.929 | 0.586 | 0.752 | 0.065 | 0.032 | 0.207 | 0.003 | 0.01 | 0.006 | 1
1 | 75.613 | 0.011 | 6.425 | 4.522 | 1.01 | 4.936 | 1.612 | 2.761 | 0.006 | 0.006 | 0.722 | 0.034 | 0 | 0.268 | 0
1 | 71.506 | 0.02 | 9.868 | 4.984 | 1.012 | 3.741 | 1.375 | 3.052 | 0.01 | 0.01 | 1.211 | 0.015 | 0.507 | 0.306 | 0
1 | 62.378 | 2.973 | 12.291 | 7.945 | 0.714 | 8.779 | 0.701 | 1.029 | 1.595 | 0.346 | 0.225 | 0.012 | 0 | 0 | 0
1 | 67.366 | 0.196 | 8.089 | 1.029 | 1.835 | 10.537 | 2.203 | 2.37 | 0.185 | 1.208 | 3.687 | 0.1 | 0 | 0.013 | 0
1 | 87.687 | 0.011 | 1.945 | 1.869 | 0.69 | 3.17 | 0.558 | 1.955 | 0.105 | 0.212 | 0.436 | 0.013 | 0 | 0.041 | 1
1 | 67.076 | 0.027 | 8.498 | 6.821 | 1.526 | 6.455 | 2.125 | 2.37 | 0.137 | 0.262 | 0.837 | 0.003 | 0 | 0.319 | 0
1 | 70.215 | 0.019 | 10.094 | 5.205 | 1.072 | 4.114 | 1.51 | 3.189 | 0.094 | 0.18 | 1.161 | 0.023 | 0.441 | 0.3 | 0
1 | 65.633 | 1.482 | 12.999 | 7.872 | 0.817 | 6.215 | 0.894 | 1.396 | 0.08 | 0.01 | 0.244 | 0.028 | 0 | 0.104 | 0
1 | 60.122 | 0.01 | 7.614 | 5.368 | 1.714 | 9.973 | 5.988 | 2.179 | 0.347 | 0.961 | 4.463 | 0.119 | 0 | 0 | 0
1 | 62.524 | 0.213 | 10.759 | 7.352 | 1.663 | 7.378 | 2.383 | 2.884 | 0.101 | 0.009 | 0.865 | 0.044 | 0 | 0.42 | 0
1 | 91.251 | 0.041 | 1.237 | 1.904 | 0.643 | 3.563 | 0.386 | 0.642 | 0.002 | 0 | 0.23 | 0.001 | 0 | 0.01 | 1
1 | 67.675 | 2.701 | 10.162 | 7.057 | 0.593 | 7.861 | 0.709 | 0.908 | 1.159 | 0.001 | 0.28 | 0 | 0 | 0 | 0
1 | 61.71 | 0.01 | 12.37 | 5.87 | 1.11 | 5.5 | 2.16 | 5.09 | 1.41 | 2.86 | 0.7 | 0.1 | 0 | 0 | 0
1 | 66.401 | 1.327 | 11.431 | 7.227 | 0.784 | 5.948 | 1.197 | 2.411 | 0.488 | 0.007 | 0.682 | 0.009 | 0 | 0.217 | 0
1 | 66.82 | 0.167 | 7.937 | 1.11 | 1.894 | 10.702 | 2.336 | 2.509 | 0.24 | 1.187 | 3.695 | 0.1 | 0 | 0.044 | 0
1 | 94.28 | 0 | 1.014 | 0.722 | 0 | 1.461 | 0.29 | 1.65 | 0 | 0 | 0.15 | 0 | 0 | 0 | 1
1 | 76.366 | 0.01 | 0.566 | 4.778 | 1.201 | 6.081 | 2.336 | 3.301 | 0.953 | 1.876 | 1.102 | 0 | 0 | 0.018 | 0
1 | 77.196 | 0.011 | 2.775 | 4.587 | 0.964 | 4.942 | 1.929 | 3.204 | 0.605 | 1.189 | 1.018 | 0 | 0 | 0.103 | 0
1 | 61.608 | 0.112 | 11.027 | 7.331 | 1.72 | 7.49 | 2.549 | 3.246 | 0.095 | 0.092 | 0.912 | 0.06 | 0 | 0.444 | 0
1 | 67.102 | 1.137 | 12.422 | 7.367 | 0.682 | 5.138 | 1.031 | 2.367 | 0.064 | 0.01 | 0.553 | 0.021 | 0 | 0.181 | 0
1 | 74.111 | 0.009 | 5.932 | 0.689 | 1.521 | 8.457 | 1.867 | 2.216 | 0.136 | 0.934 | 2.93 | 0.079 | 0 | 0.034 | 0
1 | 95.02 | 0 | 0.59 | 0.62 | 0 | 1.32 | 0.32 | 1.55 | 0 | 0 | 0.35 | 0 | 0 | 0 | 1
1 | 90.737 | 0.001 | 0.83 | 1.361 | 0.07 | 2.185 | 0.299 | 3.305 | 0.089 | 0.18 | 0.601 | 0.006 | 0 | 0 | 1
1 | 79.898 | 0.443 | 6.07 | 4.15 | 0.371 | 3.435 | 0.699 | 2.952 | 0.026 | 0.005 | 0.649 | 0.008 | 0 | 0.118 | 0
1 | 95.173 | 0.004 | 0.593 | 0.498 | 0.212 | 1.478 | 0.237 | 1.115 | 0 | 0 | 0.141 | 0 | 0 | 0 | 1
1 | 87.812 | 0 | 4.69 | 1.872 | 0.018 | 3.802 | 0.03 | 0.874 | 0.222 | 0 | 0.61 | 0 | 0 | 0 | 0
1 | 94.439 | 0 | 0.452 | 0.729 | 0 | 1.48 | 0.284 | 1.961 | 0 | 0 | 0.413 | 0 | 0 | 0 | 1
1 | 65.639 | 0.424 | 10.95 | 5.559 | 0.924 | 5.491 | 1.733 | 4.167 | 1.27 | 2.171 | 0.602 | 0.076 | 0 | 0 | 0
1 | 86.924 | 0 | 5.179 | 2.012 | 0.014 | 4.099 | 0.02 | 0.798 | 0.253 | 0.014 | 0.677 | 0 | 0 | 0 | 0
1 | 95.093 | 0 | 0.604 | 0.603 | 0 | 1.299 | 0.317 | 1.52 | 0 | 0 | 0.335 | 0 | 0 | 0 | 1
1 | 60.71 | 2.12 | 5.711 | 1.011 | 0.85 | 1.371 | 1.04 | 1.091 | 0.19 | 0.1 | 0.18 | 0.01 | 0.03 | 0.02 | 0
1 | 66.023 | 2.655 | 11.973 | 7.633 | 0.577 | 7.624 | 0.45 | 0.823 | 0.973 | 0.003 | 0.139 | 0.013 | 0 | 0 | 0
1 | 75.103 | 0.05 | 1.563 | 4.905 | 1.19 | 6.08 | 2.306 | 3.404 | 0.995 | 1.928 | 1.063 | 0.007 | 0 | 0.017 | 0
1 | 59.807 | 0.022 | 7.7 | 5.423 | 1.723 | 10.034 | 6.027 | 2.19 | 0.349 | 0.966 | 4.487 | 0.12 | 0 | 0 | 0
1 | 90.841 | 0.002 | 0.725 | 1.532 | 0.251 | 2.462 | 0.725 | 1.866 | 0.218 | 0.405 | 0.52 | 0 | 0 | 0 | 1
1 | 65.378 | 1.5 | 13.103 | 7.935 | 0.823 | 6.262 | 0.898 | 1.392 | 0.084 | 0.01 | 0.245 | 0.028 | 0 | 0.105 | 0
1 | 76.211 | 0.49 | 3.107 | 4.848 | 0.915 | 6.155 | 1.66 | 2.433 | 0.886 | 1.315 | 0.862 | 0.002 | 0 | 0 | 0
1 | 63.492 | 2.873 | 13.056 | 8.23 | 0.622 | 8.091 | 0.492 | 0.71 | 1.053 | 0.004 | 0.118 | 0.014 | 0 | 0.005 | 0
1 | 92.409 | 0 | 0.319 | 1.304 | 0.256 | 2.604 | 0.252 | 2.2 | 0.003 | 0.009 | 0.467 | 0 | 0 | 0 | 1
1 | 61.643 | 0.018 | 11.601 | 6.677 | 1.468 | 6.587 | 2.408 | 4.097 | 0.648 | 1.308 | 0.83 | 0.078 | 0 | 0.255 | 0
1 | 65.181 | 2.1 | 14.52 | 8.27 | 0.52 | 6.18 | 0.42 | 1.07 | 0.11 | 0.01 | 0.02 | 0.04 | 0 | 0 | 0
1 | 68.262 | 0.847 | 11.572 | 6.964 | 0.714 | 4.774 | 1.18 | 2.702 | 0.05 | 0.01 | 0.69 | 0.016 | 0 | 0.226 | 0
1 | 63.11 | 0.46 | 11.842 | 5.984 | 1.003 | 5.85 | 1.855 | 4.393 | 1.379 | 2.358 | 0.623 | 0.082 | 0 | 0 | 0
1 | 73.933 | 0.032 | 3.485 | 5.241 | 1.111 | 5.522 | 2.168 | 3.499 | 0.728 | 1.417 | 1.101 | 0.003 | 0 | 0.114 | 0
1 | 65.88 | 0.03 | 9.67 | 7.12 | 1.56 | 6.44 | 2.06 | 2.18 | 0.01 | 0.01 | 0.79 | 0 | 0 | 0.36 | 0
1 | 68.738 | 0.936 | 9.17 | 3.765 | 1.014 | 3.571 | 1.279 | 2.546 | 0.062 | 0.03 | 0.938 | 0.014 | 0.37 | 0.221 | 0
1 | 64.165 | 2.418 | 10.707 | 7.612 | 0.116 | 5.749 | 2.489 | 4.084 | 0.008 | 0.008 | 1.106 | 0 | 0 | 0 | 0
1 | 85.951 | 0.001 | 5.441 | 2.238 | 0.075 | 4.205 | 0.112 | 0.89 | 0.242 | 0.005 | 0.672 | 0.003 | 0 | 0.02 | 0
1 | 88.381 | 0.434 | 1.264 | 1.223 | 0.353 | 2.648 | 0.348 | 2.074 | 0.026 | 0.011 | 0.428 | 0.001 | 0.004 | 0.001 | 1
1 | 63.021 | 0.023 | 10.476 | 7.26 | 1.701 | 7.161 | 2.445 | 2.933 | 0.017 | 0.024 | 0.895 | 0.041 | 0 | 0.433 | 0
1 | 67.057 | 0.011 | 7.72 | 0.754 | 1.959 | 10.793 | 2.412 | 2.584 | 0.181 | 1.246 | 3.864 | 0.105 | 0 | 0.046 | 0
1 | 62.743 | 3.025 | 11.963 | 8.032 | 0.419 | 7.963 | 1.23 | 1.845 | 1.03 | 0.003 | 0.542 | 0 | 0 | 0 | 0
1 | 67.192 | 0.548 | 10.075 | 4.185 | 1.296 | 7.753 | 1.72 | 2.545 | 0.117 | 0.595 | 2.15 | 0.06 | 0 | 0.127 | 0
1 | 67.314 | 1.03 | 12.191 | 7.267 | 0.7 | 5.023 | 1.099 | 2.51 | 0.059 | 0.01 | 0.611 | 0.019 | 0 | 0.201 | 0
1 | 64.074 | 0.019 | 10.239 | 6.844 | 1.645 | 7.026 | 2.453 | 3.098 | 0.009 | 0.009 | 0.873 | 0.056 | 0 | 0.437 | 0
1 | 65.889 | 0.035 | 9.683 | 7.12 | 1.555 | 6.432 | 2.055 | 2.183 | 0.01 | 0.01 | 0.789 | 0 | 0 | 0.359 | 0
1 | 88.998 | 0.002 | 0.038 | 1.899 | 0.278 | 2.939 | 0.671 | 3.249 | 0.228 | 0.449 | 0.722 | 0 | 0 | 0 | 1
1 | 75.593 | 0.557 | 10.008 | 1.726 | 1.244 | 3.638 | 0.577 | 0.943 | 0.01 | 0.01 | 1.343 | 0.057 | 1.914 | 0 | 0
1 | 68.653 | 0.899 | 11.549 | 6.905 | 0.688 | 4.759 | 1.124 | 2.567 | 0.052 | 0.01 | 0.638 | 0.017 | 0 | 0.21 | 0
1 | 65.45 | 1.491 | 13.079 | 7.916 | 0.821 | 6.249 | 0.896 | 1.392 | 0.081 | 0.01 | 0.246 | 0.028 | 0 | 0.105 | 0
1 | 91.682 | 0.018 | 0.362 | 1.267 | 0.049 | 2.158 | 0.234 | 3.226 | 0.009 | 0 | 0.616 | 0.002 | 0 | 0.012 | 1
1 | 62.857 | 0.261 | 10.678 | 7.351 | 1.624 | 7.291 | 2.326 | 2.79 | 0.112 | 0.009 | 0.85 | 0.038 | 0 | 0.404 | 0
1 | 65.569 | 0.029 | 9.762 | 7.137 | 1.575 | 6.517 | 2.1 | 2.259 | 0.01 | 0.01 | 0.801 | 0.004 | 0 | 0.368 | 0
1 | 79.373 | 0.02 | 9.422 | 0.144 | 1.53 | 3.072 | 0.053 | 0.074 | 0.01 | 0.01 | 1.356 | 0.07 | 2.345 | 0.002 | 0
1 | 67.638 | 0.867 | 11.835 | 7.115 | 0.728 | 4.848 | 1.202 | 2.729 | 0.051 | 0.01 | 0.701 | 0.016 | 0 | 0.231 | 0
1 | 67.547 | 0.067 | 7.371 | 0.052 | 1.963 | 11.008 | 2.366 | 2.488 | 0.2 | 1.357 | 4.11 | 0.108 | 0.001 | 0 | 0
1 | 61.011 | 2.402 | 6.158 | 0.941 | 0.894 | 1.831 | 1.04 | 1.142 | 0.19 | 0.095 | 0.201 | 0.01 | 0.03 | 0.017 | 0
1 | 60.855 | 3.083 | 12.309 | 8.391 | 0.39 | 7.855 | 1.679 | 2.43 | 0.868 | 0.022 | 0.742 | 0.002 | 0 | 0 | 0
1 | 87.67 | 0.008 | 2.906 | 2.028 | 0.56 | 2.823 | 0.769 | 1.596 | 0.002 | 0.002 | 0.32 | 0.013 | 0 | 0.105 | 1
1 | 66.855 | 0.542 | 10.465 | 6.794 | 0.776 | 4.638 | 2.074 | 3.966 | 0.016 | 0.028 | 1.238 | 0.005 | 0 | 0.315 | 0
1 | 70.821 | 0.011 | 4.677 | 2.842 | 1.63 | 8.62 | 2.405 | 2.93 | 0.525 | 1.489 | 2.504 | 0.058 | 0 | 0.051 | 0
1 | 86.484 | 0.756 | 3.232 | 2.562 | 0.105 | 3.102 | 0.516 | 2.042 | 0.254 | 0.001 | 0.456 | 0 | 0 | 0 | 1
1 | 60.849 | 2.251 | 5.918 | 0.978 | 0.87 | 1.584 | 1.04 | 1.114 | 0.19 | 0.098 | 0.19 | 0.01 | 0.03 | 0.019 | 0
1 | 70.028 | 1.33 | 10.854 | 4.066 | 0.834 | 4.484 | 1.35 | 2.214 | 0.01 | 0.01 | 1.318 | 0.038 | 1.272 | 0 | 0
1 | 61.792 | 1.727 | 9.558 | 4.572 | 1.338 | 5.783 | 1.731 | 2.142 | 0.244 | 0.039 | 0.57 | 0.033 | 0.013 | 0.225 | 0
1 | 92.752 | 0.005 | 1.34 | 1.007 | 0.324 | 1.906 | 0.403 | 1.251 | 0.001 | 0.001 | 0.198 | 0.003 | 0 | 0.033 | 1
1 | 94.195 | 0 | 0.464 | 0.766 | 0.026 | 1.567 | 0.271 | 2.008 | 0 | 0 | 0.396 | 0 | 0 | 0 | 1
1 | 61.705 | 0.02 | 10.962 | 7.294 | 1.742 | 7.404 | 2.589 | 3.3 | 0.057 | 0.105 | 0.928 | 0.06 | 0 | 0.451 | 0
1 | 67.548 | 0.018 | 7.457 | 0.148 | 1.964 | 11.06 | 2.382 | 2.544 | 0.222 | 1.399 | 4.118 | 0.11 | 0 | 0 | 0
1 | 61.588 | 0.019 | 11.035 | 7.261 | 1.73 | 7.38 | 2.592 | 3.379 | 0.094 | 0.181 | 0.926 | 0.062 | 0 | 0.442 | 0
1 | 67.151 | 0.029 | 9.274 | 6.837 | 1.492 | 6.217 | 1.984 | 2.153 | 0.01 | 0.01 | 0.771 | 0 | 0 | 0.344 | 0
1 | 60.161 | 0.01 | 7.608 | 5.362 | 1.714 | 9.964 | 5.98 | 2.174 | 0.346 | 0.96 | 4.456 | 0.119 | 0 | 0 | 0
1 | 67.058 | 0.011 | 7.719 | 0.754 | 1.959 | 10.793 | 2.412 | 2.584 | 0.181 | 1.246 | 3.863 | 0.105 | 0 | 0.046 | 0
1 | 61.336 | 2.187 | 11.943 | 8.152 | 0.235 | 5.687 | 2.623 | 4.517 | 0.01 | 0.01 | 1.243 | 0.001 | 0 | 0.094 | 0
1 | 92.35 | 0 | 0.74 | 1.66 | 0.64 | 3.5 | 0.35 | 0.55 | 0 | 0 | 0.21 | 0 | 0 | 0 | 1
1 | 94.978 | 0.004 | 0.548 | 0.533 | 0.239 | 1.562 | 0.233 | 1.15 | 0 | 0 | 0.159 | 0 | 0 | 0 | 1
1 | 83.675 | 1.111 | 2.956 | 0.581 | 0.491 | 2.055 | 0.514 | 1.175 | 0.066 | 0.028 | 0.182 | 0.003 | 0.01 | 0.003 | 1
1 | 78.515 | 0.008 | 1.252 | 4.214 | 0.987 | 5.788 | 1.906 | 2.788 | 0.839 | 1.557 | 1.011 | 0.001 | 0 | 0.006 | 0
1 | 62.922 | 0.023 | 10.551 | 7.278 | 1.704 | 7.169 | 2.445 | 2.93 | 0.01 | 0.01 | 0.893 | 0.041 | 0 | 0.436 | 0
1 | 74.098 | 1.044 | 9.274 | 5.77 | 0.575 | 4.83 | 0.71 | 1.602 | 0.056 | 0.007 | 0.301 | 0.02 | 0 | 0.073 | 0
1 | 68.89 | 0.02 | 9.974 | 6.374 | 0.931 | 4.177 | 1.802 | 3.827 | 0.018 | 0.025 | 1.155 | 0.004 | 0 | 0.392 | 0
1 | 76.978 | 0.014 | 7.33 | 4.422 | 0.74 | 5.206 | 0.984 | 1.465 | 0.137 | 0.005 | 0.725 | 0.001 | 0 | 0.172 | 0
1 | 67.601 | 0.866 | 11.832 | 7.117 | 0.733 | 4.866 | 1.209 | 2.729 | 0.052 | 0.01 | 0.702 | 0.017 | 0 | 0.232 | 0
1 | 61.732 | 0.593 | 11.177 | 7.5 | 1.581 | 7.795 | 2.258 | 2.793 | 0.285 | 0.008 | 0.807 | 0.05 | 0 | 0.39 | 0
1 | 61.961 | 3.202 | 7.423 | 0.739 | 1.017 | 3.144 | 1.038 | 1.289 | 0.19 | 0.08 | 0.259 | 0.01 | 0.03 | 0.01 | 0
1 | 94.82 | 0.038 | 0.716 | 0.58 | 0.214 | 1.549 | 0.248 | 1.123 | 0.011 | 0 | 0.145 | 0 | 0 | 0 | 1
1 | 69.366 | 0.245 | 6.333 | 6.119 | 1.3 | 6.417 | 2.21 | 3.193 | 0.533 | 0.828 | 0.996 | 0.02 | 0 | 0.227 | 0
1 | 78.747 | 0.008 | 1.118 | 4.172 | 0.976 | 5.765 | 1.897 | 2.781 | 0.85 | 1.576 | 1.012 | 0 | 0 | 0 | 0
1 | 71.785 | 1.366 | 10.665 | 3.603 | 1.071 | 5.224 | 0.574 | 0.841 | 0.461 | 0.007 | 1.011 | 0.04 | 1.362 | 0 | 0
1 | 78.75 | 0.008 | 1.117 | 4.171 | 0.976 | 5.765 | 1.897 | 2.781 | 0.85 | 1.577 | 1.012 | 0 | 0 | 0 | 0
1 | 87.743 | 0.249 | 3.261 | 2.336 | 0.169 | 2.374 | 0.473 | 2.187 | 0.014 | 0.002 | 0.475 | 0.005 | 0 | 0.049 | 1
1 | 61.71 | 0.01 | 12.37 | 5.87 | 1.11 | 5.5 | 2.16 | 5.09 | 1.41 | 2.86 | 0.7 | 0.1 | 0 | 0 | 0
1 | 76.949 | 0.01 | 0.541 | 4.646 | 1.159 | 5.931 | 2.26 | 3.303 | 0.918 | 1.809 | 1.084 | 0 | 0 | 0.017 | 0
1 | 67.503 | 0.936 | 11.984 | 7.178 | 0.716 | 4.92 | 1.159 | 2.638 | 0.054 | 0.01 | 0.664 | 0.018 | 0 | 0.218 | 0
1 | 62.147 | 0.01 | 6.87 | 5.257 | 1.637 | 9.521 | 5.529 | 2.254 | 0.412 | 1.045 | 4.07 | 0.105 | 0 | 0 | 0
1 | 62.765 | 1.626 | 11.32 | 7.64 | 0.46 | 5.624 | 2.649 | 4.246 | 0.029 | 0.064 | 1.409 | 0.008 | 0 | 0.149 | 0
1 | 68.175 | 1.929 | 9.072 | 6.427 | 0.13 | 5.225 | 2.419 | 3.875 | 0.03 | 0.072 | 1.271 | 0.008 | 0 | 0 | 0
1 | 94.948 | 0.005 | 0.613 | 0.636 | 0 | 1.33 | 0.326 | 1.556 | 0 | 0 | 0.352 | 0 | 0 | 0 | 1
1 | 67.051 | 0.013 | 7.724 | 0.763 | 1.958 | 10.788 | 2.413 | 2.585 | 0.181 | 1.245 | 3.86 | 0.105 | 0 | 0.046 | 0
1 | 92.945 | 0.079 | 1.511 | 1.036 | 0.253 | 1.755 | 0.311 | 1.238 | 0.004 | 0.001 | 0.183 | 0.001 | 0 | 0.018 | 1
1 | 96.767 | 0 | 0.921 | 0.211 | 0 | 0.811 | 0.26 | 0.84 | 0 | 0 | 0 | 0 | 0 | 0 | 1
1 | 79.363 | 0.02 | 9.145 | 0.246 | 1.52 | 3.144 | 0.111 | 0.161 | 0.039 | 0.068 | 1.352 | 0.068 | 2.287 | 0.001 | 0
1 | 78.666 | 0.019 | 8.423 | 0.907 | 1.464 | 3.438 | 0.378 | 0.598 | 0.119 | 0.226 | 1.322 | 0.059 | 1.987 | 0.019 | 0
1 | 65.903 | 1.697 | 13.6 | 7.897 | 0.591 | 5.76 | 0.709 | 1.644 | 0.089 | 0.01 | 0.256 | 0.032 | 0 | 0.077 | 0
1 | 78.33 | 0.006 | 4.503 | 0.74 | 1.401 | 7.842 | 1.508 | 1.663 | 0.114 | 0.783 | 2.463 | 0.062 | 0 | 0 | 0
1 | 93.94 | 0 | 0.801 | 0.794 | 0 | 1.57 | 0.265 | 1.985 | 0 | 0 | 0.247 | 0 | 0 | 0 | 1
1 | 67.974 | 1.279 | 5.292 | 1.67 | 1.379 | 6.541 | 1.849 | 2.249 | 0.428 | 1.035 | 1.734 | 0.038 | 0.012 | 0.004 | 0
1 | 87.783 | 0.003 | 3.12 | 1.907 | 0.293 | 2.482 | 0.713 | 2.138 | 0.129 | 0.261 | 0.286 | 0.016 | 0 | 0.051 | 1
1 | 65.974 | 1.701 | 13.652 | 7.896 | 0.587 | 5.749 | 0.673 | 1.607 | 0.091 | 0.01 | 0.24 | 0.032 | 0 | 0.075 | 0
1 | 63.602 | 0.009 | 6.92 | 4.883 | 1.567 | 9.131 | 5.418 | 2.066 | 0.312 | 0.866 | 4.033 | 0.107 | 0 | 0 | 0
1 | 68.322 | 0.011 | 6.93 | 1.516 | 1.815 | 9.887 | 2.372 | 2.734 | 0.27 | 1.268 | 3.394 | 0.087 | 0 | 0.058 | 0
1 | 85.794 | 0.877 | 3.812 | 2.746 | 0.121 | 3.201 | 0.589 | 1.648 | 0.295 | 0.001 | 0.401 | 0 | 0 | 0 | 1
1 | 67.518 | 0.096 | 7.495 | 0.248 | 1.946 | 11.101 | 2.342 | 2.458 | 0.236 | 1.345 | 4.078 | 0.107 | 0 | 0 | 0
1 | 65.105 | 1.628 | 6.58 | 0.797 | 1.009 | 1.764 | 0.806 | 0.849 | 0.148 | 0.079 | 0.457 | 0.024 | 0.576 | 0.015 | 0
1 | 70.093 | 0.009 | 7.336 | 0.945 | 1.662 | 9.771 | 2.046 | 2.31 | 0.192 | 1.057 | 3.377 | 0.089 | 0 | 0.039 | 0
1 | 94.265 | 0 | 0.995 | 0.724 | 0.009 | 1.477 | 0.289 | 1.648 | 0 | 0 | 0.153 | 0 | 0 | 0 | 1
1 | 66.5 | 1.259 | 9.697 | 7.063 | 0.763 | 5.916 | 2.184 | 3.069 | 0.009 | 0.009 | 0.92 | 0 | 0 | 0.154 | 0
1 | 63.068 | 2.792 | 11.822 | 8.035 | 0.818 | 8.741 | 0.774 | 0.77 | 1.338 | 0.002 | 0.271 | 0 | 0 | 0.063 | 0
1 | 92.207 | 0 | 2.213 | 1.091 | 0 | 2.208 | 0.207 | 1.4 | 0.072 | 0 | 0.297 | 0 | 0 | 0 | 1
1 | 65.869 | 1.586 | 10.488 | 5.16 | 0.817 | 4.327 | 1.152 | 2.288 | 0.093 | 0.031 | 0.566 | 0.014 | 0.009 | 0.163 | 0
1 | 92.285 | 0.004 | 1.229 | 1.099 | 0.235 | 2.041 | 0.377 | 1.697 | 0 | 0 | 0.246 | 0.003 | 0 | 0.023 | 1
1 | 62.498 | 3.268 | 12.131 | 8.181 | 0.573 | 8.754 | 0.781 | 1.022 | 1.403 | 0.001 | 0.3 | 0 | 0 | 0 | 0
1 | 61.813 | 0.072 | 12.434 | 5.941 | 1.092 | 5.52 | 2.108 | 4.971 | 1.371 | 2.775 | 0.68 | 0.098 | 0 | 0 | 0
1 | 76.612 | 0.26 | 6.988 | 3.697 | 0.636 | 4.054 | 1.159 | 3.139 | 0.774 | 1.324 | 0.434 | 0.046 | 0 | 0 | 0
1 | 88.215 | 0 | 4.129 | 1.813 | 0 | 3.626 | 0.036 | 1.277 | 0.198 | 0 | 0.646 | 0 | 0 | 0 | 0
1 | 61.736 | 0.02 | 10.952 | 7.293 | 1.741 | 7.396 | 2.585 | 3.292 | 0.056 | 0.104 | 0.927 | 0.059 | 0 | 0.451 | 0
1 | 65.589 | 2.699 | 12.147 | 7.722 | 0.564 | 7.665 | 0.449 | 0.876 | 0.989 | 0.003 | 0.145 | 0.014 | 0 | 0 | 0
1 | 64.965 | 2.423 | 6.374 | 1.838 | 1.043 | 3.729 | 1.32 | 1.824 | 0.315 | 0.398 | 0.472 | 0.008 | 0.023 | 0.037 | 0
1 | 65.16 | 1.605 | 12.741 | 7.474 | 0.836 | 6.057 | 0.908 | 1.388 | 0.088 | 0.014 | 0.246 | 0.027 | 0.002 | 0.099 | 0
1 | 71.171 | 0.015 | 8.718 | 5.477 | 1.122 | 6.106 | 1.609 | 2.195 | 0.092 | 0.007 | 0.813 | 0.027 | 0 | 0.287 | 0
1 | 62.623 | 3.337 | 12.163 | 8.191 | 0.666 | 9.182 | 0.521 | 0.508 | 1.608 | 0.018 | 0.172 | 0 | 0 | 0.002 | 0
1 | 93.242 | 0.006 | 1.679 | 0.448 | 0.374 | 1.671 | 0.212 | 0.985 | 0.001 | 0.001 | 0.292 | 0.009 | 0.291 | 0 | 1
1 | 70.985 | 0.025 | 8.039 | 5.963 | 1.304 | 5.586 | 1.732 | 2.077 | 0.008 | 0.008 | 0.684 | 0 | 0 | 0.294 | 0
1 | 80.898 | 0.009 | 5.467 | 3.408 | 0.788 | 3.797 | 1.317 | 1.964 | 0.026 | 0.049 | 0.42 | 0.028 | 0 | 0.205 | 1
1 | 89.679 | 0.572 | 2.556 | 1.797 | 0.287 | 2.781 | 0.281 | 1.006 | 0.272 | 0 | 0.144 | 0 | 0 | 0 | 1
1 | 65.842 | 0.03 | 9.658 | 7.109 | 1.561 | 6.462 | 2.085 | 2.18 | 0.012 | 0.016 | 0.813 | 0.001 | 0 | 0.358 | 0
1 | 79.324 | 0.02 | 9.429 | 0.159 | 1.531 | 3.084 | 0.06 | 0.084 | 0.01 | 0.01 | 1.356 | 0.07 | 2.341 | 0.004 | 0
1 | 66.263 | 1.389 | 12.06 | 7.42 | 0.662 | 5.575 | 1.188 | 2.492 | 0.259 | 0.009 | 0.638 | 0.014 | 0 | 0.175 | 0
1 | 61.734 | 0.5 | 11.615 | 5.085 | 1.096 | 5.14 | 1.989 | 4.508 | 1.223 | 2.434 | 0.633 | 0.086 | 0.005 | 0.002 | 0
1 | 87.082 | 0 | 5.172 | 2.004 | 0.001 | 4.05 | 0.001 | 0.781 | 0.249 | 0 | 0.658 | 0 | 0 | 0 | 0
1 | 61.59 | 0.02 | 10.947 | 7.349 | 1.77 | 7.498 | 2.619 | 3.267 | 0.01 | 0.01 | 0.94 | 0.06 | 0 | 0.47 | 0
1 | 61.906 | 0.601 | 11.196 | 7.489 | 1.556 | 7.708 | 2.227 | 2.791 | 0.278 | 0.008 | 0.804 | 0.049 | 0 | 0.385 | 0
1 | 91.067 | 0.002 | 0.929 | 1.45 | 0.216 | 2.29 | 0.658 | 1.948 | 0.171 | 0.337 | 0.321 | 0 | 0 | 0.003 | 1
1 | 93.767 | 0.006 | 0.768 | 0.801 | 0.159 | 1.776 | 0.265 | 1.617 | 0 | 0 | 0.211 | 0 | 0 | 0 | 1
1 | 81.501 | 0.009 | 0.568 | 3.61 | 0.932 | 4.823 | 1.764 | 2.707 | 0.693 | 1.364 | 0.84 | 0 | 0 | 0.013 | 0
1 | 92.62 | 0 | 0.023 | 1.072 | 0.001 | 1.982 | 0.171 | 3.24 | 0 | 0 | 0.61 | 0 | 0 | 0 | 1
1 | 69.58 | 1.544 | 3.619 | 2.807 | 1.124 | 4.733 | 1.732 | 2.326 | 0.612 | 1.064 | 0.697 | 0.005 | 0.014 | 0.005 | 0
1 | 76.521 | 0.016 | 0.218 | 4.74 | 1.224 | 6.207 | 2.369 | 3.275 | 0.992 | 1.949 | 1.097 | 0.001 | 0 | 0.004 | 0
1 | 61.534 | 1.786 | 11.469 | 8.105 | 0.609 | 6.287 | 2.58 | 3.783 | 0.01 | 0.01 | 1.091 | 0.001 | 0 | 0.139 | 0
1 | 61.532 | 0.073 | 10.98 | 7.375 | 1.737 | 7.475 | 2.625 | 3.297 | 0.01 | 0.01 | 0.946 | 0.059 | 0 | 0.461 | 0
1 | 65.963 | 1.697 | 13.646 | 7.893 | 0.59 | 5.751 | 0.678 | 1.613 | 0.092 | 0.014 | 0.242 | 0.032 | 0 | 0.075 | 0
1 | 65.976 | 1.701 | 13.65 | 7.894 | 0.587 | 5.75 | 0.673 | 1.607 | 0.091 | 0.01 | 0.241 | 0.032 | 0 | 0.075 | 0
1 | 64.473 | 0.025 | 10.309 | 6.972 | 1.53 | 6.489 | 2.176 | 2.817 | 0.222 | 0.441 | 0.803 | 0.026 | 0 | 0.325 | 0
1 | 96.519 | 0 | 0.996 | 0.256 | 0.011 | 0.851 | 0.275 | 0.863 | 0.005 | 0.009 | 0.006 | 0.001 | 0 | 0.002 | 1
1 | 80.026 | 0.013 | 6.384 | 3.381 | 0.686 | 2.987 | 0.951 | 2.504 | 0.006 | 0.006 | 0.829 | 0.009 | 0.314 | 0.189 | 0
1 | 62.412 | 1.459 | 11.114 | 7.918 | 0.783 | 6.299 | 2.474 | 3.467 | 0.01 | 0.01 | 1.032 | 0 | 0 | 0.178 | 0
1 | 61.717 | 0.02 | 10.922 | 7.275 | 1.741 | 7.418 | 2.599 | 3.328 | 0.064 | 0.119 | 0.932 | 0.061 | 0 | 0.45 | 0
1 | 67.34 | 1.018 | 12.162 | 7.255 | 0.702 | 5.009 | 1.107 | 2.527 | 0.058 | 0.01 | 0.618 | 0.019 | 0 | 0.203 | 0
1 | 70.752 | 0.351 | 9.19 | 4.698 | 0.765 | 4.755 | 1.496 | 3.666 | 1.052 | 1.799 | 0.551 | 0.063 | 0 | 0 | 0
1 | 70.447 | 0.01 | 5.119 | 1.486 | 1.745 | 9.614 | 2.384 | 2.748 | 0.448 | 1.563 | 3.226 | 0.076 | 0 | 0 | 0
1 | 62.403 | 0.022 | 10.705 | 7.306 | 1.73 | 7.297 | 2.513 | 3.061 | 0.01 | 0.01 | 0.911 | 0.049 | 0 | 0.449 | 0
1 | 62.355 | 3.014 | 7.831 | 1.294 | 0.994 | 3.302 | 1.05 | 1.406 | 0.178 | 0.074 | 0.295 | 0.011 | 0.027 | 0.028 | 0
1 | 67.499 | 0.938 | 11.989 | 7.18 | 0.716 | 4.923 | 1.158 | 2.635 | 0.054 | 0.01 | 0.663 | 0.018 | 0 | 0.218 | 0
1 | 85.858 | 0.435 | 1.76 | 1.527 | 0.683 | 3.063 | 0.492 | 0.661 | 0.039 | 0.021 | 0.204 | 0.002 | 0.006 | 0.004 | 1
1 | 59.81 | 0.01 | 7.68 | 5.41 | 1.73 | 10.05 | 6.04 | 2.18 | 0.35 | 0.97 | 4.5 | 0.12 | 0 | 0 | 0
1 | 61.732 | 0.592 | 11.177 | 7.5 | 1.581 | 7.795 | 2.259 | 2.793 | 0.284 | 0.008 | 0.807 | 0.05 | 0 | 0.39 | 0
1 | 90.693 | 0.101 | 1.162 | 1.746 | 0.287 | 2.818 | 0.284 | 2.142 | 0.005 | 0.001 | 0.441 | 0.002 | 0 | 0.007 | 1
1 | 65.976 | 1.701 | 13.651 | 7.896 | 0.587 | 5.749 | 0.673 | 1.607 | 0.091 | 0.01 | 0.24 | 0.032 | 0 | 0.075 | 0
1 | 94.963 | 0 | 0.576 | 0.631 | 0 | 1.336 | 0.316 | 1.59 | 0 | 0 | 0.356 | 0 | 0 | 0 | 1
1 | 62.263 | 0.618 | 11.236 | 7.465 | 1.504 | 7.53 | 2.163 | 2.787 | 0.264 | 0.008 | 0.797 | 0.047 | 0 | 0.376 | 0
1 | 61.694 | 0.016 | 11.553 | 6.701 | 1.479 | 6.613 | 2.412 | 4.05 | 0.621 | 1.254 | 0.833 | 0.077 | 0 | 0.263 | 0
1 | 69.561 | 2.543 | 9.535 | 6.532 | 0.446 | 7.147 | 0.67 | 1.245 | 1.092 | 0.001 | 0.327 | 0 | 0 | 0 | 0
1 | 65.489 | 0.029 | 9.786 | 7.141 | 1.579 | 6.536 | 2.111 | 2.279 | 0.01 | 0.01 | 0.804 | 0.005 | 0 | 0.37 | 0
1 | 62.155 | 1.863 | 11.404 | 8.027 | 0.704 | 6.738 | 2.203 | 3.106 | 0.257 | 0.008 | 0.917 | 0 | 0 | 0.137 | 0
1 | 61.639 | 0.018 | 11.593 | 6.67 | 1.468 | 6.584 | 2.409 | 4.097 | 0.648 | 1.309 | 0.83 | 0.078 | 0 | 0.255 | 0
1 | 64.48 | 0.293 | 9.393 | 4.019 | 1.776 | 9.342 | 2.338 | 2.685 | 0.231 | 0.647 | 2.384 | 0.078 | 0 | 0.212 | 0
1 | 92.889 | 0.088 | 1.206 | 0.732 | 0.035 | 1.456 | 0.321 | 1.627 | 0.008 | 0.004 | 0.151 | 0 | 0.001 | 0.001 | 1
1 | 66.337 | 1.37 | 12.007 | 7.662 | 0.857 | 6.25 | 1.023 | 1.553 | 0.158 | 0.175 | 0.317 | 0.026 | 0 | 0.096 | 0
1 | 75.529 | 0.259 | 0.67 | 4.402 | 1.204 | 5.954 | 2.267 | 3.125 | 0.937 | 1.823 | 1.035 | 0.001 | 0.002 | 0.001 | 0
1 | 92.65 | 0 | 0.025 | 1.066 | 0 | 1.975 | 0.171 | 3.226 | 0 | 0 | 0.608 | 0 | 0 | 0 | 1
1 | 69.414 | 0.011 | 7.676 | 0.049 | 1.913 | 9.94 | 2.039 | 2.144 | 0.172 | 1.175 | 3.759 | 0.104 | 0.353 | 0 | 0
1 | 63.393 | 2.891 | 12.914 | 8.061 | 0.615 | 7.942 | 0.485 | 0.7 | 1.045 | 0.006 | 0.111 | 0.015 | 0.001 | 0.001 | 0
1 | 75.405 | 0.344 | 6.652 | 4.668 | 0.916 | 5.161 | 1.424 | 2.495 | 0.165 | 0.005 | 0.649 | 0.029 | 0 | 0.226 | 0
1 | 77.083 | 0.229 | 2.753 | 4.657 | 0.926 | 5.763 | 1.737 | 2.627 | 0.751 | 1.372 | 0.911 | 0.004 | 0 | 0.01 | 0
1 | 60.516 | 0.106 | 8.105 | 5.585 | 1.633 | 9.577 | 5.575 | 2.211 | 0.323 | 0.88 | 4.134 | 0.111 | 0 | 0.019 | 0
1 | 63.279 | 2.569 | 12.909 | 8.18 | 0.505 | 7.159 | 1.037 | 1.78 | 0.66 | 0.006 | 0.41 | 0.014 | 0 | 0.032 | 0
1 | 63.398 | 2.698 | 10.708 | 4.216 | 0.789 | 4.549 | 0.754 | 1.188 | 0.153 | 0.048 | 0.149 | 0.024 | 0.016 | 0.005 | 0
1 | 73.557 | 0.011 | 2.705 | 3.577 | 1.43 | 7.496 | 2.362 | 3.091 | 0.722 | 1.689 | 1.93 | 0.031 | 0 | 0.026 | 0
1 | 78.126 | 0.011 | 5.712 | 3.982 | 0.943 | 4.558 | 1.411 | 2.422 | 0.005 | 0.005 | 0.566 | 0.029 | 0 | 0.229 | 1
1 | 61.01 | 2.402 | 6.158 | 0.94 | 0.894 | 1.831 | 1.04 | 1.142 | 0.19 | 0.095 | 0.201 | 0.01 | 0.03 | 0.017 | 0
1 | 93.423 | 0.006 | 1.577 | 0.452 | 0.359 | 1.653 | 0.214 | 0.997 | 0.001 | 0.001 | 0.278 | 0.008 | 0.264 | 0 | 1
1 | 62.785 | 2.668 | 12.322 | 8.112 | 0.507 | 7.412 | 1.253 | 2.056 | 0.826 | 0.005 | 0.554 | 0.005 | 0 | 0.049 | 0
1 | 66.999 | 1.167 | 12.198 | 7.328 | 0.693 | 5.252 | 1.08 | 2.419 | 0.14 | 0.009 | 0.592 | 0.018 | 0 | 0.189 | 0
1 | 65.972 | 1.703 | 13.651 | 7.897 | 0.587 | 5.752 | 0.673 | 1.605 | 0.092 | 0.01 | 0.24 | 0.032 | 0 | 0.075 | 0
1 | 93.232 | 0.007 | 0.189 | 0.881 | 0.361 | 2.185 | 0.224 | 1.72 | 0 | 0 | 0.384 | 0 | 0 | 0 | 1
1 | 79.778 | 0.008 | 0.084 | 4.003 | 0.983 | 5.372 | 1.943 | 3.272 | 0.806 | 1.587 | 1.005 | 0 | 0 | 0 | 0
1 | 67.691 | 0.866 | 11.812 | 7.103 | 0.726 | 4.842 | 1.2 | 2.728 | 0.051 | 0.01 | 0.701 | 0.016 | 0 | 0.231 | 0
1 | 61.734 | 0.593 | 11.176 | 7.5 | 1.581 | 7.795 | 2.258 | 2.792 | 0.285 | 0.008 | 0.807 | 0.05 | 0 | 0.39 | 0
1 | 66.68 | 1.657 | 13.294 | 7.713 | 0.586 | 5.664 | 0.66 | 1.605 | 0.088 | 0.01 | 0.243 | 0.031 | 0 | 0.073 | 0
1 | 63.103 | 0.023 | 10.493 | 7.24 | 1.695 | 7.138 | 2.433 | 2.922 | 0.01 | 0.01 | 0.889 | 0.041 | 0 | 0.433 | 0
1 | 83.485 | 0.005 | 2.089 | 1.497 | 0.781 | 5.032 | 1.292 | 2.469 | 0.283 | 0.805 | 1.53 | 0.028 | 0 | 0 | 1
1 | 68.693 | 1.83 | 12.693 | 7.374 | 0.485 | 5.716 | 0.397 | 1.215 | 0.096 | 0.009 | 0.076 | 0.035 | 0 | 0 | 0
1 | 60.625 | 2.732 | 11.995 | 8.338 | 0.019 | 5.943 | 2.765 | 4.587 | 0.01 | 0.01 | 1.229 | 0 | 0 | 0 | 0
1 | 63.43 | 2.858 | 13.073 | 8.216 | 0.624 | 8.085 | 0.506 | 0.752 | 1.059 | 0.027 | 0.122 | 0.016 | 0 | 0.005 | 0
1 | 67.654 | 0.01 | 7.369 | 0.04 | 1.98 | 11.149 | 2.39 | 2.51 | 0.2 | 1.38 | 4.179 | 0.11 | 0 | 0 | 0
1 | 59.097 | 2.599 | 12.088 | 8.398 | 0.176 | 6.51 | 3.165 | 4.497 | 0.041 | 0.097 | 1.562 | 0.011 | 0.001 | 0 | 0
1 | 65.762 | 0.029 | 9.733 | 7.08 | 1.57 | 6.469 | 2.074 | 2.22 | 0.01 | 0.01 | 0.802 | 0.004 | 0.017 | 0.363 | 0
1 | 62.659 | 0.44 | 12.141 | 6.094 | 1.044 | 5.822 | 1.88 | 4.324 | 1.315 | 2.248 | 0.676 | 0.08 | 0.044 | 0.027 | 0
1 | 79.975 | 0.019 | 9.128 | 0.117 | 1.479 | 2.993 | 0.049 | 0.109 | 0.01 | 0.01 | 1.327 | 0.068 | 2.282 | 0 | 0
1 | 64.901 | 2.232 | 14.289 | 8.266 | 0.534 | 6.494 | 0.428 | 1.008 | 0.265 | 0.009 | 0.034 | 0.036 | 0 | 0 | 0
1 | 92.72 | 0.01 | 0.08 | 0.94 | 0.54 | 2.51 | 0.2 | 1.54 | 0 | 0 | 0.36 | 0 | 0 | 0 | 1
1 | 62.201 | 3.249 | 12.297 | 8.255 | 0.586 | 8.745 | 0.802 | 1.038 | 1.386 | 0.001 | 0.307 | 0 | 0 | 0.006 | 0
1 | 63.463 | 2.911 | 13.101 | 8.245 | 0.609 | 8.112 | 0.471 | 0.69 | 1.067 | 0.004 | 0.109 | 0.015 | 0 | 0 | 0
1 | 74.865 | 0.013 | 3.055 | 5.105 | 1.09 | 5.417 | 2.137 | 3.43 | 0.683 | 1.344 | 1.107 | 0 | 0 | 0.116 | 0
1 | 70.667 | 0.012 | 6.068 | 5.354 | 1.209 | 6.154 | 2.139 | 3.404 | 0.755 | 1.451 | 0.926 | 0.037 | 0 | 0.121 | 0
1 | 61.639 | 0.015 | 11.598 | 6.675 | 1.469 | 6.588 | 2.41 | 4.1 | 0.649 | 1.31 | 0.831 | 0.078 | 0 | 0.256 | 0
1 | 92.311 | 0.036 | 1.628 | 1.132 | 0.096 | 1.845 | 0.41 | 1.719 | 0.017 | 0.001 | 0.19 | 0.003 | 0 | 0.024 | 1
1 | 96.48 | 0 | 0.986 | 0.215 | 0.019 | 0.907 | 0.281 | 0.857 | 0.002 | 0.012 | 0.038 | 0.001 | 0 | 0 | 1
1 | 71.421 | 0.02 | 9.852 | 4.987 | 1.017 | 3.787 | 1.409 | 3.045 | 0.012 | 0.017 | 1.235 | 0.016 | 0.503 | 0.304 | 0
1 | 72.977 | 1.294 | 10.52 | 6.122 | 0.497 | 4.725 | 0.568 | 1.489 | 0.069 | 0.008 | 0.217 | 0.025 | 0 | 0.057 | 0
1 | 79.446 | 0.021 | 9.424 | 0.108 | 1.529 | 3.053 | 0.041 | 0.061 | 0.01 | 0.01 | 1.359 | 0.07 | 2.358 | 0 | 0
1 | 94.587 | 0 | 0.724 | 0.707 | 0.023 | 1.4 | 0.35 | 1.572 | 0 | 0 | 0.358 | 0.001 | 0 | 0.006 | 1
1 | 71.094 | 1.633 | 4.283 | 1.055 | 0.687 | 2.067 | 0.784 | 1.479 | 0.129 | 0.064 | 0.282 | 0.007 | 0.02 | 0.012 | 0
1 | 62.533 | 1.453 | 11.074 | 7.89 | 0.78 | 6.281 | 2.465 | 3.46 | 0.01 | 0.01 | 1.029 | 0 | 0 | 0.178 | 0
1 | 93.492 | 0.003 | 0.748 | 0.861 | 0.176 | 1.856 | 0.301 | 1.644 | 0.019 | 0.036 | 0.229 | 0 | 0 | 0 | 1
1 | 59.432 | 2.574 | 11.965 | 8.325 | 0.173 | 6.465 | 3.135 | 4.485 | 0.04 | 0.096 | 1.553 | 0.011 | 0 | 0 | 0
1 | 63.009 | 0.497 | 10.969 | 7.437 | 1.525 | 7.324 | 2.121 | 2.563 | 0.183 | 0.009 | 0.765 | 0.037 | 0 | 0.364 | 0
1 | 65.399 | 1.494 | 13.096 | 7.931 | 0.824 | 6.254 | 0.899 | 1.394 | 0.081 | 0.01 | 0.245 | 0.028 | 0 | 0.105 | 0
1 | 61.286 | 3.169 | 12.312 | 8.355 | 0.458 | 8.215 | 1.356 | 1.911 | 1.069 | 0.014 | 0.579 | 0.001 | 0 | 0 | 0
1 | 59.791 | 0.078 | 7.796 | 5.489 | 1.689 | 9.957 | 5.965 | 2.241 | 0.342 | 0.947 | 4.423 | 0.117 | 0 | 0 | 0
1 | 62.416 | 2.294 | 13.079 | 8.307 | 0.297 | 5.959 | 1.801 | 3.203 | 0.05 | 0.01 | 0.767 | 0.016 | 0 | 0.037 | 0
1 | 68.897 | 0.02 | 10.023 | 6.372 | 0.926 | 4.157 | 1.793 | 3.826 | 0.01 | 0.01 | 1.153 | 0.004 | 0 | 0.394 | 0
1 | 67.381 | 0.997 | 12.118 | 7.236 | 0.706 | 4.987 | 1.12 | 2.555 | 0.057 | 0.01 | 0.63 | 0.019 | 0 | 0.207 | 0
1 | 94.255 | 0 | 1.008 | 0.728 | 0.002 | 1.469 | 0.294 | 1.653 | 0.002 | 0.004 | 0.152 | 0 | 0 | 0 | 1
1 | 65.207 | 0.581 | 11.583 | 7.245 | 1.125 | 5.92 | 1.725 | 2.883 | 0.037 | 0.01 | 0.771 | 0.034 | 0 | 0.316 | 0
1 | 62.622 | 0.559 | 12.935 | 6.501 | 0.955 | 5.679 | 1.703 | 4.033 | 1.068 | 2.111 | 0.521 | 0.084 | 0 | 0 | 0
1 | 67.031 | 0.801 | 11.514 | 6.983 | 0.805 | 5.251 | 1.577 | 2.686 | 0.074 | 0.084 | 0.996 | 0.024 | 0 | 0.213 | 0
1 | 64.738 | 0.014 | 10.502 | 6.169 | 1.385 | 6.276 | 2.202 | 3.742 | 0.583 | 1.178 | 0.768 | 0.07 | 0 | 0.23 | 0
1 | 66.86 | 0.029 | 7.894 | 0.958 | 1.925 | 10.614 | 2.394 | 2.654 | 0.229 | 1.292 | 3.742 | 0.104 | 0 | 0.044 | 0
1 | 93.628 | 0.003 | 1.81 | 0.913 | 0.159 | 1.383 | 0.443 | 0.976 | 0.001 | 0.001 | 0.08 | 0 | 0 | 0.037 | 1
1 | 65.796 | 0.029 | 9.692 | 7.101 | 1.564 | 6.471 | 2.08 | 2.233 | 0.01 | 0.01 | 0.795 | 0.003 | 0 | 0.364 | 0
1 | 62.061 | 3.31 | 12.306 | 8.284 | 0.583 | 8.846 | 0.792 | 0.995 | 1.421 | 0.001 | 0.297 | 0 | 0 | 0.001 | 0
1 | 61.71 | 0.01 | 12.368 | 5.872 | 1.111 | 5.503 | 2.161 | 5.087 | 1.408 | 2.855 | 0.7 | 0.1 | 0 | 0.001 | 0
1 | 78.751 | 0.008 | 1.116 | 4.171 | 0.976 | 5.765 | 1.897 | 2.781 | 0.85 | 1.577 | 1.012 | 0 | 0 | 0 | 0
1 | 86.455 | 0.061 | 5.346 | 2.152 | 0 | 4.105 | 0.061 | 0.864 | 0.245 | 0 | 0.673 | 0 | 0 | 0 | 0
1 | 86.968 | 0.007 | 3.767 | 2.114 | 0.346 | 2.149 | 0.681 | 2.064 | 0.003 | 0.003 | 0.645 | 0.005 | 0.174 | 0.105 | 1
1 | 75.322 | 0.163 | 1.238 | 4.998 | 1.143 | 6.11 | 2.389 | 3.378 | 0.9 | 1.774 | 1.13 | 0.001 | 0 | 0.017 | 0
1 | 61.645 | 0.018 | 11.6 | 6.677 | 1.468 | 6.587 | 2.408 | 4.097 | 0.648 | 1.308 | 0.83 | 0.078 | 0 | 0.255 | 0
1 | 92.707 | 0 | 0.059 | 1.054 | 0 | 1.957 | 0.175 | 3.171 | 0 | 0 | 0.592 | 0 | 0 | 0 | 1
1 | 75.563 | 0.664 | 8.666 | 5.233 | 0.569 | 3.918 | 0.89 | 2.194 | 0.038 | 0.007 | 0.512 | 0.012 | 0 | 0.155 | 0
1 | 76.339 | 0.01 | 0.559 | 4.785 | 1.204 | 6.085 | 2.341 | 3.307 | 0.954 | 1.879 | 1.103 | 0 | 0 | 0.018 | 0
1 | 67.528 | 0.02 | 7.474 | 0.169 | 1.961 | 11.043 | 2.38 | 2.55 | 0.226 | 1.403 | 4.106 | 0.109 | 0 | 0 | 0
1 | 90.369 | 0.006 | 2.734 | 1.634 | 0.323 | 1.98 | 0.636 | 1.127 | 0.002 | 0.002 | 0.164 | 0.001 | 0 | 0.075 | 1
1 | 89.754 | 0.366 | 1.961 | 1.778 | 0.003 | 2.121 | 0.606 | 2.422 | 0.001 | 0.001 | 0.539 | 0 | 0 | 0 | 1
1 | 67.073 | 0.011 | 7.715 | 0.754 | 1.958 | 10.788 | 2.411 | 2.584 | 0.181 | 1.245 | 3.861 | 0.105 | 0 | 0.046 | 0
1 | 61.556 | 2.658 | 11.686 | 8.129 | 0.019 | 5.818 | 2.699 | 4.505 | 0.009 | 0.009 | 1.205 | 0 | 0 | 0 | 0
1 | 61.628 | 0.02 | 10.936 | 7.347 | 1.768 | 7.488 | 2.614 | 3.258 | 0.01 | 0.01 | 0.938 | 0.059 | 0 | 0.469 | 0
1 | 91.874 | 0.01 | 0.326 | 0.91 | 0.589 | 2.801 | 0.274 | 1.573 | 0.007 | 0.047 | 0.489 | 0.004 | 0 | 0 | 1
1 | 74.62 | 0.013 | 3.094 | 5.16 | 1.103 | 5.465 | 2.161 | 3.443 | 0.692 | 1.361 | 1.113 | 0 | 0 | 0.118 | 0
1 | 75.7 | 0.962 | 8.788 | 5.36 | 0.53 | 4.544 | 0.682 | 1.486 | 0.052 | 0.006 | 0.211 | 0.018 | 0 | 0.068 | 0
1 | 75.673 | 0.011 | 1.059 | 4.87 | 1.216 | 6.108 | 2.344 | 3.343 | 0.94 | 1.853 | 1.091 | 0.004 | 0 | 0.029 | 0
1 | 92.63 | 0 | 0.02 | 1.07 | 0 | 1.98 | 0.17 | 3.24 | 0 | 0 | 0.61 | 0 | 0 | 0 | 1
1 | 69.405 | 0.744 | 9.522 | 6.667 | 0.82 | 5.183 | 1.41 | 2.771 | 0.25 | 0.416 | 0.754 | 0.014 | 0 | 0.173 | 0
1 | 71.5 | 0.02 | 9.868 | 4.987 | 1.012 | 3.742 | 1.376 | 3.053 | 0.01 | 0.01 | 1.211 | 0.015 | 0.506 | 0.306 | 0
1 | 61.578 | 0.042 | 10.96 | 7.357 | 1.761 | 7.505 | 2.611 | 3.261 | 0.017 | 0.01 | 0.937 | 0.06 | 0 | 0.467 | 0
1 | 66.68 | 0.011 | 8.047 | 1.115 | 1.9 | 10.42 | 2.395 | 2.761 | 0.268 | 1.36 | 3.641 | 0.105 | 0 | 0.043 | 0
1 | 65.66 | 0.03 | 9.735 | 7.132 | 1.571 | 6.494 | 2.089 | 2.236 | 0.01 | 0.01 | 0.798 | 0.003 | 0 | 0.366 | 0
1 | 71.188 | 0.234 | 5.175 | 3.025 | 1.479 | 8.37 | 2.154 | 2.711 | 0.519 | 1.444 | 2.376 | 0.054 | 0 | 0.01 | 0
1 | 72.231 | 0.01 | 3.849 | 2.264 | 1.597 | 8.689 | 2.357 | 2.866 | 0.577 | 1.645 | 2.674 | 0.057 | 0 | 0 | 0
1 | 92.575 | 0 | 0.04 | 1.082 | 0.003 | 1.989 | 0.174 | 3.238 | 0 | 0 | 0.61 | 0 | 0 | 0.001 | 1
1 | 61.543 | 2.903 | 6.953 | 0.816 | 0.972 | 2.649 | 1.04 | 1.234 | 0.19 | 0.086 | 0.237 | 0.01 | 0.03 | 0.013 | 0
1 | 70.905 | 0.158 | 10.186 | 5.313 | 0.967 | 3.918 | 1.342 | 2.989 | 0.017 | 0.01 | 1.129 | 0.015 | 0.431 | 0.293 | 0
1 | 65.693 | 0.029 | 9.755 | 7.1 | 1.556 | 6.447 | 2.075 | 2.265 | 0.038 | 0.067 | 0.792 | 0.003 | 0 | 0.355 | 0
1 | 61.019 | 1.099 | 12.279 | 6.842 | 0.793 | 6.164 | 2.29 | 4.461 | 1.031 | 1.771 | 0.898 | 0.064 | 0 | 0 | 0
1 | 90.816 | 0.189 | 0.458 | 1.051 | 0.06 | 2.049 | 0.221 | 3.125 | 0.011 | 0.005 | 0.589 | 0.001 | 0.002 | 0.001 | 1
1 | 65.385 | 1.493 | 13.099 | 7.933 | 0.825 | 6.256 | 0.901 | 1.395 | 0.081 | 0.01 | 0.246 | 0.028 | 0 | 0.105 | 0
1 | 92.718 | 0.01 | 0.081 | 0.94 | 0.54 | 2.51 | 0.2 | 1.54 | 0 | 0 | 0.36 | 0 | 0 | 0 | 1
1 | 67.672 | 0.01 | 7.358 | 0.048 | 1.978 | 11.14 | 2.389 | 2.511 | 0.201 | 1.38 | 4.174 | 0.11 | 0 | 0 | 0
1 | 61.914 | 0.638 | 11.273 | 7.522 | 1.543 | 7.718 | 2.191 | 2.723 | 0.274 | 0.008 | 0.779 | 0.049 | 0 | 0.376 | 0
1 | 63.038 | 0.023 | 10.472 | 7.099 | 1.711 | 7.268 | 2.444 | 2.92 | 0.015 | 0.044 | 0.975 | 0.043 | 0 | 0.425 | 0
1 | 61.71 | 0.012 | 12.365 | 5.877 | 1.112 | 5.51 | 2.16 | 5.08 | 1.405 | 2.848 | 0.7 | 0.1 | 0 | 0.002 | 0
1 | 75.977 | 0.005 | 4.032 | 3.378 | 0.998 | 6.353 | 3.173 | 2.188 | 0.177 | 0.491 | 2.501 | 0.061 | 0 | 0 | 0
1 | 62.924 | 0.57 | 10.746 | 7.252 | 1.52 | 7.571 | 2.178 | 2.81 | 0.274 | 0.008 | 0.799 | 0.048 | 0 | 0.375 | 0
1 | 70.82 | 0.02 | 9.915 | 5.343 | 0.99 | 3.849 | 1.483 | 3.251 | 0.01 | 0.01 | 1.197 | 0.012 | 0.377 | 0.329 | 0
1 | 68.489 | 0.012 | 7.913 | 1.115 | 1.769 | 9.539 | 2.169 | 2.628 | 0.159 | 1.082 | 3.534 | 0.089 | 0.11 | 0.067 | 0
1 | 72.893 | 0.013 | 4.238 | 5.282 | 1.113 | 5.501 | 2.176 | 3.658 | 0.785 | 1.554 | 1.07 | 0.012 | 0 | 0.104 | 0
1 | 60.713 | 2.112 | 5.73 | 1.033 | 0.853 | 1.393 | 1.046 | 1.098 | 0.19 | 0.1 | 0.183 | 0.01 | 0.03 | 0.022 | 0
1 | 64.334 | 2.341 | 14.05 | 8.296 | 0.503 | 6.619 | 0.613 | 1.253 | 0.321 | 0.009 | 0.132 | 0.031 | 0 | 0 | 0
1 | 92.317 | 0.003 | 0.751 | 1.667 | 0.64 | 3.503 | 0.353 | 0.554 | 0 | 0 | 0.211 | 0 | 0 | 0 | 1
1 | 84.277 | 0.01 | 3.426 | 2.282 | 0.695 | 3.324 | 0.734 | 2.507 | 0.384 | 0.779 | 0.453 | 0.027 | 0 | 0 | 1
1 | 96.448 | 0 | 0.852 | 0.277 | 0 | 0.901 | 0.253 | 1.025 | 0 | 0 | 0.047 | 0 | 0 | 0 | 1
1 | 61.4 | 0.206 | 11.032 | 7.426 | 1.655 | 7.429 | 2.659 | 3.358 | 0.012 | 0.016 | 0.985 | 0.056 | 0 | 0.436 | 0
1 | 78.677 | 0.021 | 1.164 | 4.189 | 0.974 | 5.775 | 1.894 | 2.777 | 0.851 | 1.57 | 1.01 | 0 | 0 | 0 | 0
1 | 96.76 | 0.001 | 0.921 | 0.21 | 0 | 0.81 | 0.26 | 0.84 | 0 | 0 | 0 | 0 | 0 | 0 | 1
1 | 61.812 | 0.49 | 12.326 | 6.173 | 1.046 | 5.999 | 1.924 | 4.429 | 1.433 | 2.449 | 0.623 | 0.086 | 0 | 0 | 0
1 | 86.66 | 0.007 | 5.301 | 2.075 | 0.016 | 4.09 | 0.03 | 0.837 | 0.268 | 0.038 | 0.659 | 0.001 | 0 | 0 | 0
1 | 60.789 | 2.1 | 5.752 | 1.062 | 0.851 | 1.397 | 1.047 | 1.117 | 0.188 | 0.099 | 0.189 | 0.01 | 0.03 | 0.024 | 0
1 | 95.02 | 0 | 0.59 | 0.62 | 0 | 1.32 | 0.32 | 1.55 | 0 | 0 | 0.35 | 0 | 0 | 0 | 1
1 | 71.719 | 0.018 | 8.84 | 5.741 | 0.816 | 3.896 | 1.6 | 3.753 | 0.009 | 0.009 | 1.087 | 0.003 | 0 | 0.347 | 0
1 | 68.415 | 0.84 | 10.805 | 6.931 | 0.766 | 5.041 | 1.281 | 2.707 | 0.147 | 0.203 | 0.709 | 0.016 | 0 | 0.198 | 0
1 | 76.241 | 0.01 | 0.636 | 4.732 | 1.212 | 6.142 | 2.341 | 3.298 | 0.946 | 1.873 | 1.138 | 0.001 | 0 | 0.018 | 0
1 | 81.997 | 0.25 | 5.245 | 3.284 | 0.666 | 3.755 | 1.103 | 1.663 | 0.12 | 0.003 | 0.34 | 0.021 | 0 | 0.164 | 1
1 | 63.488 | 2.909 | 13.089 | 8.239 | 0.608 | 8.108 | 0.47 | 0.691 | 1.066 | 0.004 | 0.109 | 0.015 | 0 | 0 | 0
1 | 69.225 | 0.154 | 10.173 | 5.571 | 1.145 | 4.687 | 1.581 | 2.991 | 0.074 | 0.01 | 1.117 | 0.023 | 0.389 | 0.326 | 0
1 | 67.639 | 0.868 | 11.836 | 7.115 | 0.727 | 4.847 | 1.202 | 2.729 | 0.051 | 0.01 | 0.701 | 0.016 | 0 | 0.231 | 0
1 | 92.256 | 0.064 | 1.42 | 1.17 | 0.19 | 1.959 | 0.313 | 1.671 | 0.003 | 0.001 | 0.235 | 0.001 | 0 | 0.012 | 1
1 | 81.627 | 1.213 | 4.881 | 4.018 | 0.647 | 5.556 | 0.404 | 0.521 | 0.581 | 0 | 0.192 | 0 | 0 | 0 | 1
1 | 92.28 | 0 | 0.742 | 1.673 | 0.642 | 3.512 | 0.358 | 0.562 | 0.004 | 0.008 | 0.214 | 0 | 0 | 0 | 1
1 | 95.012 | 0 | 0.588 | 0.621 | 0 | 1.322 | 0.32 | 1.556 | 0 | 0 | 0.351 | 0 | 0 | 0 | 1
1 | 86.502 | 0.007 | 2.416 | 2.614 | 0.545 | 3.444 | 0.651 | 2.192 | 0.002 | 0.002 | 0.53 | 0 | 0 | 0.081 | 1
1 | 65.656 | 0.029 | 9.738 | 7.131 | 1.571 | 6.494 | 2.089 | 2.238 | 0.011 | 0.011 | 0.798 | 0.003 | 0 | 0.365 | 0
1 | 67.335 | 1.025 | 12.179 | 7.256 | 0.702 | 5.017 | 1.1 | 2.513 | 0.058 | 0.01 | 0.614 | 0.019 | 0.003 | 0.201 | 0
1 | 61.612 | 0.018 | 11.304 | 6.981 | 1.606 | 7.002 | 2.505 | 3.723 | 0.359 | 0.72 | 0.88 | 0.07 | 0 | 0.353 | 0
1 | 65.661 | 0.029 | 9.736 | 7.132 | 1.571 | 6.494 | 2.089 | 2.236 | 0.01 | 0.01 | 0.798 | 0.003 | 0 | 0.366 | 0
1 | 72.477 | 1.554 | 7.52 | 5.687 | 0.362 | 5.3 | 2.033 | 2.909 | 0.024 | 0.058 | 1.018 | 0.007 | 0 | 0 | 0
1 | 66.611 | 1.66 | 13.341 | 7.746 | 0.588 | 5.695 | 0.665 | 1.581 | 0.089 | 0.01 | 0.24 | 0.032 | 0 | 0.073 | 0
1 | 94.66 | 0.034 | 0.716 | 0.703 | 0.005 | 1.393 | 0.33 | 1.554 | 0.011 | 0 | 0.352 | 0 | 0 | 0 | 1
1 | 72.013 | 0.01 | 3.857 | 2.296 | 1.613 | 8.753 | 2.38 | 2.882 | 0.587 | 1.665 | 2.692 | 0.057 | 0 | 0 | 0
1 | 71.044 | 0.195 | 5.601 | 3.326 | 1.423 | 7.921 | 2.126 | 2.847 | 0.469 | 1.306 | 2.269 | 0.048 | 0 | 0.05 | 0
1 | 65.245 | 2.155 | 10.118 | 7.067 | 0.145 | 5.622 | 2.678 | 3.993 | 0.034 | 0.08 | 1.355 | 0.009 | 0 | 0 | 0
1 | 61.634 | 0.063 | 11.609 | 6.701 | 1.454 | 6.612 | 2.394 | 4.067 | 0.655 | 1.29 | 0.826 | 0.077 | 0 | 0.252 | 0
1 | 64.598 | 2.812 | 12.686 | 7.971 | 0.588 | 7.864 | 0.464 | 0.695 | 1.03 | 0.004 | 0.105 | 0.014 | 0 | 0 | 0
1 | 61.947 | 2.33 | 12.328 | 7.566 | 0.739 | 7.854 | 1.199 | 2.213 | 1.419 | 0.854 | 0.416 | 0.03 | 0 | 0 | 0
1 | 60.717 | 2.12 | 5.709 | 1.01 | 0.85 | 1.37 | 1.04 | 1.09 | 0.19 | 0.1 | 0.18 | 0.01 | 0.03 | 0.02 | 0
1 | 65.34 | 1.483 | 13.094 | 7.913 | 0.827 | 6.253 | 0.912 | 1.432 | 0.098 | 0.04 | 0.25 | 0.029 | 0 | 0.104 | 0
1 | 62.232 | 1.579 | 10.479 | 7.025 | 0.797 | 5.727 | 2.29 | 3.17 | 0.033 | 0.021 | 0.926 | 0.001 | 0.004 | 0.158 | 0
1 | 73.555 | 0.35 | 4.134 | 5.563 | 1.046 | 5.801 | 1.946 | 3.023 | 0.686 | 1.316 | 0.937 | 0.006 | 0 | 0.067 | 0
1 | 84.139 | 0.003 | 3.761 | 2.768 | 0.343 | 4.658 | 0.665 | 1.482 | 0.461 | 0.553 | 0.784 | 0 | 0 | 0 | 0
1 | 85.762 | 0.058 | 5.631 | 2.349 | 0.048 | 4.112 | 0.08 | 0.909 | 0.237 | 0.001 | 0.663 | 0.001 | 0 | 0.015 | 0
1 | 78.479 | 0.009 | 5.031 | 3.932 | 0.808 | 4.492 | 1.291 | 3.224 | 0.005 | 0.005 | 0.752 | 0.027 | 0 | 0.215 | 1
1 | 67.28 | 1.048 | 12.228 | 7.283 | 0.697 | 5.042 | 1.088 | 2.487 | 0.059 | 0.01 | 0.602 | 0.02 | 0 | 0.197 | 0
1 | 88.549 | 0.003 | 1.463 | 1.889 | 0.23 | 2.697 | 0.49 | 3.252 | 0.008 | 0.014 | 0.652 | 0.008 | 0 | 0.06 | 1
1 | 79.289 | 0.007 | 1.381 | 4.031 | 0.913 | 5.654 | 1.774 | 2.651 | 0.811 | 1.474 | 0.989 | 0 | 0 | 0 | 0
1 | 74.435 | 0.014 | 3.12 | 5.202 | 1.113 | 5.502 | 2.177 | 3.458 | 0.698 | 1.372 | 1.121 | 0 | 0 | 0.119 | 0
1 | 94.979 | 0 | 0.595 | 0.629 | 0.002 | 1.328 | 0.324 | 1.554 | 0.001 | 0.003 | 0.352 | 0 | 0 | 0 | 1
1 | 60.599 | 0.01 | 7.34 | 5.38 | 1.705 | 9.861 | 5.863 | 2.234 | 0.379 | 1.013 | 4.338 | 0.114 | 0 | 0.001 | 0
1 | 78.2 | 0.112 | 1.548 | 4.317 | 0.963 | 5.849 | 1.845 | 2.706 | 0.858 | 1.52 | 0.98 | 0.001 | 0 | 0 | 0
1 | 77.744 | 0.258 | 9.681 | 0.821 | 1.403 | 3.311 | 0.278 | 0.452 | 0.01 | 0.01 | 1.352 | 0.064 | 2.162 | 0 | 0
1 | 62.469 | 3.376 | 12.278 | 8.229 | 0.661 | 9.228 | 0.503 | 0.474 | 1.618 | 0 | 0.161 | 0 | 0 | 0.001 | 0
1 | 61.817 | 0.48 | 12.357 | 6.199 | 1.047 | 6.02 | 1.928 | 4.445 | 1.439 | 2.461 | 0.625 | 0.086 | 0 | 0 | 0
1 | 95.811 | 0.002 | 0.721 | 0.383 | 0.128 | 1.212 | 0.246 | 1.006 | 0 | 0 | 0.085 | 0 | 0 | 0 | 1
1 | 74.538 | 0.013 | 3.097 | 5.178 | 1.11 | 5.486 | 2.168 | 3.45 | 0.695 | 1.366 | 1.117 | 0 | 0 | 0.118 | 0
1 | 62.92 | 0.023 | 10.551 | 7.278 | 1.705 | 7.17 | 2.445 | 2.93 | 0.01 | 0.01 | 0.893 | 0.041 | 0 | 0.436 | 0
1 | 62.338 | 3.285 | 12.194 | 8.219 | 0.576 | 8.79 | 0.785 | 1.011 | 1.41 | 0.001 | 0.298 | 0 | 0 | 0 | 0
1 | 93.766 | 0.003 | 0.699 | 0.8 | 0.149 | 1.778 | 0.259 | 1.708 | 0 | 0 | 0.233 | 0 | 0 | 0 | 1
1 | 63.455 | 0.018 | 9.675 | 6.98 | 1.678 | 7.261 | 2.571 | 3.329 | 0.172 | 0.333 | 0.953 | 0.054 | 0 | 0.399 | 0
1 | 61.394 | 3.166 | 12.381 | 8.378 | 0.453 | 8.15 | 1.294 | 1.896 | 1.054 | 0.004 | 0.528 | 0.001 | 0 | 0.002 | 0
1 | 77.537 | 0.013 | 6.015 | 4.246 | 0.928 | 4.506 | 1.478 | 2.302 | 0.005 | 0.005 | 0.646 | 0.022 | 0 | 0.237 | 0
1 | 59.01 | 2.86 | 12.53 | 8.7 | 0.02 | 6.16 | 2.88 | 4.73 | 0.01 | 0.01 | 1.27 | 0 | 0 | 0 | 0
1 | 68.847 | 0.026 | 8.594 | 6.416 | 1.386 | 5.96 | 1.863 | 2.348 | 0.009 | 0.009 | 0.774 | 0.003 | 0 | 0.323 | 0
1 | 67.363 | 0.963 | 11.986 | 7.199 | 0.707 | 4.947 | 1.193 | 2.669 | 0.054 | 0.011 | 0.679 | 0.017 | 0 | 0.215 | 0
1 | 65.837 | 1.369 | 12.849 | 7.77 | 0.804 | 5.973 | 0.96 | 1.662 | 0.075 | 0.01 | 0.336 | 0.026 | 0 | 0.13 | 0
1 | 60.49 | 2.25 | 11.914 | 8.36 | 0.352 | 6.22 | 2.703 | 4.181 | 0.01 | 0.01 | 1.167 | 0 | 0 | 0.078 | 0
1 | 64.362 | 2.159 | 12.879 | 6.831 | 0.593 | 5.326 | 0.542 | 1.084 | 0.126 | 0.027 | 0.055 | 0.034 | 0.006 | 0.003 | 0
1 | 66.13 | 1.545 | 12.218 | 7.497 | 0.673 | 5.885 | 1.029 | 2.168 | 0.366 | 0.008 | 0.54 | 0.015 | 0 | 0.155 | 0
1 | 62.469 | 3.378 | 12.28 | 8.228 | 0.66 | 9.227 | 0.501 | 0.473 | 1.62 | 0.002 | 0.16 | 0 | 0 | 0 | 0
1 | 60.465 | 0.012 | 9.083 | 5.863 | 1.637 | 8.81 | 4.74 | 2.868 | 0.457 | 1.092 | 3.186 | 0.105 | 0 | 0.092 | 0
1 | 62.999 | 2.778 | 11.854 | 7.025 | 0.649 | 6.976 | 0.567 | 0.757 | 0.919 | 0.02 | 0.121 | 0.014 | 0.005 | 0.003 | 0
1 | 67.518 | 0.935 | 11.978 | 7.175 | 0.716 | 4.918 | 1.159 | 2.637 | 0.054 | 0.01 | 0.663 | 0.018 | 0 | 0.218 | 0
1 | 63.678 | 1.647 | 11.268 | 7.137 | 0.485 | 5.487 | 2.504 | 3.963 | 0.029 | 0.065 | 1.433 | 0.012 | 0.188 | 0.113 | 0
1 | 94.234 | 0 | 1.007 | 0.733 | 0.004 | 1.475 | 0.297 | 1.655 | 0.003 | 0.006 | 0.153 | 0 | 0 | 0 | 1
1 | 61.953 | 0.563 | 11.096 | 7.48 | 1.58 | 7.723 | 2.248 | 2.76 | 0.27 | 0.008 | 0.806 | 0.047 | 0 | 0.388 | 0
1 | 65.097 | 0.018 | 9.861 | 6.597 | 1.56 | 6.797 | 2.354 | 3.198 | 0.052 | 0.096 | 0.878 | 0.055 | 0 | 0.405 | 0
1 | 89.02 | 0.007 | 1.34 | 1.894 | 0.48 | 2.673 | 0.813 | 1.811 | 0.207 | 0.408 | 0.432 | 0 | 0 | 0.035 | 1
1 | 71.581 | 0.018 | 8.924 | 4.558 | 1.107 | 4.534 | 1.533 | 3.024 | 0.1 | 0.271 | 1.446 | 0.022 | 0.427 | 0.258 | 0
1 | 94.872 | 0 | 0.533 | 0.628 | 0 | 1.354 | 0.27 | 1.783 | 0 | 0 | 0.327 | 0 | 0 | 0 | 1
1 | 78.972 | 0.01 | 0.097 | 4.171 | 1.123 | 5.664 | 2.06 | 3.031 | 0.857 | 1.688 | 0.994 | 0 | 0 | 0 | 0
1 | 96.636 | 0 | 0.921 | 0.24 | 0.007 | 0.847 | 0.272 | 0.854 | 0.006 | 0.012 | 0.008 | 0 | 0 | 0 | 1
1 | 59.032 | 2.851 | 12.443 | 8.602 | 0.031 | 6.099 | 2.857 | 4.684 | 0.012 | 0.011 | 1.256 | 0 | 0 | 0 | 0
1 | 62.447 | 0.47 | 12.107 | 6.092 | 1.037 | 5.949 | 1.893 | 4.386 | 1.41 | 2.411 | 0.619 | 0.084 | 0 | 0 | 0
1 | 65.888 | 0.03 | 9.663 | 7.118 | 1.56 | 6.44 | 2.06 | 2.181 | 0.011 | 0.011 | 0.79 | 0 | 0 | 0.36 | 0
1 | 60.958 | 2.02 | 5.9 | 1.303 | 0.884 | 1.613 | 1.089 | 1.142 | 0.181 | 0.096 | 0.209 | 0.01 | 0.029 | 0.036 | 0
1 | 92.578 | 0 | 0.038 | 1.08 | 0.003 | 1.989 | 0.174 | 3.24 | 0 | 0 | 0.611 | 0 | 0 | 0.001 | 1
1 | 92.686 | 0 | 0.053 | 1.058 | 0 | 1.962 | 0.174 | 3.186 | 0 | 0 | 0.595 | 0 | 0 | 0 | 1
1 | 68.924 | 0.02 | 9.964 | 6.365 | 0.929 | 4.178 | 1.798 | 3.821 | 0.018 | 0.025 | 1.154 | 0.004 | 0 | 0.391 | 0
1 | 75.873 | 0.118 | 0.942 | 4.899 | 1.183 | 6.175 | 2.29 | 3.232 | 0.969 | 1.818 | 1.077 | 0 | 0 | 0.018 | 0
1 | 63.465 | 2.911 | 13.1 | 8.244 | 0.609 | 8.112 | 0.471 | 0.69 | 1.067 | 0.004 | 0.109 | 0.015 | 0 | 0 | 0
1 | 62.071 | 3.129 | 7.602 | 0.969 | 1.009 | 3.213 | 1.044 | 1.338 | 0.185 | 0.078 | 0.274 | 0.01 | 0.029 | 0.017 | 0
1 | 78.651 | 1.078 | 7.457 | 4.685 | 0.53 | 4.385 | 0.312 | 1.3 | 0.056 | 0.005 | 0.186 | 0.02 | 0 | 0 | 0
1 | 93.347 | 0 | 0.395 | 1.075 | 0.166 | 2.157 | 0.266 | 1.982 | 0 | 0 | 0.42 | 0 | 0 | 0 | 1
1 | 93.714 | 0.003 | 0.811 | 0.778 | 0.169 | 1.776 | 0.262 | 1.605 | 0 | 0 | 0.221 | 0.001 | 0.019 | 0 | 1
1 | 65.222 | 1.413 | 13.189 | 7.803 | 0.79 | 6.049 | 1.007 | 1.891 | 0.077 | 0.01 | 0.36 | 0.037 | 0 | 0.142 | 0
1 | 77.02 | 0.008 | 2.259 | 4.343 | 0.99 | 5.738 | 1.924 | 3.015 | 0.907 | 1.707 | 0.98 | 0.01 | 0 | 0 | 0
1 | 87.29 | 0.002 | 2.2 | 1.896 | 0.193 | 2.579 | 0.52 | 3.517 | 0.246 | 0.498 | 0.613 | 0.017 | 0 | 0 | 1
1 | 71.792 | 0.543 | 6.41 | 6.045 | 0.949 | 5.581 | 1.707 | 2.878 | 0.509 | 0.947 | 0.845 | 0.01 | 0 | 0.105 | 0
1 | 75.137 | 0.014 | 6.217 | 1.361 | 1.579 | 6.357 | 1.393 | 1.69 | 0.342 | 0.966 | 2.136 | 0.063 | 0.995 | 0 | 0
1 | 92.626 | 0 | 0.022 | 1.071 | 0 | 1.98 | 0.17 | 3.24 | 0 | 0 | 0.61 | 0 | 0 | 0 | 1
1 | 76.476 | 0.032 | 0.364 | 4.766 | 1.209 | 6.165 | 2.342 | 3.263 | 0.979 | 1.927 | 1.089 | 0 | 0 | 0.004 | 0
1 | 91.816 | 0.177 | 0.833 | 0.775 | 0.066 | 1.551 | 0.329 | 2.014 | 0.014 | 0.007 | 0.415 | 0.001 | 0.002 | 0.001 | 1
1 | 61.627 | 0.199 | 11.021 | 7.397 | 1.711 | 7.592 | 2.507 | 3.121 | 0.096 | 0.009 | 0.898 | 0.057 | 0 | 0.445 | 0
1 | 62.728 | 1.431 | 11.183 | 7.876 | 0.777 | 6.216 | 2.385 | 3.405 | 0.013 | 0.01 | 1.005 | 0.001 | 0 | 0.18 | 0
1 | 66.259 | 0.009 | 5.445 | 4.988 | 1.473 | 8.591 | 4.629 | 2.385 | 0.52 | 1.177 | 3.312 | 0.079 | 0 | 0 | 0
1 | 66.098 | 1.456 | 12.776 | 7.768 | 0.819 | 6.183 | 0.885 | 1.372 | 0.079 | 0.01 | 0.244 | 0.028 | 0 | 0.102 | 0
1 | 93.209 | 0.002 | 0.53 | 1.029 | 0.201 | 2.149 | 0.252 | 1.893 | 0 | 0 | 0.327 | 0 | 0 | 0 | 1
1 | 72.054 | 0.477 | 6.091 | 5.954 | 0.966 | 5.55 | 1.759 | 2.956 | 0.523 | 0.982 | 0.88 | 0.009 | 0 | 0.11 | 0
1 | 66.197 | 1.574 | 12.345 | 7.523 | 0.681 | 5.953 | 0.936 | 2.008 | 0.382 | 0.008 | 0.484 | 0.017 | 0 | 0.148 | 0
1 | 77.324 | 0.01 | 0.098 | 4.563 | 1.171 | 6.02 | 2.282 | 3.276 | 0.96 | 1.891 | 1.08 | 0 | 0 | 0 | 0
1 | 85.401 | 0.001 | 5.566 | 2.353 | 0.113 | 4.278 | 0.169 | 0.945 | 0.238 | 0.007 | 0.678 | 0.004 | 0 | 0.029 | 0
1 | 64.243 | 2.104 | 6.038 | 1.073 | 0.783 | 2.107 | 0.911 | 1.097 | 0.197 | 0.083 | 0.258 | 0.009 | 0.026 | 0.015 | 0
1 | 92.054 | 0.033 | 0.392 | 1.104 | 0.545 | 2.572 | 0.227 | 1.572 | 0.001 | 0 | 0.369 | 0 | 0 | 0.006 | 1
1 | 60.623 | 1.916 | 5.901 | 1.436 | 0.935 | 2.21 | 1.524 | 1.196 | 0.205 | 0.184 | 0.598 | 0.021 | 0.027 | 0.018 | 0
1 | 89.501 | 0.3 | 1.366 | 1.574 | 0.676 | 3.467 | 0.414 | 0.619 | 0.018 | 0.007 | 0.215 | 0.001 | 0.003 | 0.001 | 1
1 | 89.35 | 0.002 | 0.488 | 1.96 | 0.416 | 3.306 | 0.621 | 2.331 | 0.196 | 0.363 | 0.583 | 0 | 0 | 0 | 1
1 | 69.424 | 1.888 | 9.025 | 6.154 | 0.127 | 4.948 | 2.369 | 3.495 | 0.03 | 0.07 | 1.134 | 0.008 | 0 | 0 | 0
1 | 61.267 | 3.199 | 12.367 | 8.393 | 0.437 | 8.163 | 1.327 | 1.951 | 1.06 | 0.003 | 0.546 | 0 | 0 | 0 | 0
1 | 61.93 | 0.478 | 12.318 | 6.18 | 1.044 | 6.004 | 1.923 | 4.436 | 1.434 | 2.452 | 0.623 | 0.086 | 0 | 0 | 0
1 | 61.459 | 2.798 | 8.822 | 4.121 | 0.759 | 4.872 | 0.932 | 1.076 | 0.724 | 0.054 | 0.242 | 0.006 | 0.017 | 0.01 | 0
1 | 59.061 | 2.853 | 12.522 | 8.679 | 0.024 | 6.152 | 2.873 | 4.718 | 0.01 | 0.01 | 1.27 | 0 | 0.006 | 0 | 0
1 | 65.871 | 0.03 | 9.673 | 7.12 | 1.56 | 6.442 | 2.061 | 2.182 | 0.01 | 0.01 | 0.79 | 0 | 0 | 0.36 | 0
1 | 62.242 | 0.015 | 11.174 | 6.01 | 1.52 | 7.045 | 2.408 | 3.941 | 0.604 | 1.317 | 1.166 | 0.081 | 0 | 0.23 | 0
1 | 62.459 | 3.012 | 8.7 | 2.08 | 0.931 | 3.689 | 0.93 | 1.251 | 0.176 | 0.068 | 0.217 | 0.015 | 0.025 | 0.008 | 0
1 | 59.816 | 0.012 | 7.685 | 5.412 | 1.729 | 10.046 | 6.035 | 2.179 | 0.35 | 0.969 | 4.496 | 0.12 | 0 | 0 | 0
1 | 62.397 | 2.104 | 9.875 | 7.707 | 0.373 | 6.431 | 3.008 | 4.27 | 0.216 | 0.439 | 1.475 | 0.009 | 0 | 0.003 | 0
1 | 62.46 | 0.022 | 10.727 | 7.263 | 1.709 | 7.23 | 2.493 | 3.097 | 0.048 | 0.087 | 0.903 | 0.049 | 0 | 0.435 | 0
1 | 92.497 | 0 | 0.142 | 1.093 | 0.009 | 1.978 | 0.185 | 3.184 | 0 | 0 | 0.6 | 0 | 0.005 | 0.003 | 1
1 | 92.092 | 0 | 0.211 | 1.182 | 0.031 | 2.074 | 0.211 | 3.234 | 0 | 0 | 0.615 | 0.001 | 0 | 0.008 | 1
1 | 92.196 | 0.002 | 0.799 | 1.683 | 0.642 | 3.513 | 0.358 | 0.57 | 0.007 | 0.012 | 0.212 | 0 | 0 | 0 | 1
1 | 62.087 | 3.308 | 12.278 | 8.278 | 0.584 | 8.848 | 0.795 | 0.996 | 1.422 | 0.006 | 0.298 | 0 | 0 | 0 | 0
1 | 72.015 | 0.012 | 4.626 | 3.74 | 1.391 | 7.24 | 2.255 | 3.172 | 0.529 | 1.331 | 2.022 | 0.035 | 0 | 0.095 | 0
1 | 79.46 | 0.02 | 9.42 | 0.1 | 1.53 | 3.05 | 0.04 | 0.06 | 0.01 | 0.01 | 1.36 | 0.07 | 2.36 | 0 | 0
1 | 79.111 | 0.02 | 9.451 | 0.24 | 1.534 | 3.136 | 0.09 | 0.124 | 0.011 | 0.012 | 1.352 | 0.07 | 2.314 | 0.009 | 0
1 | 61.89 | 3.175 | 11.532 | 7.429 | 0.614 | 7.973 | 0.82 | 1.002 | 1.278 | 0.013 | 0.282 | 0.001 | 0.004 | 0.002 | 0
1 | 63.423 | 1.014 | 10.685 | 7.673 | 1.028 | 6.359 | 2.354 | 3.084 | 0.01 | 0.01 | 0.959 | 0.001 | 0 | 0.237 | 0
1 | 65.689 | 0.029 | 9.695 | 7.002 | 1.579 | 6.581 | 2.095 | 2.243 | 0.013 | 0.035 | 0.86 | 0.005 | 0 | 0.359 | 0
1 | 92.713 | 0.01 | 0.085 | 0.94 | 0.54 | 2.51 | 0.2 | 1.539 | 0 | 0 | 0.361 | 0 | 0.001 | 0 | 1
1 | 89.277 | 0.34 | 1.055 | 1.24 | 0.33 | 2.631 | 0.325 | 2.1 | 0.02 | 0.008 | 0.434 | 0.001 | 0.003 | 0.001 | 1
1 | 61.639 | 0.015 | 11.598 | 6.675 | 1.469 | 6.588 | 2.41 | 4.1 | 0.648 | 1.31 | 0.831 | 0.078 | 0 | 0.256 | 0
1 | 67.282 | 1.921 | 8.426 | 6.984 | 0.806 | 7.439 | 1.377 | 2.033 | 1.117 | 0.581 | 0.644 | 0 | 0 | 0.05 | 0
1 | 60.236 | 2.494 | 11.806 | 8.138 | 0.168 | 6.412 | 3.036 | 4.345 | 0.049 | 0.093 | 1.526 | 0.01 | 0 | 0 | 0
1 | 66.299 | 0.028 | 9.315 | 6.987 | 1.542 | 6.459 | 2.079 | 2.262 | 0.051 | 0.086 | 0.808 | 0.003 | 0 | 0.348 | 0
1 | 60.904 | 2.73 | 12.51 | 8.336 | 0.355 | 7.178 | 2.045 | 2.915 | 0.467 | 0.058 | 0.958 | 0.012 | 0 | 0 | 0
1 | 92.629 | 0.01 | 0.116 | 0.954 | 0.542 | 2.519 | 0.206 | 1.55 | 0.004 | 0.008 | 0.361 | 0 | 0 | 0 | 1
1 | 71.482 | 0.025 | 9.873 | 4.991 | 1.01 | 3.746 | 1.378 | 3.055 | 0.01 | 0.01 | 1.211 | 0.015 | 0.506 | 0.306 | 0
1 | 69.123 | 0.957 | 11.321 | 6.824 | 0.65 | 4.806 | 1.032 | 2.562 | 0.054 | 0.009 | 0.611 | 0.018 | 0 | 0.186 | 0
1 | 66.652 | 1.658 | 13.321 | 7.736 | 0.588 | 5.691 | 0.665 | 1.579 | 0.089 | 0.01 | 0.24 | 0.032 | 0 | 0.073 | 0
1 | 78.325 | 0.007 | 2.709 | 1.907 | 1.121 | 6.684 | 1.705 | 2.973 | 0.405 | 1.154 | 2.056 | 0.04 | 0 | 0 | 0
1 | 61.013 | 2.402 | 6.157 | 0.941 | 0.894 | 1.831 | 1.04 | 1.142 | 0.19 | 0.095 | 0.201 | 0.01 | 0.03 | 0.017 | 0
1 | 80.599 | 0.006 | 2.401 | 3.681 | 0.725 | 5.28 | 1.41 | 2.302 | 0.674 | 1.132 | 0.927 | 0 | 0 | 0.011 | 0
1 | 70.178 | 1.457 | 11.773 | 6.832 | 0.533 | 5.134 | 0.61 | 1.536 | 0.078 | 0.009 | 0.226 | 0.028 | 0 | 0.064 | 0
1 | 66.27 | 0.029 | 9.537 | 6.996 | 1.537 | 6.388 | 2.05 | 2.232 | 0.01 | 0.01 | 0.79 | 0.003 | 0 | 0.358 | 0
1 | 95.101 | 0.004 | 0.635 | 0.511 | 0.21 | 1.502 | 0.234 | 1.111 | 0.002 | 0 | 0.146 | 0 | 0 | 0 | 1
1 | 82.83 | 0.169 | 4.62 | 2.678 | 0.369 | 3.111 | 0.856 | 2.916 | 0.507 | 0.867 | 0.5 | 0.03 | 0 | 0 | 1
1 | 60.718 | 2.119 | 5.709 | 1.012 | 0.85 | 1.372 | 1.041 | 1.091 | 0.19 | 0.101 | 0.181 | 0.01 | 0.03 | 0.02 | 0
1 | 87.943 | 0.003 | 1.678 | 2.01 | 0.264 | 2.803 | 0.538 | 3.254 | 0.009 | 0.016 | 0.659 | 0.009 | 0 | 0.069 | 1
1 | 82.274 | 0.009 | 4.385 | 3.383 | 0.404 | 2.929 | 0.878 | 3.497 | 0.004 | 0.004 | 0.847 | 0.002 | 0 | 0.172 | 1
1 | 62.636 | 0.159 | 10.701 | 7.331 | 1.675 | 7.319 | 2.401 | 2.897 | 0.076 | 0.01 | 0.873 | 0.043 | 0 | 0.425 | 0
1 | 86.064 | 0.006 | 0.882 | 2.535 | 0.636 | 3.856 | 1.158 | 2.039 | 0.472 | 0.875 | 0.624 | 0 | 0 | 0 | 0
1 | 79.46 | 0.02 | 9.42 | 0.1 | 1.53 | 3.05 | 0.04 | 0.06 | 0.01 | 0.01 | 1.36 | 0.07 | 2.36 | 0 | 0
1 | 68.565 | 0.016 | 6.717 | 6.16 | 1.403 | 6.383 | 2.373 | 3.402 | 0.406 | 0.795 | 1.035 | 0.028 | 0 | 0.272 | 0
1 | 94.153 | 0 | 0.446 | 0.785 | 0.006 | 1.549 | 0.281 | 2.088 | 0 | 0 | 0.434 | 0 | 0 | 0.002 | 1
1 | 65.512 | 0.816 | 11.542 | 7.562 | 1.17 | 6.366 | 1.451 | 1.784 | 0.048 | 0.01 | 0.501 | 0.017 | 0 | 0.226 | 0
1 | 65.064 | 0.027 | 10.133 | 6.941 | 1.501 | 6.344 | 2.099 | 2.666 | 0.221 | 0.44 | 0.783 | 0.018 | 0 | 0.31 | 0
1 | 72.094 | 0.01 | 3.836 | 2.312 | 1.605 | 8.721 | 2.373 | 2.878 | 0.588 | 1.662 | 2.674 | 0.056 | 0 | 0 | 0
1 | 66.436 | 1.283 | 10.89 | 7.08 | 0.828 | 6.068 | 1.309 | 2.567 | 0.615 | 0.006 | 0.781 | 0.002 | 0 | 0.247 | 0
1 | 61.033 | 2.399 | 6.162 | 0.939 | 0.895 | 1.832 | 1.039 | 1.14 | 0.19 | 0.095 | 0.202 | 0.01 | 0.033 | 0.017 | 0
1 | 92.088 | 0.005 | 2.246 | 1.257 | 0.236 | 1.663 | 0.533 | 1.043 | 0.002 | 0.002 | 0.12 | 0 | 0 | 0.055 | 1
1 | 66.945 | 0.015 | 9.631 | 5.696 | 1.31 | 5.892 | 2.033 | 3.663 | 0.538 | 1.086 | 0.75 | 0.065 | 0 | 0.212 | 0
1 | 96.597 | 0.007 | 0.971 | 0.249 | 0.004 | 0.838 | 0.271 | 0.853 | 0 | 0 | 0.005 | 0 | 0 | 0.001 | 1
1 | 67.684 | 0.866 | 11.818 | 7.104 | 0.726 | 4.841 | 1.2 | 2.727 | 0.051 | 0.01 | 0.7 | 0.016 | 0 | 0.231 | 0
1 | 96.769 | 0 | 0.92 | 0.21 | 0 | 0.81 | 0.26 | 0.84 | 0 | 0 | 0 | 0 | 0 | 0 | 1
1 | 59.325 | 2.66 | 12.108 | 8.392 | 0.208 | 6.704 | 2.972 | 4.212 | 0.154 | 0.089 | 1.459 | 0.01 | 0 | 0 | 0
1 | 70.424 | 1.684 | 4.408 | 1.047 | 0.701 | 2.052 | 0.801 | 1.457 | 0.133 | 0.066 | 0.277 | 0.007 | 0.021 | 0.012 | 0
1 | 70.515 | 0.822 | 10.621 | 6.51 | 0.707 | 4.748 | 1.061 | 2.385 | 0.047 | 0.009 | 0.609 | 0.015 | 0 | 0.192 | 0
1 | 65.978 | 1.701 | 13.651 | 7.896 | 0.587 | 5.748 | 0.673 | 1.606 | 0.091 | 0.01 | 0.24 | 0.032 | 0 | 0.075 | 0
1 | 74.551 | 0.013 | 3.096 | 5.177 | 1.108 | 5.484 | 2.166 | 3.452 | 0.694 | 1.365 | 1.117 | 0 | 0 | 0.118 | 0
1 | 65.994 | 1.692 | 13.631 | 7.887 | 0.589 | 5.738 | 0.679 | 1.62 | 0.09 | 0.01 | 0.246 | 0.032 | 0 | 0.077 | 0
1 | 65.41 | 1.844 | 13.687 | 7.35 | 0.696 | 6.745 | 0.664 | 1.255 | 0.119 | 0.161 | 0.491 | 0.048 | 0 | 0.006 | 0
1 | 93.562 | 0.003 | 0.736 | 0.846 | 0.173 | 1.833 | 0.296 | 1.644 | 0.015 | 0.029 | 0.225 | 0 | 0 | 0 | 1
1 | 61.641 | 0.015 | 11.597 | 6.675 | 1.469 | 6.588 | 2.41 | 4.1 | 0.648 | 1.31 | 0.831 | 0.078 | 0 | 0.256 | 0
1 | 61.347 | 2.034 | 5.5 | 1.164 | 0.864 | 1.562 | 1.093 | 1.18 | 0.221 | 0.173 | 0.218 | 0.01 | 0.029 | 0.02 | 0
1 | 59.978 | 2.699 | 12.686 | 8.588 | 0.099 | 6.103 | 2.573 | 4.296 | 0.021 | 0.01 | 1.127 | 0.004 | 0 | 0.01 | 0
1 | 67.648 | 0.015 | 7.395 | 0.078 | 1.973 | 11.118 | 2.383 | 2.51 | 0.199 | 1.373 | 4.161 | 0.11 | 0 | 0.001 | 0
1 | 65.775 | 2.008 | 13.933 | 8.09 | 0.54 | 6.162 | 0.485 | 1.145 | 0.142 | 0.079 | 0.063 | 0.038 | 0 | 0 | 0
1 | 62.47 | 3.38 | 12.28 | 8.23 | 0.66 | 9.23 | 0.5 | 0.47 | 1.62 | 0 | 0.16 | 0 | 0 | 0 | 0
1 | 64.765 | 2.13 | 13.687 | 7.54 | 0.557 | 5.747 | 0.482 | 1.077 | 0.118 | 0.018 | 0.038 | 0.037 | 0.003 | 0.002 | 0
1 | 61.891 | 3.206 | 7.432 | 0.744 | 1.02 | 3.153 | 1.041 | 1.292 | 0.191 | 0.082 | 0.261 | 0.01 | 0.03 | 0.01 | 0
1 | 71.915 | 0.01 | 3.928 | 2.315 | 1.616 | 8.761 | 2.382 | 2.882 | 0.58 | 1.652 | 2.69 | 0.057 | 0 | 0.003 | 0
1 | 60.017 | 2.525 | 12.463 | 8.381 | 0.228 | 6.462 | 2.746 | 3.973 | 0.051 | 0.084 | 1.326 | 0.015 | 0 | 0 | 0
1 | 67.503 | 0.936 | 11.984 | 7.178 | 0.716 | 4.92 | 1.159 | 2.638 | 0.054 | 0.01 | 0.664 | 0.018 | 0 | 0.218 | 0
1 | 71.872 | 0.02 | 9.847 | 4.759 | 1.036 | 3.709 | 1.313 | 2.914 | 0.01 | 0.01 | 1.218 | 0.018 | 0.592 | 0.292 | 0
1 | 77.206 | 0.013 | 6.876 | 4.534 | 0.623 | 3.295 | 1.295 | 3.255 | 0.007 | 0.007 | 0.917 | 0.003 | 0 | 0.265 | 0
1 | 59.811 | 0.01 | 7.68 | 5.41 | 1.73 | 10.05 | 6.04 | 2.18 | 0.35 | 0.97 | 4.5 | 0.12 | 0 | 0 | 0
1 | 77.461 | 0.012 | 5.515 | 4.341 | 0.989 | 4.91 | 1.362 | 2.57 | 0.005 | 0.005 | 0.678 | 0.021 | 0 | 0.222 | 0
1 | 68.733 | 0.987 | 10.584 | 5.953 | 0.886 | 5.241 | 1.203 | 2.447 | 0.425 | 0.007 | 0.942 | 0.011 | 0.358 | 0.216 | 0
1 | 61.67 | 0.139 | 11.623 | 6.732 | 1.439 | 6.685 | 2.34 | 3.967 | 0.684 | 1.262 | 0.806 | 0.075 | 0 | 0.246 | 0
1 | 64.066 | 2.533 | 13.734 | 8.276 | 0.542 | 7.132 | 0.552 | 1.042 | 0.577 | 0.007 | 0.118 | 0.026 | 0 | 0 | 0
1 | 94.233 | 0.001 | 0.421 | 0.769 | 0.002 | 1.535 | 0.275 | 2.084 | 0 | 0 | 0.432 | 0 | 0 | 0 | 1
1 | 66.553 | 0.029 | 9.415 | 6.931 | 1.519 | 6.344 | 2.025 | 2.267 | 0.01 | 0.01 | 0.791 | 0.003 | 0 | 0.354 | 0
1 | 78.871 | 0.008 | 1.116 | 4.144 | 0.969 | 5.731 | 1.884 | 2.772 | 0.844 | 1.564 | 1.005 | 0 | 0 | 0 | 0
1 | 62.048 | 3.317 | 12.311 | 8.287 | 0.582 | 8.855 | 0.79 | 0.99 | 1.424 | 0.001 | 0.295 | 0 | 0 | 0 | 0
1 | 63.462 | 2.911 | 13.099 | 8.243 | 0.609 | 8.111 | 0.471 | 0.69 | 1.067 | 0.004 | 0.109 | 0.015 | 0 | 0 | 0
1 | 65.186 | 2.1 | 14.517 | 8.268 | 0.52 | 6.179 | 0.42 | 1.07 | 0.11 | 0.01 | 0.02 | 0.04 | 0 | 0 | 0
1 | 82.57 | 0.006 | 6.538 | 2.867 | 0.292 | 3.968 | 0.396 | 1.435 | 0.181 | 0.003 | 0.819 | 0.004 | 0.146 | 0.088 | 0
1 | 76.59 | 0.031 | 0.177 | 4.732 | 1.216 | 6.209 | 2.358 | 3.262 | 1.004 | 1.958 | 1.094 | 0 | 0 | 0 | 0
1 | 82.581 | 0.006 | 6.14 | 3.08 | 0.328 | 4.569 | 0.436 | 1.084 | 0.2 | 0.002 | 0.689 | 0.001 | 0 | 0.076 | 0
1 | 74.086 | 0.368 | 7.088 | 4.941 | 0.98 | 5.415 | 1.504 | 2.523 | 0.176 | 0.005 | 0.665 | 0.031 | 0 | 0.242 | 0
1 | 65.66 | 0.029 | 9.735 | 7.132 | 1.571 | 6.494 | 2.089 | 2.236 | 0.01 | 0.01 | 0.798 | 0.003 | 0 | 0.366 | 0
1 | 74.388 | 0.082 | 1.99 | 4.94 | 1.193 | 6.164 | 2.302 | 3.46 | 1.068 | 2.046 | 1.027 | 0.013 | 0 | 0 | 0
1 | 65.37 | 1.486 | 13.088 | 7.93 | 0.829 | 6.261 | 0.908 | 1.403 | 0.08 | 0.01 | 0.249 | 0.028 | 0 | 0.107 | 0
1 | 67.626 | 0.85 | 11.75 | 6.981 | 0.753 | 4.972 | 1.227 | 2.726 | 0.054 | 0.036 | 0.768 | 0.018 | 0 | 0.227 | 0
1 | 67.709 | 1.656 | 4.472 | 1.02 | 0.664 | 1.5 | 0.85 | 1.549 | 0.148 | 0.078 | 0.271 | 0.008 | 0.023 | 0.016 | 0
1 | 67.123 | 0.723 | 11.442 | 7.165 | 0.914 | 5.276 | 1.37 | 2.53 | 0.044 | 0.01 | 0.693 | 0.013 | 0 | 0.252 | 0
1 | 61.453 | 0.264 | 12.343 | 6.118 | 1.018 | 5.599 | 2.259 | 5.032 | 1.276 | 2.589 | 0.785 | 0.091 | 0 | 0 | 0
1 | 61.797 | 0.053 | 11.034 | 7.295 | 1.71 | 7.341 | 2.552 | 3.308 | 0.058 | 0.104 | 0.922 | 0.06 | 0 | 0.445 | 0
1 | 65.439 | 1.447 | 12.929 | 7.702 | 0.86 | 6.402 | 0.948 | 1.433 | 0.084 | 0.05 | 0.362 | 0.031 | 0 | 0.103 | 0
1 | 61.87 | 3.21 | 7.44 | 0.74 | 1.02 | 3.15 | 1.04 | 1.29 | 0.19 | 0.08 | 0.26 | 0.01 | 0.03 | 0.01 | 0
1 | 92.787 | 0.01 | 0.12 | 0.931 | 0.517 | 2.465 | 0.204 | 1.545 | 0 | 0 | 0.351 | 0 | 0 | 0 | 1
1 | 93.221 | 0 | 0.861 | 1.238 | 0.353 | 2.584 | 0.323 | 1.044 | 0 | 0 | 0.183 | 0 | 0 | 0 | 1
1 | 70.615 | 0.02 | 9.939 | 5.222 | 1.084 | 4.097 | 1.486 | 3.039 | 0.01 | 0.01 | 1.178 | 0.018 | 0.454 | 0.32 | 0
1 | 87.146 | 0.006 | 3.109 | 2.336 | 0.26 | 2.266 | 0.699 | 2.573 | 0.003 | 0.003 | 0.634 | 0.001 | 0 | 0.111 | 1
1 | 61.756 | 1.935 | 8.862 | 3.361 | 1.311 | 4.861 | 1.665 | 2.106 | 0.137 | 0.091 | 0.528 | 0.031 | 0.018 | 0.187 | 0
1 | 70.101 | 0.843 | 10.874 | 6.547 | 0.661 | 4.609 | 1.071 | 2.537 | 0.049 | 0.009 | 0.619 | 0.016 | 0 | 0.197 | 0
1 | 64.952 | 1.309 | 7.606 | 0.748 | 1.578 | 7.691 | 1.855 | 2.059 | 0.185 | 0.773 | 2.401 | 0.067 | 0.012 | 0.031 | 0
1 | 60.983 | 0.637 | 11.222 | 7.601 | 1.389 | 7.264 | 2.751 | 3.564 | 0.017 | 0.031 | 1.089 | 0.048 | 0 | 0.358 | 0
1 | 70.281 | 0.354 | 9.286 | 4.768 | 0.812 | 4.895 | 1.488 | 3.698 | 1.059 | 1.81 | 0.515 | 0.063 | 0 | 0 | 0
1 | 92.687 | 0 | 0.054 | 1.058 | 0 | 1.962 | 0.174 | 3.185 | 0 | 0 | 0.594 | 0 | 0 | 0 | 1
1 | 61.01 | 2.402 | 6.158 | 0.94 | 0.894 | 1.831 | 1.04 | 1.142 | 0.19 | 0.095 | 0.201 | 0.01 | 0.03 | 0.017 | 0
1 | 76.665 | 0.01 | 0.113 | 4.711 | 1.22 | 6.189 | 2.37 | 3.282 | 1 | 1.971 | 1.1 | 0 | 0 | 0 | 0
1 | 61.809 | 0.051 | 11.03 | 7.292 | 1.709 | 7.335 | 2.552 | 3.31 | 0.058 | 0.104 | 0.923 | 0.06 | 0 | 0.446 | 0
1 | 65.44 | 0.407 | 9.973 | 7.254 | 1.448 | 6.717 | 1.914 | 2.043 | 0.172 | 0.009 | 0.733 | 0 | 0 | 0.319 | 0
1 | 59.415 | 2.35 | 11.976 | 8.289 | 0.351 | 6.674 | 3.053 | 4.285 | 0.071 | 0.086 | 1.468 | 0.016 | 0 | 0.049 | 0
1 | 86.365 | 0.016 | 5.352 | 2.159 | 0.043 | 4.161 | 0.061 | 0.834 | 0.251 | 0 | 0.664 | 0.001 | 0 | 0.011 | 0
1 | 65.385 | 1.495 | 13.103 | 7.934 | 0.824 | 6.256 | 0.899 | 1.394 | 0.081 | 0.01 | 0.245 | 0.028 | 0 | 0.105 | 0
1 | 96.095 | 0.002 | 0.78 | 0.332 | 0.09 | 1.093 | 0.25 | 0.957 | 0 | 0 | 0.06 | 0 | 0 | 0 | 1
1 | 61.966 | 1.632 | 9.697 | 6.107 | 0.8 | 5.007 | 2.098 | 2.844 | 0.057 | 0.034 | 0.809 | 0.003 | 0.008 | 0.137 | 0
1 | 82.217 | 0.009 | 4.435 | 3.131 | 0.73 | 3.806 | 1.107 | 2.236 | 0.021 | 0.039 | 0.471 | 0.022 | 0 | 0.163 | 1
1 | 61.872 | 3.205 | 7.451 | 0.762 | 1.019 | 3.16 | 1.044 | 1.297 | 0.189 | 0.08 | 0.262 | 0.01 | 0.03 | 0.011 | 0
1 | 71.504 | 0.02 | 9.867 | 4.983 | 1.012 | 3.741 | 1.375 | 3.051 | 0.01 | 0.01 | 1.211 | 0.015 | 0.507 | 0.306 | 0
1 | 92.905 | 0.001 | 1.019 | 1.028 | 0.087 | 1.844 | 0.433 | 1.751 | 0.076 | 0.141 | 0.227 | 0 | 0 | 0 | 1
1 | 75.312 | 0.009 | 3.452 | 2.048 | 1.374 | 7.679 | 2.068 | 2.696 | 0.497 | 1.415 | 2.321 | 0.049 | 0 | 0 | 0
1 | 61.839 | 1.681 | 9.296 | 5.594 | 0.805 | 4.641 | 1.992 | 2.668 | 0.071 | 0.04 | 0.746 | 0.003 | 0.01 | 0.125 | 0
1 | 66.605 | 0.029 | 9.398 | 6.915 | 1.535 | 6.355 | 2.023 | 2.211 | 0.01 | 0.01 | 0.782 | 0.003 | 0 | 0.353 | 0
1 | 60.011 | 0.265 | 8.028 | 5.623 | 1.649 | 9.988 | 5.621 | 2.051 | 0.446 | 0.897 | 4.171 | 0.111 | 0 | 0 | 0
1 | 93.55 | 0.003 | 0.835 | 0.836 | 0.169 | 1.808 | 0.283 | 1.64 | 0.006 | 0.012 | 0.217 | 0.001 | 0 | 0.002 | 1
1 | 62.412 | 1.458 | 11.114 | 7.918 | 0.783 | 6.299 | 2.474 | 3.467 | 0.01 | 0.01 | 1.032 | 0 | 0 | 0.178 | 0
1 | 73.121 | 0.016 | 8.242 | 5.428 | 0.761 | 3.768 | 1.504 | 3.724 | 0.008 | 0.008 | 1.057 | 0.003 | 0 | 0.324 | 0
1 | 61.924 | 3.205 | 7.43 | 0.739 | 1.018 | 3.146 | 1.039 | 1.289 | 0.19 | 0.08 | 0.26 | 0.01 | 0.03 | 0.01 | 0
1 | 83.975 | 0.301 | 4.112 | 3.163 | 0.252 | 2.973 | 0.527 | 3.063 | 0.018 | 0.003 | 0.642 | 0.006 | 0 | 0.08 | 1
1 | 87.05 | 0 | 5.19 | 2.01 | 0 | 4.06 | 0 | 0.78 | 0.25 | 0 | 0.66 | 0 | 0 | 0 | 0
1 | 94.265 | 0 | 0.41 | 0.762 | 0 | 1.528 | 0.273 | 2.084 | 0 | 0 | 0.432 | 0 | 0 | 0 | 1
1 | 59.554 | 2.71 | 12.117 | 8.378 | 0.243 | 6.891 | 2.795 | 3.938 | 0.261 | 0.084 | 1.368 | 0.009 | 0 | 0 | 0
1 | 92.52 | 0 | 0.3 | 1.299 | 0.248 | 2.57 | 0.24 | 2.196 | 0 | 0 | 0.455 | 0 | 0 | 0 | 1
1 | 63.232 | 0.019 | 10.417 | 7.017 | 1.681 | 7.198 | 2.501 | 3.21 | 0.009 | 0.009 | 0.914 | 0.057 | 0 | 0.446 | 0
1 | 62.335 | 2.587 | 10.072 | 5.28 | 0.708 | 5.35 | 0.704 | 0.854 | 0.707 | 0.043 | 0.138 | 0.013 | 0.012 | 0.008 | 0
1 | 66.533 | 1.432 | 12.552 | 7.645 | 0.789 | 6.076 | 0.868 | 1.472 | 0.077 | 0.01 | 0.26 | 0.027 | 0 | 0.101 | 0
1 | 68.815 | 0.021 | 10.054 | 6.389 | 0.93 | 4.168 | 1.798 | 3.829 | 0.01 | 0.01 | 1.155 | 0.004 | 0 | 0.395 | 0
1 | 91.909 | 0.023 | 0.586 | 1.443 | 0.26 | 2.628 | 0.262 | 2.207 | 0.001 | 0 | 0.46 | 0 | 0 | 0.005 | 1
1 | 60.904 | 2.233 | 12.036 | 8.128 | 0.293 | 6.158 | 2.748 | 4.122 | 0.043 | 0.079 | 1.38 | 0.012 | 0 | 0.049 | 0
1 | 68.826 | 0.02 | 10.052 | 6.387 | 0.929 | 4.162 | 1.797 | 3.831 | 0.01 | 0.01 | 1.155 | 0.004 | 0 | 0.395 | 0
1 | 73.229 | 0.165 | 4.667 | 5.541 | 1.045 | 5.385 | 2.004 | 3.329 | 0.583 | 1.13 | 1.046 | 0.003 | 0 | 0.139 | 0
1 | 90.63 | 0.001 | 0.778 | 1.471 | 0.116 | 2.324 | 0.335 | 3.195 | 0.004 | 0.007 | 0.617 | 0.004 | 0 | 0.03 | 1
1 | 61.049 | 2.08 | 5.624 | 1.069 | 0.852 | 1.453 | 1.056 | 1.122 | 0.202 | 0.128 | 0.196 | 0.01 | 0.029 | 0.02 | 0
1 | 94.29 | 0 | 1.01 | 0.72 | 0 | 1.46 | 0.29 | 1.65 | 0 | 0 | 0.15 | 0 | 0 | 0 | 1
1 | 77.818 | 0.008 | 6.351 | 3.724 | 0.741 | 4.047 | 1.36 | 2.886 | 0.327 | 0.661 | 0.493 | 0.039 | 0 | 0.129 | 0
1 | 94.263 | 0 | 0.994 | 0.726 | 0 | 1.468 | 0.288 | 1.676 | 0 | 0 | 0.157 | 0 | 0 | 0 | 1
1 | 61.782 | 0.412 | 12.155 | 6.363 | 1.151 | 6.23 | 2.029 | 4.28 | 1.234 | 2.111 | 0.67 | 0.082 | 0 | 0.068 | 0
1 | 95.142 | 0.005 | 0.603 | 0.505 | 0.214 | 1.484 | 0.239 | 1.117 | 0 | 0 | 0.142 | 0 | 0 | 0 | 1
1 | 67.314 | 1.03 | 12.19 | 7.267 | 0.7 | 5.023 | 1.099 | 2.51 | 0.059 | 0.01 | 0.611 | 0.019 | 0 | 0.201 | 0
1 | 59.01 | 2.86 | 12.53 | 8.7 | 0.02 | 6.16 | 2.88 | 4.73 | 0.01 | 0.01 | 1.27 | 0 | 0 | 0 | 0
1 | 70.656 | 0.009 | 6.671 | 0.831 | 1.718 | 9.631 | 2.105 | 2.529 | 0.156 | 1.07 | 3.382 | 0.09 | 0 | 0.039 | 0
1 | 63.032 | 0.019 | 10.557 | 7.008 | 1.67 | 7.167 | 2.502 | 3.258 | 0.056 | 0.103 | 0.897 | 0.059 | 0 | 0.434 | 0
1 | 62.418 | 1.65 | 11.23 | 7.949 | 0.77 | 6.59 | 2.278 | 3.169 | 0.17 | 0.009 | 0.946 | 0 | 0 | 0.161 | 0
1 | 95.031 | 0.002 | 0.813 | 0.55 | 0.093 | 1.376 | 0.262 | 1.301 | 0 | 0 | 0.125 | 0 | 0 | 0 | 1
1 | 70.374 | 0.835 | 10.808 | 6.486 | 0.639 | 4.55 | 1.066 | 2.532 | 0.048 | 0.009 | 0.609 | 0.016 | 0 | 0.195 | 0
1 | 63.466 | 2.911 | 13.099 | 8.244 | 0.609 | 8.112 | 0.471 | 0.69 | 1.067 | 0.004 | 0.109 | 0.015 | 0 | 0 | 0
1 | 70.948 | 0.32 | 4.703 | 2.873 | 1.502 | 8.714 | 2.276 | 2.785 | 0.632 | 1.502 | 2.492 | 0.052 | 0 | 0 | 0
1 | 62.395 | 2.298 | 5.892 | 0.94 | 0.879 | 1.86 | 1.003 | 1.159 | 0.182 | 0.091 | 0.208 | 0.01 | 0.029 | 0.017 | 0
1 | 64.826 | 0.736 | 8.942 | 2.894 | 1.46 | 9.596 | 2.623 | 3.12 | 0.142 | 0.925 | 3.22 | 0.079 | 0 | 0.033 | 0
1 | 92.678 | 0.179 | 1.752 | 1.145 | 0.238 | 1.869 | 0.252 | 1.111 | 0.009 | 0.001 | 0.131 | 0.003 | 0 | 0 | 1
1 | 62.49 | 3.365 | 12.26 | 8.197 | 0.666 | 9.237 | 0.508 | 0.479 | 1.614 | 0.005 | 0.176 | 0 | 0 | 0 | 0
1 | 67.786 | 0.018 | 9.47 | 6.216 | 1.361 | 6.543 | 1.952 | 2.497 | 0.058 | 0.008 | 0.846 | 0.033 | 0 | 0.348 | 0
1 | 67.97 | 2.619 | 6.18 | 0.718 | 0.832 | 2.813 | 0.908 | 1.338 | 0.155 | 0.065 | 0.277 | 0.008 | 0.024 | 0.008 | 0
1 | 63.096 | 0.185 | 10.86 | 7.356 | 1.612 | 7.092 | 2.288 | 2.785 | 0.018 | 0.01 | 0.825 | 0.041 | 0 | 0.402 | 0
1 | 75.497 | 1.087 | 8.99 | 5.645 | 0.606 | 4.937 | 0.556 | 1.225 | 0.058 | 0.006 | 0.229 | 0.021 | 0 | 0.048 | 0
1 | 75.578 | 1.143 | 9.357 | 5.463 | 0.464 | 4.344 | 0.529 | 1.445 | 0.061 | 0.007 | 0.208 | 0.022 | 0 | 0.05 | 0
1 | 92.384 | 0.111 | 1.212 | 1.102 | 0.158 | 1.964 | 0.385 | 1.738 | 0.002 | 0.004 | 0.268 | 0 | 0 | 0 | 1
1 | 61.589 | 0.019 | 11.051 | 7.245 | 1.723 | 7.357 | 2.587 | 3.4 | 0.11 | 0.213 | 0.923 | 0.063 | 0 | 0.437 | 0
1 | 87.608 | 0.003 | 0.546 | 2.583 | 0.816 | 4.314 | 0.961 | 1.376 | 0.303 | 0.596 | 0.479 | 0 | 0 | 0 | 1
1 | 60.713 | 2.123 | 5.715 | 1.009 | 0.851 | 1.375 | 1.04 | 1.091 | 0.19 | 0.1 | 0.18 | 0.01 | 0.03 | 0.02 | 0
1 | 61.58 | 0.02 | 10.95 | 7.35 | 1.77 | 7.5 | 2.62 | 3.27 | 0.01 | 0.01 | 0.94 | 0.06 | 0 | 0.47 | 0
1 | 92.65 | 0 | 0.061 | 1.06 | 0.003 | 1.974 | 0.178 | 3.185 | 0.001 | 0.003 | 0.598 | 0 | 0 | 0 | 1
1 | 65.745 | 0.045 | 9.759 | 7.089 | 1.543 | 6.426 | 2.056 | 2.255 | 0.057 | 0.091 | 0.785 | 0.003 | 0 | 0.348 | 0
1 | 59.949 | 0.01 | 7.667 | 5.393 | 1.721 | 10.019 | 6.009 | 2.173 | 0.349 | 0.965 | 4.48 | 0.119 | 0 | 0 | 0
1 | 69.906 | 0.85 | 5.88 | 6.229 | 0.792 | 5.695 | 2.384 | 3.833 | 0.496 | 0.972 | 1.165 | 0 | 0 | 0.084 | 0
1 | 67.434 | 1.026 | 12.14 | 7.238 | 0.698 | 5.008 | 1.095 | 2.504 | 0.058 | 0.01 | 0.609 | 0.019 | 0 | 0.2 | 0
1 | 61.863 | 0.01 | 12.241 | 5.72 | 1.132 | 5.646 | 2.166 | 5.023 | 1.379 | 2.822 | 0.79 | 0.1 | 0 | 0 | 0
1 | 88.164 | 0.501 | 1.897 | 2.031 | 0.546 | 3.453 | 0.288 | 1.458 | 0.211 | 0 | 0.35 | 0 | 0 | 0 | 1
1 | 67.369 | 1.018 | 12.093 | 7.209 | 0.711 | 5.067 | 1.114 | 2.514 | 0.065 | 0.029 | 0.636 | 0.02 | 0 | 0.198 | 0
1 | 61.974 | 2.874 | 8.146 | 2.119 | 0.974 | 3.755 | 1.315 | 1.708 | 0.155 | 0.067 | 0.408 | 0.008 | 0.024 | 0.042 | 0
1 | 65.569 | 0.423 | 10.645 | 7.348 | 1.371 | 6.434 | 1.772 | 2.014 | 0.029 | 0.01 | 0.65 | 0.01 | 0 | 0.296 | 0
1 | 65.326 | 1.507 | 13.01 | 7.84 | 0.825 | 6.196 | 0.901 | 1.391 | 0.082 | 0.011 | 0.244 | 0.028 | 0 | 0.104 | 0
1 | 74.432 | 0.013 | 3.115 | 5.19 | 1.115 | 5.513 | 2.179 | 3.458 | 0.698 | 1.374 | 1.127 | 0 | 0 | 0.118 | 0
1 | 66.746 | 1.987 | 13.76 | 7.866 | 0.492 | 5.93 | 0.412 | 1.125 | 0.104 | 0.009 | 0.042 | 0.038 | 0 | 0 | 0
1 | 61.946 | 0.606 | 11.207 | 7.488 | 1.549 | 7.688 | 2.218 | 2.787 | 0.276 | 0.008 | 0.802 | 0.049 | 0 | 0.383 | 0
1 | 61.923 | 2.24 | 11.862 | 7.976 | 0.977 | 8.436 | 1.371 | 1.703 | 0.973 | 0.004 | 0.498 | 0.02 | 0 | 0.154 | 0
1 | 89.919 | 0.01 | 1.118 | 1.457 | 0.624 | 2.878 | 0.399 | 1.771 | 0.058 | 0.118 | 0.402 | 0.007 | 0 | 0.023 | 1
1 | 69.481 | 0.371 | 9.654 | 4.889 | 0.855 | 4.977 | 1.54 | 3.68 | 1.109 | 1.896 | 0.514 | 0.066 | 0 | 0 | 0
1 | 78.751 | 0.008 | 1.116 | 4.171 | 0.976 | 5.765 | 1.897 | 2.781 | 0.85 | 1.577 | 1.012 | 0 | 0 | 0 | 0
1 | 93.94 | 0.002 | 0.803 | 0.769 | 0.12 | 1.694 | 0.27 | 1.626 | 0 | 0 | 0.197 | 0 | 0 | 0 | 1
1 | 73.773 | 0.013 | 4.083 | 5.148 | 1.205 | 6.206 | 2.069 | 2.828 | 0.586 | 1.084 | 0.975 | 0.013 | 0 | 0.137 | 0
1 | 73.675 | 1.038 | 9.191 | 5.907 | 0.648 | 5.13 | 0.698 | 1.639 | 0.056 | 0.007 | 0.309 | 0.02 | 0 | 0.073 | 0
1 | 77.74 | 0.009 | 0.143 | 4.472 | 1.156 | 5.906 | 2.259 | 3.151 | 0.947 | 1.866 | 1.042 | 0 | 0 | 0 | 0
1 | 92.605 | 0 | 0.333 | 1.271 | 0.237 | 2.517 | 0.242 | 2.17 | 0 | 0 | 0.44 | 0 | 0 | 0 | 1
1 | 75.572 | 0.019 | 6.254 | 4.979 | 1.083 | 5.046 | 1.406 | 2.221 | 0.006 | 0.006 | 0.671 | 0.002 | 0 | 0.231 | 0
1 | 69.33 | 2.388 | 9.226 | 6.485 | 0.469 | 6.742 | 1.021 | 1.814 | 0.802 | 0.003 | 0.49 | 0 | 0 | 0 | 0
1 | 61.734 | 0.593 | 11.176 | 7.5 | 1.581 | 7.795 | 2.258 | 2.792 | 0.285 | 0.008 | 0.807 | 0.05 | 0 | 0.39 | 0
1 | 60.941 | 2.457 | 11.435 | 8.007 | 0.179 | 6.294 | 3.004 | 4.371 | 0.039 | 0.092 | 1.501 | 0.01 | 0 | 0 | 0
1 | 61.583 | 0.041 | 11.008 | 7.306 | 1.739 | 7.436 | 2.595 | 3.323 | 0.065 | 0.107 | 0.929 | 0.061 | 0 | 0.451 | 0
1 | 86.584 | 0.631 | 2.942 | 2.921 | 0.629 | 4.519 | 0.434 | 0.634 | 0.271 | 0 | 0.226 | 0 | 0 | 0 | 1
1 | 90.388 | 0.001 | 1 | 2.048 | 0.692 | 3.719 | 0.55 | 0.869 | 0.077 | 0.15 | 0.31 | 0 | 0 | 0.013 | 1
1 | 73.038 | 0.013 | 7.468 | 5.028 | 1.15 | 5.384 | 1.804 | 2.703 | 0.006 | 0.006 | 0.663 | 0.039 | 0 | 0.305 | 0
1 | 62.898 | 0.032 | 10.587 | 7.257 | 1.691 | 7.147 | 2.435 | 2.96 | 0.038 | 0.059 | 0.888 | 0.042 | 0 | 0.427 | 0
1 | 61.627 | 0.094 | 11.005 | 7.331 | 1.697 | 7.373 | 2.597 | 3.34 | 0.056 | 0.103 | 0.937 | 0.058 | 0 | 0.44 | 0
1 | 93.696 | 0 | 0.415 | 0.89 | 0.038 | 1.673 | 0.338 | 2.123 | 0.03 | 0.06 | 0.453 | 0 | 0 | 0.001 | 1
1 | 70.124 | 0.018 | 8.501 | 5.774 | 1.342 | 5.816 | 1.98 | 2.485 | 0.008 | 0.008 | 0.703 | 0.033 | 0 | 0.343 | 0
1 | 71.872 | 0.012 | 5.282 | 2.914 | 1.474 | 7.592 | 2.145 | 2.92 | 0.45 | 1.276 | 2.353 | 0.047 | 0.119 | 0.072 | 0
1 | 92.669 | 0 | 0.061 | 1.061 | 0.001 | 1.965 | 0.175 | 3.186 | 0 | 0.001 | 0.594 | 0 | 0 | 0 | 1
1 | 71.888 | 0.03 | 4.054 | 2.386 | 1.596 | 8.687 | 2.354 | 2.874 | 0.573 | 1.628 | 2.658 | 0.056 | 0 | 0.005 | 0
1 | 93.02 | 0.001 | 0.253 | 0.978 | 0.046 | 1.905 | 0.2 | 2.73 | 0 | 0 | 0.483 | 0 | 0 | 0 | 1
1 | 68.372 | 0.015 | 6.196 | 6.142 | 1.497 | 6.812 | 2.483 | 3.321 | 0.47 | 0.923 | 1.011 | 0.033 | 0 | 0.253 | 0
1 | 89.355 | 0.344 | 1.578 | 1.78 | 0.548 | 3.154 | 0.231 | 1.442 | 0.123 | 0 | 0.331 | 0.002 | 0 | 0 | 1
1 | 66.622 | 0.01 | 5.554 | 3.659 | 1.666 | 9.333 | 3.992 | 2.571 | 0.481 | 1.358 | 3.494 | 0.085 | 0 | 0 | 0
1 | 93.778 | 0 | 1.306 | 0.811 | 0 | 1.644 | 0.269 | 1.588 | 0.018 | 0 | 0.186 | 0 | 0 | 0 | 1
1 | 61.055 | 2.411 | 6.286 | 1.075 | 0.889 | 1.946 | 1.03 | 1.133 | 0.206 | 0.093 | 0.199 | 0.01 | 0.029 | 0.017 | 0
1 | 61.58 | 0.02 | 10.953 | 7.347 | 1.769 | 7.496 | 2.619 | 3.274 | 0.013 | 0.016 | 0.939 | 0.06 | 0 | 0.469 | 0
1 | 64.027 | 2.016 | 7.414 | 0.479 | 1.378 | 6.136 | 1.544 | 1.745 | 0.194 | 0.565 | 1.723 | 0.047 | 0.019 | 0.006 | 0
1 | 61.87 | 3.209 | 7.441 | 0.741 | 1.02 | 3.151 | 1.04 | 1.291 | 0.19 | 0.08 | 0.26 | 0.01 | 0.03 | 0.01 | 0
1 | 61.819 | 0.48 | 12.355 | 6.199 | 1.047 | 6.02 | 1.929 | 4.445 | 1.439 | 2.461 | 0.625 | 0.086 | 0 | 0 | 0
1 | 62.075 | 3.307 | 12.303 | 8.278 | 0.583 | 8.84 | 0.792 | 0.996 | 1.419 | 0.001 | 0.298 | 0 | 0.001 | 0.001 | 0
1 | 71.636 | 0.854 | 10.152 | 6.244 | 0.623 | 4.602 | 0.952 | 2.456 | 0.049 | 0.008 | 0.585 | 0.016 | 0 | 0.166 | 0
1 | 78.75 | 0.008 | 1.117 | 4.171 | 0.976 | 5.765 | 1.897 | 2.781 | 0.85 | 1.577 | 1.012 | 0 | 0 | 0 | 0
1 | 67.591 | 0.848 | 11.786 | 7.115 | 0.748 | 4.887 | 1.223 | 2.717 | 0.05 | 0.01 | 0.704 | 0.016 | 0 | 0.234 | 0
1 | 88.627 | 0.002 | 0.364 | 1.965 | 0.284 | 3.07 | 0.676 | 3.067 | 0.248 | 0.459 | 0.716 | 0 | 0 | 0 | 1
1 | 93.479 | 0.005 | 1.149 | 0.81 | 0.276 | 1.736 | 0.347 | 1.266 | 0.033 | 0.066 | 0.176 | 0.004 | 0 | 0.013 | 1
1 | 67.315 | 1.03 | 12.19 | 7.267 | 0.7 | 5.023 | 1.099 | 2.51 | 0.059 | 0.01 | 0.611 | 0.019 | 0 | 0.201 | 0
1 | 62.375 | 0.015 | 11.036 | 6.579 | 1.457 | 6.568 | 2.408 | 4.06 | 0.666 | 1.342 | 0.844 | 0.074 | 0 | 0.243 | 0
1 | 61.86 | 2.324 | 6.126 | 0.975 | 0.865 | 1.903 | 1.006 | 1.13 | 0.192 | 0.092 | 0.216 | 0.01 | 0.029 | 0.017 | 0
1 | 60.893 | 3.038 | 12.225 | 8.332 | 0.423 | 7.943 | 1.716 | 2.357 | 0.885 | 0.039 | 0.789 | 0.004 | 0 | 0 | 0
1 | 92.835 | 0.002 | 1.271 | 1.105 | 0.117 | 1.705 | 0.452 | 1.601 | 0.001 | 0.001 | 0.383 | 0 | 0 | 0.027 | 1
1 | 61.455 | 2.37 | 6.089 | 0.937 | 0.882 | 1.826 | 1.03 | 1.149 | 0.187 | 0.094 | 0.2 | 0.01 | 0.03 | 0.017 | 0
1 | 78.721 | 0.013 | 1.146 | 4.18 | 0.975 | 5.766 | 1.894 | 2.777 | 0.849 | 1.573 | 1.01 | 0 | 0 | 0 | 0
1 | 90.634 | 0.264 | 2.707 | 1.668 | 0.065 | 2.053 | 0.306 | 1.577 | 0.014 | 0.001 | 0.134 | 0.005 | 0 | 0 | 1
1 | 83.105 | 0.012 | 4.301 | 3.263 | 0.637 | 3.42 | 1.038 | 1.828 | 0.004 | 0.004 | 0.532 | 0.001 | 0 | 0.148 | 1
1 | 61.62 | 0.081 | 10.995 | 7.369 | 1.746 | 7.513 | 2.575 | 3.216 | 0.032 | 0.01 | 0.923 | 0.059 | 0 | 0.46 | 0
1 | 65.178 | 2.098 | 14.516 | 8.269 | 0.521 | 6.181 | 0.422 | 1.072 | 0.11 | 0.01 | 0.021 | 0.04 | 0 | 0 | 0
1 | 62.046 | 0.476 | 12.267 | 6.163 | 1.041 | 5.994 | 1.916 | 4.429 | 1.429 | 2.443 | 0.623 | 0.085 | 0 | 0 | 0
1 | 63.016 | 3.039 | 12.851 | 8.258 | 0.6 | 8.347 | 0.572 | 0.785 | 1.179 | 0.003 | 0.168 | 0.01 | 0 | 0 | 0
1 | 67.265 | 1.041 | 12.193 | 7.276 | 0.696 | 5.03 | 1.109 | 2.523 | 0.058 | 0.01 | 0.615 | 0.019 | 0 | 0.199 | 0
1 | 65.393 | 1.98 | 13.424 | 7.952 | 0.599 | 6.327 | 0.644 | 1.418 | 0.345 | 0.008 | 0.227 | 0.027 | 0 | 0.062 | 0
1 | 80.123 | 0.007 | 1.79 | 3.814 | 0.815 | 5.483 | 1.583 | 2.45 | 0.751 | 1.316 | 0.954 | 0 | 0 | 0 | 0
1 | 68.419 | 0.794 | 10.823 | 6.907 | 0.77 | 4.963 | 1.303 | 2.776 | 0.133 | 0.179 | 0.736 | 0.015 | 0 | 0.211 | 0
1 | 61.879 | 0.077 | 12.421 | 5.95 | 1.089 | 5.51 | 2.101 | 4.952 | 1.358 | 2.747 | 0.682 | 0.097 | 0 | 0.003 | 0
1 | 92.44 | 0.013 | 0.054 | 1.07 | 0.005 | 1.976 | 0.175 | 3.227 | 0.001 | 0.001 | 0.607 | 0 | 0 | 0 | 1
1 | 76.312 | 0.896 | 7.856 | 5.181 | 0.493 | 4.541 | 0.607 | 2.135 | 0.048 | 0.006 | 0.391 | 0.017 | 0 | 0.063 | 0
1 | 65.888 | 1.671 | 13.571 | 7.902 | 0.622 | 5.824 | 0.706 | 1.575 | 0.089 | 0.01 | 0.241 | 0.032 | 0 | 0.079 | 0
1 | 62.709 | 2.869 | 8.079 | 1.667 | 0.977 | 3.397 | 1.064 | 1.499 | 0.17 | 0.07 | 0.324 | 0.011 | 0.026 | 0.042 | 0
1 | 73.884 | 1.456 | 6.789 | 5.167 | 0.098 | 4.508 | 1.848 | 3.92 | 0.023 | 0.054 | 1.136 | 0.006 | 0 | 0 | 0
1 | 66.097 | 0.026 | 9.311 | 5.949 | 1.634 | 7.241 | 2.125 | 2.254 | 0.042 | 0.237 | 1.356 | 0.019 | 0 | 0.302 | 0
1 | 62.429 | 1.463 | 11.134 | 7.92 | 0.781 | 6.298 | 2.462 | 3.453 | 0.011 | 0.01 | 1.026 | 0 | 0 | 0.177 | 0
1 | 67.623 | 1.019 | 12.062 | 7.192 | 0.695 | 4.984 | 1.089 | 2.494 | 0.058 | 0.01 | 0.606 | 0.019 | 0 | 0.198 | 0
1 | 76.96 | 1.049 | 2.852 | 0.974 | 0.693 | 1.949 | 0.614 | 1.318 | 0.094 | 0.049 | 0.271 | 0.005 | 0.015 | 0.01 | 1
1 | 61.483 | 0.49 | 10.856 | 4.766 | 1.051 | 4.561 | 1.905 | 4.181 | 1.133 | 2.233 | 0.582 | 0.08 | 0.007 | 0.005 | 0
1 | 68.826 | 0.02 | 10.052 | 6.387 | 0.929 | 4.162 | 1.797 | 3.831 | 0.01 | 0.01 | 1.155 | 0.004 | 0 | 0.395 | 0
1 | 60.77 | 2.97 | 9.276 | 3.765 | 0.686 | 4.477 | 1.879 | 2.557 | 0.131 | 0.087 | 0.774 | 0.01 | 0.018 | 0.006 | 0
1 | 61.635 | 0.02 | 11.599 | 6.678 | 1.467 | 6.587 | 2.411 | 4.101 | 0.648 | 1.308 | 0.831 | 0.078 | 0 | 0.255 | 0
1 | 76.311 | 0.01 | 0.581 | 4.773 | 1.206 | 6.099 | 2.341 | 3.305 | 0.952 | 1.877 | 1.112 | 0 | 0 | 0.018 | 0
1 | 72.865 | 1.405 | 4.095 | 0.74 | 0.563 | 1.181 | 0.777 | 1.006 | 0.126 | 0.066 | 0.119 | 0.007 | 0.02 | 0.013 | 0
1 | 78.953 | 0.214 | 5.527 | 3.345 | 0.466 | 3.767 | 0.955 | 3.746 | 0.64 | 1.095 | 0.608 | 0.038 | 0 | 0 | 1
1 | 62.517 | 1.618 | 10.434 | 5.237 | 0.865 | 8.179 | 2.676 | 3.795 | 0.085 | 0.549 | 2.4 | 0.046 | 0 | 0.02 | 0
1 | 77.083 | 0.01 | 0.099 | 4.615 | 1.203 | 6.098 | 2.315 | 3.236 | 0.975 | 1.92 | 1.081 | 0 | 0 | 0 | 0
1 | 93.844 | 0.003 | 0.74 | 0.782 | 0.157 | 1.762 | 0.264 | 1.615 | 0 | 0 | 0.21 | 0 | 0 | 0 | 1
1 | 60.952 | 2.326 | 10.816 | 8.009 | 0.286 | 6.478 | 3.082 | 4.369 | 0.143 | 0.296 | 1.514 | 0.01 | 0 | 0 | 0
1 | 67.213 | 1.455 | 12.111 | 7.502 | 0.664 | 5.713 | 0.893 | 1.878 | 0.18 | 0.209 | 0.369 | 0.028 | 0 | 0.081 | 0
1 | 92.314 | 0 | 0.764 | 1.656 | 0.643 | 3.499 | 0.349 | 0.549 | 0 | 0 | 0.213 | 0 | 0.007 | 0 | 1
1 | 77.003 | 0.008 | 5.067 | 0.195 | 1.379 | 7.864 | 1.658 | 2.036 | 0.132 | 0.911 | 2.808 | 0.073 | 0 | 0 | 0
1 | 74.258 | 0.393 | 3.166 | 5.431 | 1.077 | 6.09 | 1.986 | 2.901 | 0.794 | 1.527 | 0.906 | 0.007 | 0 | 0.017 | 0
1 | 59.083 | 2.602 | 12.09 | 8.402 | 0.175 | 6.513 | 3.167 | 4.499 | 0.041 | 0.097 | 1.563 | 0.011 | 0 | 0 | 0
1 | 59.154 | 2.596 | 12.067 | 8.386 | 0.175 | 6.503 | 3.161 | 4.492 | 0.041 | 0.097 | 1.56 | 0.011 | 0 | 0 | 0
1 | 65.946 | 0.404 | 8.384 | 1.851 | 1.692 | 10.154 | 2.477 | 2.88 | 0.158 | 1.076 | 3.506 | 0.091 | 0 | 0.04 | 0
1 | 63.813 | 0.015 | 10.792 | 6.274 | 1.404 | 6.303 | 2.256 | 3.921 | 0.603 | 1.218 | 0.798 | 0.073 | 0 | 0.238 | 0
1 | 71.972 | 0.014 | 3.891 | 2.288 | 1.614 | 8.77 | 2.379 | 2.877 | 0.585 | 1.661 | 2.699 | 0.057 | 0 | 0 | 0
1 | 63.059 | 1.97 | 9.831 | 6.697 | 0.518 | 6.974 | 2.724 | 4.152 | 0.189 | 0.526 | 1.717 | 0.018 | 0 | 0 | 0
1 | 92.35 | 0 | 0.74 | 1.66 | 0.64 | 3.5 | 0.35 | 0.55 | 0 | 0 | 0.21 | 0 | 0 | 0 | 1
1 | 71.507 | 0.02 | 9.867 | 4.984 | 1.012 | 3.741 | 1.375 | 3.051 | 0.01 | 0.01 | 1.211 | 0.015 | 0.507 | 0.306 | 0
1 | 76.045 | 0.007 | 5.014 | 0.865 | 1.271 | 7.696 | 1.624 | 2.815 | 0.118 | 0.808 | 2.72 | 0.068 | 0 | 0.03 | 0
1 | 63.459 | 2.913 | 13.097 | 8.245 | 0.609 | 8.117 | 0.471 | 0.689 | 1.069 | 0.004 | 0.109 | 0.015 | 0 | 0 | 0
1 | 94.811 | 0.004 | 0.8 | 0.565 | 0.202 | 1.595 | 0.226 | 1.099 | 0.011 | 0 | 0.165 | 0 | 0 | 0 | 1
1 | 69.618 | 2.359 | 9.113 | 6.417 | 0.469 | 6.69 | 1.011 | 1.81 | 0.792 | 0.002 | 0.488 | 0 | 0 | 0 | 0
1 | 62.295 | 3.354 | 12.293 | 8.254 | 0.628 | 9.074 | 0.621 | 0.686 | 1.538 | 0.001 | 0.216 | 0 | 0 | 0 | 0
1 | 95.02 | 0 | 0.59 | 0.62 | 0 | 1.32 | 0.32 | 1.55 | 0 | 0 | 0.35 | 0 | 0 | 0 | 1
1 | 95.02 | 0 | 0.59 | 0.62 | 0 | 1.32 | 0.32 | 1.55 | 0 | 0 | 0.35 | 0 | 0 | 0 | 1
1 | 60.63 | 2.957 | 12.177 | 8.323 | 0.397 | 7.754 | 1.949 | 2.659 | 0.762 | 0.053 | 0.922 | 0.006 | 0 | 0 | 0
1 | 67.438 | 0.012 | 7.903 | 1.116 | 1.878 | 10.19 | 2.324 | 2.624 | 0.167 | 1.14 | 3.637 | 0.097 | 0.043 | 0.068 | 0
1 | 65.796 | 1.365 | 12.253 | 7.529 | 0.576 | 5.231 | 1.424 | 2.916 | 0.05 | 0.01 | 0.732 | 0.016 | 0 | 0.164 | 0
1 | 73.841 | 1.961 | 4.552 | 0.868 | 0.623 | 2.695 | 0.701 | 2.049 | 0.116 | 0.049 | 0.396 | 0.006 | 0.018 | 0.006 | 0
1 | 59.81 | 0.01 | 7.68 | 5.41 | 1.73 | 10.05 | 6.04 | 2.18 | 0.35 | 0.97 | 4.5 | 0.12 | 0 | 0 | 0
1 | 79.812 | 0.008 | 0.452 | 3.993 | 0.948 | 5.209 | 1.88 | 3.281 | 0.751 | 1.48 | 0.995 | 0 | 0 | 0.014 | 0
1 | 65.862 | 0.085 | 9.798 | 7.15 | 1.533 | 6.433 | 2.017 | 2.151 | 0.013 | 0.01 | 0.77 | 0.001 | 0 | 0.351 | 0
1 | 65.298 | 2.091 | 14.458 | 8.24 | 0.519 | 6.164 | 0.419 | 1.075 | 0.11 | 0.01 | 0.022 | 0.04 | 0 | 0 | 0
1 | 71.761 | 0.08 | 3.959 | 2.247 | 1.602 | 8.646 | 2.351 | 2.845 | 0.575 | 1.628 | 2.648 | 0.056 | 0.001 | 0 | 0
1 | 68.419 | 1.329 | 11.653 | 7.17 | 0.732 | 5.779 | 0.819 | 1.593 | 0.072 | 0.009 | 0.284 | 0.025 | 0 | 0.093 | 0
1 | 94.064 | 0.002 | 1.804 | 0.808 | 0.09 | 1.135 | 0.409 | 1.13 | 0.001 | 0.001 | 0.112 | 0 | 0 | 0.038 | 1
1 | 62.463 | 3.149 | 12.14 | 8.192 | 0.675 | 8.878 | 0.737 | 0.83 | 1.427 | 0.001 | 0.265 | 0 | 0 | 0.021 | 0
1 | 68.614 | 0.076 | 10.097 | 6.431 | 0.912 | 4.213 | 1.827 | 3.845 | 0.011 | 0.012 | 1.164 | 0.004 | 0 | 0.387 | 0
1 | 76.385 | 0.021 | 0.318 | 4.765 | 1.227 | 6.222 | 2.368 | 3.27 | 0.986 | 1.931 | 1.094 | 0.001 | 0 | 0.008 | 0
1 | 92.63 | 0 | 0.02 | 1.07 | 0 | 1.98 | 0.17 | 3.24 | 0 | 0 | 0.61 | 0 | 0 | 0 | 1
1 | 67.107 | 0.791 | 11.884 | 7.003 | 0.762 | 4.906 | 1.288 | 2.94 | 0.173 | 0.265 | 0.701 | 0.024 | 0 | 0.21 | 0
1 | 62.569 | 1.423 | 11.088 | 7.88 | 0.786 | 6.246 | 2.457 | 3.476 | 0.01 | 0.01 | 1.035 | 0 | 0 | 0.184 | 0
1 | 61.302 | 3.205 | 12.364 | 8.389 | 0.444 | 8.194 | 1.303 | 1.908 | 1.077 | 0.003 | 0.535 | 0 | 0 | 0 | 0
1 | 64.59 | 2.629 | 10.408 | 6.904 | 0.873 | 9.127 | 0.919 | 1.007 | 1.389 | 0.371 | 0.726 | 0.013 | 0 | 0 | 0
1 | 61.306 | 3.204 | 12.363 | 8.388 | 0.444 | 8.193 | 1.303 | 1.908 | 1.077 | 0.003 | 0.535 | 0 | 0 | 0 | 0
1 | 91.64 | 0.001 | 0.025 | 1.296 | 0.076 | 2.241 | 0.306 | 3.242 | 0.062 | 0.122 | 0.64 | 0 | 0 | 0 | 1
1 | 65.66 | 0.029 | 9.735 | 7.132 | 1.571 | 6.494 | 2.089 | 2.236 | 0.01 | 0.01 | 0.798 | 0.003 | 0 | 0.366 | 0
1 | 62.57 | 1.451 | 11.056 | 7.882 | 0.778 | 6.276 | 2.462 | 3.466 | 0.01 | 0.01 | 1.03 | 0 | 0 | 0.177 | 0
1 | 61.85 | 2.115 | 7.956 | 2.861 | 0.766 | 2.596 | 0.882 | 1.085 | 0.17 | 0.077 | 0.139 | 0.018 | 0.022 | 0.015 | 0
1 | 59.421 | 2.626 | 12.168 | 8.39 | 0.209 | 6.637 | 2.958 | 4.204 | 0.12 | 0.09 | 1.45 | 0.011 | 0 | 0 | 0
1 | 67.314 | 1.03 | 12.19 | 7.267 | 0.7 | 5.023 | 1.099 | 2.51 | 0.059 | 0.01 | 0.611 | 0.019 | 0 | 0.201 | 0
1 | 61.945 | 0.472 | 12.315 | 6.203 | 1.045 | 5.986 | 1.926 | 4.434 | 1.413 | 2.416 | 0.634 | 0.085 | 0 | 0.007 | 0
1 | 62.164 | 0.02 | 10.9 | 7.113 | 1.762 | 7.355 | 2.536 | 3.165 | 0.01 | 0.01 | 0.954 | 0.06 | 0.077 | 0.455 | 0
1 | 61.776 | 0.402 | 12.119 | 6.394 | 1.17 | 6.271 | 2.046 | 4.246 | 1.197 | 2.046 | 0.678 | 0.082 | 0 | 0.08 | 0
1 | 78.745 | 0.008 | 1.119 | 4.172 | 0.977 | 5.764 | 1.897 | 2.782 | 0.85 | 1.576 | 1.012 | 0 | 0 | 0 | 0
1 | 67.958 | 0.515 | 11.116 | 6.835 | 0.831 | 4.642 | 1.469 | 3.174 | 0.034 | 0.01 | 0.885 | 0.012 | 0 | 0.301 | 0
1 | 76.649 | 0.017 | 0.13 | 4.718 | 1.219 | 6.195 | 2.366 | 3.274 | 1 | 1.965 | 1.098 | 0 | 0 | 0 | 0
1 | 61.58 | 0.02 | 10.95 | 7.35 | 1.77 | 7.5 | 2.62 | 3.27 | 0.01 | 0.011 | 0.94 | 0.06 | 0 | 0.47 | 0
1 | 94.247 | 0 | 0.406 | 0.766 | 0 | 1.534 | 0.271 | 2.097 | 0 | 0 | 0.434 | 0 | 0 | 0 | 1
1 | 61.823 | 0.481 | 12.357 | 6.2 | 1.047 | 6.019 | 1.928 | 4.443 | 1.438 | 2.458 | 0.625 | 0.086 | 0 | 0 | 0
1 | 61.884 | 3.209 | 7.437 | 0.74 | 1.02 | 3.149 | 1.04 | 1.29 | 0.19 | 0.08 | 0.26 | 0.01 | 0.03 | 0.01 | 0
1 | 71.621 | 0.018 | 8.434 | 4.337 | 1.156 | 4.945 | 1.616 | 3.01 | 0.147 | 0.406 | 1.568 | 0.025 | 0.386 | 0.233 | 0
1 | 65.92 | 2.666 | 12.004 | 7.64 | 0.558 | 7.596 | 0.446 | 0.9 | 0.977 | 0.003 | 0.15 | 0.013 | 0 | 0 | 0
1 | 74.445 | 0.013 | 3.112 | 5.2 | 1.113 | 5.501 | 2.178 | 3.459 | 0.698 | 1.373 | 1.121 | 0 | 0 | 0.119 | 0
1 | 62.396 | 0.019 | 10.443 | 6.908 | 1.737 | 7.536 | 2.587 | 3.297 | 0.099 | 0.229 | 1.07 | 0.061 | 0 | 0.418 | 0
1 | 92.48 | 0 | 0.406 | 1.386 | 0.343 | 2.794 | 0.266 | 1.799 | 0 | 0 | 0.396 | 0 | 0 | 0 | 1
1 | 94 | 0 | 0.501 | 0.81 | 0.012 | 1.57 | 0.29 | 2.1 | 0.005 | 0.011 | 0.435 | 0.001 | 0 | 0.002 | 1
1 | 61.589 | 2.324 | 5.993 | 1.046 | 0.897 | 1.959 | 1.068 | 1.195 | 0.212 | 0.143 | 0.227 | 0.01 | 0.029 | 0.017 | 0
1 | 62.261 | 3.224 | 12.306 | 8.246 | 0.587 | 8.7 | 0.803 | 1.051 | 1.368 | 0.002 | 0.308 | 0.001 | 0 | 0.008 | 0
1 | 66.935 | 0.013 | 7.895 | 1.31 | 1.926 | 10.419 | 2.384 | 2.554 | 0.166 | 1.138 | 3.596 | 0.096 | 0 | 0.074 | 0
1 | 79.791 | 0.005 | 4.025 | 2.599 | 0.795 | 5.055 | 2.915 | 1.456 | 0.161 | 0.446 | 2.067 | 0.055 | 0 | 0 | 1
1 | 74.68 | 0.635 | 5.137 | 5.4 | 0.84 | 5.889 | 1.454 | 2.268 | 0.628 | 1.107 | 0.715 | 0.012 | 0 | 0 | 0
1 | 60.733 | 2.063 | 5.851 | 1.181 | 0.875 | 1.535 | 1.083 | 1.149 | 0.185 | 0.098 | 0.201 | 0.011 | 0.029 | 0.032 | 0
1 | 63.065 | 1.61 | 11.918 | 8.001 | 0.721 | 6.271 | 1.989 | 2.901 | 0.034 | 0.01 | 0.793 | 0.009 | 0 | 0.136 | 0
1 | 61.014 | 2.402 | 6.163 | 0.945 | 0.894 | 1.834 | 1.04 | 1.142 | 0.19 | 0.095 | 0.201 | 0.01 | 0.03 | 0.017 | 0
1 | 61.232 | 2.322 | 6.198 | 0.91 | 0.93 | 2.142 | 1.085 | 1.187 | 0.19 | 0.138 | 0.334 | 0.013 | 0.029 | 0.017 | 0
1 | 62.414 | 2.99 | 7.879 | 1.362 | 0.991 | 3.321 | 1.051 | 1.42 | 0.177 | 0.073 | 0.299 | 0.011 | 0.027 | 0.03 | 0
1 | 62.991 | 1.955 | 11.682 | 7.516 | 0.336 | 5.389 | 2.4 | 4.195 | 0.01 | 0.01 | 1.251 | 0.005 | 0.162 | 0.098 | 0
1 | 93.805 | 0.003 | 0.748 | 0.79 | 0.159 | 1.771 | 0.266 | 1.619 | 0 | 0 | 0.212 | 0 | 0 | 0 | 1
1 | 59.116 | 2.597 | 12.068 | 8.395 | 0.177 | 6.512 | 3.165 | 4.496 | 0.043 | 0.101 | 1.562 | 0.011 | 0 | 0 | 0
1 | 94.281 | 0 | 1.011 | 0.721 | 0.001 | 1.463 | 0.291 | 1.651 | 0 | 0.001 | 0.151 | 0 | 0 | 0 | 1
1 | 71.615 | 0.02 | 9.823 | 4.963 | 1.008 | 3.731 | 1.369 | 3.045 | 0.01 | 0.01 | 1.206 | 0.015 | 0.505 | 0.305 | 0
1 | 72.314 | 0.768 | 10.013 | 6.018 | 0.587 | 4.299 | 1.003 | 2.46 | 0.044 | 0.008 | 0.572 | 0.014 | 0 | 0.179 | 0
1 | 67.247 | 0.008 | 6.111 | 4.407 | 1.357 | 8.211 | 4.795 | 2.159 | 0.274 | 0.761 | 3.622 | 0.094 | 0 | 0 | 0
1 | 89.598 | 0.007 | 2.311 | 1.635 | 0.471 | 2.478 | 0.632 | 1.473 | 0.002 | 0.002 | 0.274 | 0.01 | 0 | 0.078 | 1
1 | 75.263 | 0.212 | 1.904 | 5.121 | 1.138 | 6.094 | 2.156 | 3.092 | 0.873 | 1.699 | 0.999 | 0.004 | 0 | 0.016 | 0
1 | 93.631 | 0.112 | 1.31 | 0.898 | 0.228 | 1.72 | 0.246 | 1.112 | 0.006 | 0.001 | 0.135 | 0.002 | 0 | 0 | 1
1 | 61.733 | 0.593 | 11.176 | 7.5 | 1.581 | 7.795 | 2.258 | 2.793 | 0.285 | 0.008 | 0.807 | 0.05 | 0 | 0.39 | 0
1 | 76.147 | 0.02 | 9.713 | 1.434 | 1.57 | 3.862 | 0.515 | 0.666 | 0.019 | 0.028 | 1.281 | 0.068 | 1.923 | 0.084 | 0
1 | 91.559 | 0.001 | 0.737 | 1.468 | 0.283 | 2.624 | 0.292 | 2.235 | 0 | 0 | 0.489 | 0.001 | 0.023 | 0.014 | 1
1 | 67.574 | 0.027 | 9.05 | 6.702 | 1.459 | 6.173 | 1.953 | 2.303 | 0.009 | 0.009 | 0.783 | 0.003 | 0 | 0.34 | 0
1 | 65.88 | 0.03 | 9.67 | 7.12 | 1.56 | 6.44 | 2.06 | 2.18 | 0.01 | 0.01 | 0.79 | 0 | 0 | 0.36 | 0
1 | 76.339 | 0.01 | 0.559 | 4.785 | 1.204 | 6.085 | 2.341 | 3.307 | 0.954 | 1.879 | 1.103 | 0 | 0 | 0.018 | 0
1 | 86.248 | 0.003 | 2.083 | 0.981 | 0.685 | 4.734 | 0.782 | 2.275 | 0.05 | 0.348 | 1.394 | 0.028 | 0 | 0 | 1
1 | 95.815 | 0.001 | 1.192 | 0.404 | 0.048 | 0.992 | 0.324 | 0.906 | 0 | 0 | 0.026 | 0.002 | 0 | 0.013 | 1
1 | 60.1 | 2.523 | 11.727 | 8.176 | 0.186 | 6.392 | 3.077 | 4.409 | 0.04 | 0.094 | 1.526 | 0.011 | 0 | 0 | 0
1 | 71.984 | 0.01 | 3.881 | 2.282 | 1.615 | 8.769 | 2.38 | 2.88 | 0.584 | 1.663 | 2.702 | 0.057 | 0 | 0 | 0
1 | 76.334 | 0.01 | 0.563 | 4.786 | 1.204 | 6.085 | 2.341 | 3.307 | 0.954 | 1.878 | 1.103 | 0 | 0 | 0.018 | 0
1 | 60.148 | 0.01 | 7.682 | 5.193 | 1.741 | 10.085 | 5.871 | 2.199 | 0.342 | 0.983 | 4.47 | 0.119 | 0 | 0.002 | 0
1 | 69.105 | 0.565 | 9.019 | 4.059 | 0.985 | 3.304 | 1.298 | 2.615 | 0.051 | 0.029 | 0.98 | 0.014 | 0.398 | 0.24 | 0
1 | 65.363 | 1.5 | 13.101 | 7.937 | 0.821 | 6.256 | 0.906 | 1.406 | 0.081 | 0.01 | 0.248 | 0.028 | 0 | 0.105 | 0
1 | 74.175 | 0.013 | 3.306 | 5.214 | 1.113 | 5.502 | 2.178 | 3.494 | 0.713 | 1.404 | 1.113 | 0.002 | 0 | 0.116 | 0
1 | 59.064 | 2.837 | 12.507 | 8.687 | 0.033 | 6.163 | 2.874 | 4.71 | 0.01 | 0.01 | 1.266 | 0 | 0 | 0.003 | 0
1 | 86.156 | 0.773 | 2.349 | 0.773 | 0.364 | 2.098 | 0.45 | 1.539 | 0.046 | 0.019 | 0.223 | 0.002 | 0.007 | 0.002 | 1
1 | 61.693 | 0.015 | 11.579 | 6.666 | 1.468 | 6.582 | 2.407 | 4.094 | 0.647 | 1.308 | 0.829 | 0.078 | 0 | 0.255 | 0
1 | 67.996 | 0.026 | 7.827 | 6.648 | 1.488 | 6.368 | 2.117 | 2.408 | 0.201 | 0.388 | 0.853 | 0 | 0 | 0.291 | 0
1 | 92.656 | 0.166 | 1.694 | 1.226 | 0.041 | 1.705 | 0.328 | 1.512 | 0.009 | 0.001 | 0.324 | 0.003 | 0 | 0 | 1
1 | 61.954 | 0.413 | 12.472 | 6.2 | 1.04 | 5.863 | 1.925 | 4.478 | 1.362 | 2.463 | 0.618 | 0.088 | 0 | 0 | 0
1 | 67.058 | 0.022 | 10.222 | 6.173 | 1.371 | 5.517 | 1.929 | 2.989 | 0.01 | 0.01 | 1.046 | 0.029 | 0.244 | 0.373 | 0
1 | 92.487 | 0.004 | 0.308 | 1.298 | 0.249 | 2.571 | 0.241 | 2.195 | 0 | 0 | 0.455 | 0 | 0 | 0 | 1
1 | 92.522 | 0 | 0.3 | 1.299 | 0.248 | 2.57 | 0.24 | 2.196 | 0 | 0 | 0.455 | 0 | 0 | 0 | 1
1 | 70.774 | 0.193 | 4.795 | 2.994 | 1.51 | 8.457 | 2.392 | 2.954 | 0.511 | 1.454 | 2.491 | 0.05 | 0 | 0.023 | 0
1 | 93.243 | 0.064 | 0.954 | 0.923 | 0.165 | 1.897 | 0.274 | 1.606 | 0.026 | 0 | 0.213 | 0 | 0 | 0 | 1
1 | 62.664 | 2.282 | 9.474 | 3.847 | 0.746 | 3.555 | 0.794 | 1.113 | 0.158 | 0.061 | 0.129 | 0.022 | 0.018 | 0.011 | 0
1 | 67.651 | 0.01 | 7.369 | 0.04 | 1.98 | 11.149 | 2.39 | 2.51 | 0.2 | 1.38 | 4.18 | 0.11 | 0 | 0 | 0
1 | 73.883 | 0.022 | 7.188 | 5.284 | 1.192 | 5.097 | 1.573 | 1.923 | 0.007 | 0.007 | 0.615 | 0.002 | 0 | 0.264 | 0
1 | 60.242 | 2.708 | 12.927 | 8.614 | 0.12 | 6.164 | 2.389 | 3.999 | 0.03 | 0.01 | 1.02 | 0.008 | 0 | 0 | 0
1 | 67.112 | 0.011 | 7.706 | 0.754 | 1.956 | 10.775 | 2.408 | 2.582 | 0.181 | 1.244 | 3.857 | 0.105 | 0 | 0.046 | 0
1 | 68.439 | 0.02 | 8.799 | 6.119 | 1.428 | 6.205 | 2.056 | 2.696 | 0.008 | 0.008 | 0.771 | 0.034 | 0 | 0.358 | 0
1 | 65.383 | 1.123 | 11.524 | 7.461 | 0.751 | 5.474 | 1.751 | 3.048 | 0.033 | 0.01 | 0.844 | 0.009 | 0 | 0.208 | 0
1 | 61.186 | 2.175 | 12.028 | 8.085 | 0.311 | 6.103 | 2.684 | 4.064 | 0.043 | 0.076 | 1.351 | 0.012 | 0 | 0.057 | 0
1 | 93.778 | 0.007 | 0.758 | 0.797 | 0.157 | 1.773 | 0.268 | 1.623 | 0 | 0 | 0.213 | 0 | 0 | 0 | 1
1 | 72.753 | 1.691 | 7.416 | 5.581 | 0.012 | 4.451 | 1.772 | 4.121 | 0.006 | 0.006 | 1 | 0 | 0 | 0 | 0
1 | 74.475 | 0.009 | 6.802 | 4.353 | 0.861 | 4.679 | 1.482 | 3.744 | 0.38 | 0.767 | 0.739 | 0.046 | 0 | 0.15 | 0
1 | 76.637 | 0.015 | 0.155 | 4.722 | 1.218 | 6.185 | 2.364 | 3.276 | 0.996 | 1.961 | 1.098 | 0 | 0 | 0.001 | 0
1 | 61.952 | 0.476 | 12.245 | 6.186 | 1.049 | 6.022 | 1.932 | 4.435 | 1.435 | 2.457 | 0.629 | 0.085 | 0 | 0 | 0
1 | 71.879 | 0.012 | 5.199 | 2.876 | 1.482 | 7.662 | 2.159 | 2.917 | 0.458 | 1.299 | 2.374 | 0.048 | 0.112 | 0.067 | 0
1 | 63.504 | 2.904 | 13.091 | 8.224 | 0.611 | 8.1 | 0.47 | 0.688 | 1.064 | 0.004 | 0.112 | 0.015 | 0.006 | 0 | 0
1 | 92.689 | 0.01 | 0.093 | 0.947 | 0.54 | 2.512 | 0.202 | 1.543 | 0 | 0 | 0.361 | 0 | 0 | 0.001 | 1
1 | 77.629 | 0.005 | 3.88 | 3.357 | 1.133 | 6.463 | 2.924 | 1.287 | 0.158 | 0.439 | 2.151 | 0.054 | 0 | 0 | 1
1 | 75.239 | 0.182 | 0.961 | 4.509 | 1.182 | 5.78 | 2.247 | 3.152 | 0.899 | 1.751 | 1.039 | 0.001 | 0.002 | 0.018 | 0
1 | 59.029 | 2.856 | 12.471 | 8.628 | 0.028 | 6.12 | 2.863 | 4.697 | 0.012 | 0.011 | 1.26 | 0 | 0 | 0 | 0
1 | 71.504 | 0.02 | 9.866 | 4.981 | 1.012 | 3.745 | 1.375 | 3.051 | 0.01 | 0.011 | 1.212 | 0.015 | 0.507 | 0.306 | 0
1 | 65.011 | 2.1 | 5.391 | 0.94 | 0.849 | 1.916 | 0.934 | 1.192 | 0.166 | 0.083 | 0.221 | 0.009 | 0.026 | 0.015 | 0
1 | 78.674 | 0.023 | 1.168 | 4.19 | 0.975 | 5.779 | 1.892 | 2.773 | 0.853 | 1.569 | 1.009 | 0 | 0 | 0 | 0
1 | 91.866 | 0.173 | 1.574 | 1.382 | 0.043 | 1.912 | 0.285 | 2 | 0.009 | 0.001 | 0.398 | 0.003 | 0 | 0 | 1
1 | 61.589 | 0.021 | 11.001 | 7.3 | 1.746 | 7.43 | 2.602 | 3.331 | 0.058 | 0.108 | 0.931 | 0.061 | 0 | 0.453 | 0
1 | 61.87 | 3.21 | 7.44 | 0.74 | 1.02 | 3.15 | 1.04 | 1.29 | 0.19 | 0.08 | 0.26 | 0.01 | 0.03 | 0.01 | 0
1 | 65.693 | 2.123 | 9.975 | 6.97 | 0.143 | 5.558 | 2.643 | 3.956 | 0.033 | 0.079 | 1.34 | 0.009 | 0 | 0 | 0
1 | 76.698 | 0.01 | 0.109 | 4.705 | 1.218 | 6.186 | 2.366 | 3.276 | 0.999 | 1.967 | 1.099 | 0 | 0 | 0 | 0
1 | 80.175 | 0.941 | 2.595 | 1.158 | 0.501 | 2.28 | 0.553 | 1.783 | 0.074 | 0.037 | 0.355 | 0.004 | 0.012 | 0.007 | 1
1 | 61.567 | 0.062 | 10.892 | 7.172 | 1.729 | 7.309 | 2.573 | 3.287 | 0.061 | 0.108 | 0.917 | 0.06 | 0.001 | 0.445 | 0
1 | 62.836 | 0.084 | 10.594 | 7.309 | 1.668 | 7.148 | 2.455 | 2.969 | 0.01 | 0.01 | 0.901 | 0.04 | 0 | 0.426 | 0
1 | 81.219 | 0.008 | 0.269 | 3.671 | 0.939 | 5.019 | 1.813 | 2.84 | 0.735 | 1.449 | 0.865 | 0 | 0 | 0 | 0
1 | 66.602 | 0.985 | 11.693 | 7.274 | 0.738 | 5.135 | 1.454 | 2.875 | 0.043 | 0.01 | 0.767 | 0.013 | 0 | 0.221 | 0
1 | 93.046 | 0 | 0.51 | 1.127 | 0.175 | 2.24 | 0.255 | 2.034 | 0 | 0 | 0.364 | 0 | 0 | 0 | 1
1 | 92.371 | 0.002 | 1.635 | 1.112 | 0.114 | 1.593 | 0.439 | 1.719 | 0.001 | 0.001 | 0.447 | 0.002 | 0.057 | 0.035 | 1
1 | 68.826 | 0.02 | 10.052 | 6.387 | 0.929 | 4.162 | 1.797 | 3.831 | 0.01 | 0.01 | 1.155 | 0.004 | 0 | 0.395 | 0
1 | 67.281 | 0.143 | 7.303 | 0.09 | 1.92 | 10.632 | 2.315 | 2.434 | 0.199 | 1.309 | 3.959 | 0.104 | 0.002 | 0.001 | 0
1 | 59.095 | 2.604 | 12.091 | 8.401 | 0.177 | 6.523 | 3.157 | 4.484 | 0.047 | 0.097 | 1.558 | 0.011 | 0 | 0 | 0
1 | 67.593 | 0.013 | 11.392 | 3.957 | 1.249 | 4.688 | 1.457 | 3.423 | 0.946 | 1.915 | 0.919 | 0.09 | 0.782 | 0 | 0
1 | 92.716 | 0.01 | 0.082 | 0.941 | 0.54 | 2.51 | 0.2 | 1.54 | 0 | 0 | 0.36 | 0 | 0 | 0 | 1
1 | 67.385 | 0.995 | 12.113 | 7.234 | 0.706 | 4.984 | 1.121 | 2.558 | 0.057 | 0.01 | 0.631 | 0.019 | 0 | 0.207 | 0
1 | 61.82 | 0.017 | 11.45 | 6.76 | 1.502 | 6.67 | 2.415 | 3.935 | 0.559 | 1.127 | 0.839 | 0.073 | 0 | 0.281 | 0
1 | 75.002 | 1.657 | 8.665 | 5.059 | 0.324 | 6.594 | 0.245 | 0.628 | 0.922 | 0 | 0.415 | 0 | 0 | 0 | 0
1 | 61.597 | 0.019 | 11.14 | 7.152 | 1.681 | 7.232 | 2.558 | 3.514 | 0.198 | 0.392 | 0.908 | 0.065 | 0 | 0.407 | 0
1 | 63.916 | 2.462 | 10.928 | 7.59 | 0.017 | 5.506 | 2.52 | 4.302 | 0.009 | 0.009 | 1.114 | 0 | 0 | 0 | 0
1 | 63.463 | 2.911 | 13.101 | 8.245 | 0.609 | 8.113 | 0.471 | 0.69 | 1.067 | 0.004 | 0.109 | 0.015 | 0 | 0 | 0
1 | 72.046 | 2.046 | 9.428 | 6.288 | 0.618 | 6.742 | 0.435 | 0.648 | 0.75 | 0.003 | 0.139 | 0.01 | 0 | 0 | 0
1 | 59.418 | 2.773 | 12.567 | 8.651 | 0.071 | 6.166 | 2.753 | 4.517 | 0.015 | 0.01 | 1.204 | 0.002 | 0 | 0.007 | 0
1 | 59.81 | 0.01 | 7.68 | 5.41 | 1.73 | 10.05 | 6.04 | 2.18 | 0.35 | 0.97 | 4.5 | 0.12 | 0 | 0 | 0
1 | 68.12 | 0.914 | 11.731 | 7.03 | 0.699 | 4.841 | 1.139 | 2.615 | 0.053 | 0.01 | 0.652 | 0.017 | 0 | 0.213 | 0
1 | 67.225 | 1.009 | 12.131 | 7.278 | 0.73 | 5.096 | 1.125 | 2.474 | 0.058 | 0.01 | 0.609 | 0.019 | 0 | 0.203 | 0
1 | 66.583 | 0.009 | 10.779 | 5.083 | 0.956 | 4.848 | 1.896 | 4.499 | 1.214 | 2.462 | 0.603 | 0.086 | 0 | 0 | 0
1 | 61.816 | 0.48 | 12.357 | 6.199 | 1.047 | 6.02 | 1.928 | 4.445 | 1.439 | 2.461 | 0.625 | 0.086 | 0 | 0 | 0
1 | 92.516 | 0 | 0.062 | 1.091 | 0.005 | 1.997 | 0.178 | 3.243 | 0.002 | 0.005 | 0.611 | 0 | 0 | 0.001 | 1
1 | 67.633 | 0.015 | 7.366 | 0.042 | 1.977 | 11.127 | 2.387 | 2.507 | 0.2 | 1.377 | 4.17 | 0.11 | 0 | 0 | 0
1 | 65.433 | 1.452 | 12.947 | 7.726 | 0.857 | 6.388 | 0.943 | 1.429 | 0.084 | 0.046 | 0.35 | 0.031 | 0 | 0.103 | 0
1 | 78.725 | 0.008 | 1.128 | 4.177 | 0.977 | 5.763 | 1.898 | 2.785 | 0.849 | 1.575 | 1.013 | 0 | 0 | 0.001 | 0
1 | 92.826 | 0 | 0.067 | 1.033 | 0 | 1.926 | 0.182 | 3.101 | 0 | 0 | 0.589 | 0 | 0 | 0 | 1
1 | 66.614 | 1.366 | 11.924 | 7.336 | 0.714 | 5.716 | 1.063 | 2.281 | 0.362 | 0.008 | 0.594 | 0.013 | 0 | 0.185 | 0
1 | 67.66 | 0.931 | 11.925 | 7.141 | 0.712 | 4.898 | 1.154 | 2.628 | 0.054 | 0.01 | 0.66 | 0.018 | 0 | 0.217 | 0
1 | 62.871 | 2.831 | 11.584 | 7.075 | 0.787 | 9.193 | 1.026 | 1.213 | 1.244 | 0.204 | 0.866 | 0.016 | 0 | 0 | 0
1 | 61.816 | 0.48 | 12.357 | 6.199 | 1.047 | 6.02 | 1.928 | 4.446 | 1.439 | 2.461 | 0.625 | 0.086 | 0 | 0 | 0
1 | 65.822 | 0.058 | 9.628 | 7.046 | 1.552 | 6.385 | 2.048 | 2.168 | 0.012 | 0.011 | 0.783 | 0 | 0 | 0.356 | 0
1 | 67.504 | 0.935 | 11.983 | 7.178 | 0.716 | 4.92 | 1.159 | 2.638 | 0.054 | 0.01 | 0.664 | 0.018 | 0 | 0.218 | 0
1 | 80.35 | 0.012 | 6.378 | 3.343 | 0.631 | 2.83 | 0.978 | 2.487 | 0.006 | 0.006 | 0.887 | 0.009 | 0.316 | 0.191 | 0
1 | 83.191 | 0.44 | 5.543 | 3.458 | 0.299 | 2.901 | 0.652 | 1.96 | 0.025 | 0.004 | 0.462 | 0.008 | 0 | 0.086 | 1
1 | 70.18 | 0.02 | 10.012 | 5.3 | 1.113 | 4.243 | 1.541 | 3.081 | 0.01 | 0.01 | 1.175 | 0.021 | 0.439 | 0.328 | 0
1 | 60.338 | 2.111 | 11.641 | 8.159 | 0.441 | 6.509 | 2.961 | 4.067 | 0.035 | 0.08 | 1.417 | 0.009 | 0 | 0.07 | 0
1 | 95.18 | 0.004 | 0.59 | 0.497 | 0.212 | 1.477 | 0.236 | 1.115 | 0 | 0 | 0.141 | 0 | 0 | 0 | 1
1 | 63.941 | 2.46 | 10.835 | 7.59 | 0.017 | 5.512 | 2.515 | 4.36 | 0.009 | 0.009 | 1.153 | 0 | 0 | 0 | 0
1 | 69.205 | 2.58 | 9.667 | 6.616 | 0.453 | 7.228 | 0.675 | 1.233 | 1.107 | 0.001 | 0.326 | 0 | 0 | 0 | 0
1 | 69.087 | 0.958 | 11.342 | 6.833 | 0.651 | 4.809 | 1.034 | 2.557 | 0.054 | 0.009 | 0.61 | 0.018 | 0 | 0.187 | 0
1 | 72.318 | 0.006 | 5.012 | 3.969 | 1.311 | 7.532 | 3.853 | 1.553 | 0.215 | 0.597 | 2.851 | 0.074 | 0 | 0 | 0
1 | 77.61 | 0.017 | 7.095 | 1.98 | 1.376 | 3.954 | 0.828 | 1.313 | 0.264 | 0.512 | 1.272 | 0.044 | 1.49 | 0.044 | 0
1 | 75.918 | 0.087 | 2.997 | 4.51 | 0.988 | 5.807 | 1.902 | 3.059 | 0.949 | 1.725 | 0.947 | 0.014 | 0 | 0 | 0
1 | 74.349 | 0.378 | 3.051 | 5.404 | 1.082 | 6.094 | 2.001 | 2.916 | 0.802 | 1.543 | 0.913 | 0.007 | 0 | 0.016 | 0
1 | 90.871 | 0.001 | 0.642 | 1.423 | 0.099 | 2.289 | 0.308 | 3.245 | 0.003 | 0.006 | 0.628 | 0.003 | 0 | 0.026 | 1
1 | 86.637 | 0 | 5.154 | 2.017 | 0.044 | 4.189 | 0.065 | 0.838 | 0.259 | 0.046 | 0.716 | 0.002 | 0 | 0 | 0
1 | 63.538 | 0.01 | 10.894 | 5.734 | 1.122 | 5.573 | 2.183 | 4.867 | 1.353 | 2.737 | 0.75 | 0.088 | 0 | 0.002 | 0
1 | 68.926 | 0.025 | 9.777 | 5.963 | 1.263 | 4.979 | 1.689 | 2.652 | 0.01 | 0.01 | 1.018 | 0.008 | 0.274 | 0.331 | 0
1 | 65.664 | 0.029 | 9.732 | 7.131 | 1.571 | 6.494 | 2.089 | 2.236 | 0.01 | 0.011 | 0.798 | 0.003 | 0 | 0.366 | 0
1 | 67.031 | 0.322 | 7.857 | 0.855 | 1.83 | 10.862 | 2.284 | 2.451 | 0.286 | 1.246 | 3.824 | 0.099 | 0 | 0 | 0
1 | 96.77 | 0 | 0.92 | 0.21 | 0 | 0.81 | 0.26 | 0.84 | 0 | 0 | 0 | 0 | 0 | 0 | 1
1 | 81.084 | 0.008 | 6.458 | 3.439 | 0.438 | 4.739 | 0.583 | 1.186 | 0.183 | 0.003 | 0.698 | 0.001 | 0 | 0.102 | 0
1 | 61.584 | 0.02 | 10.948 | 7.349 | 1.77 | 7.499 | 2.62 | 3.27 | 0.01 | 0.01 | 0.94 | 0.06 | 0 | 0.47 | 0
1 | 61.302 | 3.205 | 12.364 | 8.389 | 0.444 | 8.194 | 1.303 | 1.908 | 1.077 | 0.003 | 0.535 | 0 | 0 | 0 | 0
1 | 92.588 | 0 | 0.201 | 1.203 | 0.149 | 2.327 | 0.214 | 2.591 | 0 | 0 | 0.51 | 0 | 0 | 0 | 1
1 | 77.898 | 0.008 | 3.174 | 1.787 | 1.23 | 6.87 | 1.874 | 2.393 | 0.445 | 1.266 | 2.057 | 0.044 | 0 | 0 | 0
1 | 66.768 | 0.021 | 10.226 | 6.698 | 1.199 | 5.21 | 2.023 | 3.517 | 0.01 | 0.01 | 1.064 | 0.017 | 0 | 0.409 | 0
1 | 67.513 | 0.85 | 11.848 | 7.088 | 0.735 | 4.861 | 1.222 | 2.779 | 0.08 | 0.07 | 0.701 | 0.018 | 0 | 0.226 | 0
1 | 59.22 | 2.891 | 12.515 | 8.672 | 0.059 | 6.346 | 2.736 | 4.472 | 0.107 | 0.009 | 1.203 | 0 | 0 | 0 | 0
1 | 72.258 | 0.707 | 9.652 | 5.998 | 0.593 | 4.317 | 1.011 | 2.823 | 0.041 | 0.008 | 0.684 | 0.013 | 0 | 0.188 | 0
1 | 61.614 | 0.258 | 11.048 | 7.418 | 1.684 | 7.598 | 2.488 | 3.105 | 0.112 | 0.009 | 0.893 | 0.056 | 0 | 0.436 | 0
1 | 67.056 | 0.011 | 7.72 | 0.754 | 1.959 | 10.793 | 2.412 | 2.584 | 0.181 | 1.246 | 3.863 | 0.105 | 0 | 0.046 | 0
1 | 77.369 | 1.162 | 3.006 | 1.001 | 0.432 | 1.899 | 0.593 | 2.197 | 0.092 | 0.046 | 0.404 | 0.005 | 0.015 | 0.008 | 1
1 | 63.576 | 2.828 | 13.101 | 8.226 | 0.621 | 8.004 | 0.496 | 0.731 | 1.009 | 0.004 | 0.117 | 0.015 | 0 | 0.006 | 0
1 | 65.952 | 1.689 | 13.628 | 7.892 | 0.596 | 5.76 | 0.686 | 1.617 | 0.09 | 0.01 | 0.245 | 0.032 | 0 | 0.077 | 0
1 | 74.94 | 0.018 | 8.522 | 4.333 | 0.896 | 3.413 | 1.21 | 2.771 | 0.009 | 0.009 | 1.056 | 0.013 | 0.433 | 0.262 | 0
1 | 94.377 | 0 | 0.969 | 0.698 | 0.021 | 1.462 | 0.285 | 1.598 | 0 | 0 | 0.149 | 0 | 0 | 0 | 1
1 | 63.465 | 2.91 | 13.101 | 8.244 | 0.609 | 8.111 | 0.471 | 0.69 | 1.066 | 0.004 | 0.109 | 0.015 | 0 | 0 | 0
1 | 59.811 | 0.01 | 7.68 | 5.409 | 1.73 | 10.05 | 6.04 | 2.18 | 0.35 | 0.97 | 4.5 | 0.12 | 0 | 0 | 0
1 | 92.707 | 0 | 0.066 | 1.054 | 0 | 1.956 | 0.176 | 3.167 | 0 | 0 | 0.589 | 0 | 0 | 0 | 1
1 | 67.625 | 0.874 | 11.837 | 7.118 | 0.727 | 4.857 | 1.201 | 2.725 | 0.054 | 0.01 | 0.7 | 0.016 | 0 | 0.23 | 0
1 | 92.466 | 0.008 | 0.159 | 1.112 | 0.006 | 1.988 | 0.183 | 3.181 | 0 | 0 | 0.595 | 0 | 0 | 0.002 | 1
1 | 67.518 | 1.023 | 12.106 | 7.218 | 0.696 | 4.997 | 1.092 | 2.5 | 0.058 | 0.01 | 0.608 | 0.019 | 0 | 0.199 | 0
1 | 63.719 | 0.351 | 11.323 | 7.288 | 1.389 | 6.568 | 2.092 | 3.042 | 0.026 | 0.01 | 0.84 | 0.045 | 0 | 0.379 | 0
1 | 76.315 | 0.009 | 7.137 | 3.974 | 0.855 | 4.174 | 1.512 | 2.738 | 0.378 | 0.763 | 0.484 | 0.046 | 0 | 0.149 | 0
1 | 81.545 | 0.199 | 5.399 | 2.827 | 0.553 | 3.334 | 0.928 | 2.476 | 0.588 | 1.006 | 0.339 | 0.035 | 0 | 0 | 1
1 | 60.48 | 2.7 | 12.413 | 8.352 | 0.313 | 7.023 | 2.306 | 3.283 | 0.368 | 0.067 | 1.099 | 0.012 | 0 | 0 | 0
1 | 64.464 | 0.026 | 9.315 | 6.78 | 1.603 | 7.221 | 2.896 | 2.224 | 0.08 | 0.206 | 1.555 | 0.027 | 0 | 0.291 | 0
1 | 62.406 | 1.478 | 11.074 | 7.839 | 0.785 | 6.264 | 2.458 | 3.444 | 0.012 | 0.011 | 1.024 | 0 | 0 | 0.176 | 0
1 | 73.229 | 0.017 | 4.752 | 5.42 | 1.227 | 6.072 | 1.978 | 2.551 | 0.496 | 0.916 | 0.922 | 0.001 | 0 | 0.154 | 0
1 | 65.889 | 1.634 | 11.985 | 7.482 | 0.682 | 6.102 | 1.073 | 2.184 | 0.48 | 0.007 | 0.574 | 0.011 | 0 | 0.159 | 0
1 | 61.968 | 0.692 | 11.026 | 7.615 | 1.309 | 6.939 | 2.552 | 3.362 | 0.01 | 0.01 | 0.983 | 0.032 | 0 | 0.334 | 0
1 | 62.521 | 0.01 | 6.512 | 5.307 | 1.644 | 9.4 | 5.433 | 2.365 | 0.449 | 1.119 | 3.943 | 0.1 | 0 | 0.003 | 0
1 | 61.624 | 0.017 | 11.436 | 6.844 | 1.544 | 6.816 | 2.463 | 3.893 | 0.489 | 0.985 | 0.858 | 0.074 | 0 | 0.309 | 0
1 | 61.791 | 0.619 | 11.234 | 7.513 | 1.563 | 7.767 | 2.227 | 2.763 | 0.282 | 0.008 | 0.794 | 0.05 | 0 | 0.383 | 0
1 | 67.253 | 0.417 | 9.594 | 3.577 | 1.413 | 8.212 | 1.862 | 2.608 | 0.125 | 0.703 | 2.457 | 0.067 | 0 | 0.122 | 0
1 | 63.463 | 2.911 | 13.101 | 8.245 | 0.609 | 8.113 | 0.471 | 0.69 | 1.067 | 0.004 | 0.109 | 0.015 | 0 | 0 | 0
1 | 94.177 | 0.003 | 0.76 | 0.717 | 0.139 | 1.654 | 0.263 | 1.527 | 0 | 0 | 0.186 | 0 | 0 | 0 | 1
1 | 61.822 | 0.241 | 12.17 | 6.197 | 1.058 | 5.627 | 2.21 | 4.831 | 1.187 | 2.405 | 0.753 | 0.084 | 0 | 0.028 | 0
1 | 62.954 | 0.03 | 10.561 | 7.278 | 1.697 | 7.153 | 2.436 | 2.928 | 0.01 | 0.01 | 0.892 | 0.041 | 0 | 0.434 | 0
1 | 65.766 | 1.731 | 13.337 | 7.604 | 0.6 | 5.584 | 0.688 | 1.587 | 0.095 | 0.014 | 0.239 | 0.031 | 0.001 | 0.072 | 0
1 | 63.716 | 2.887 | 12.996 | 8.183 | 0.604 | 8.059 | 0.469 | 0.701 | 1.058 | 0.004 | 0.111 | 0.015 | 0 | 0 | 0
1 | 67.3 | 1.037 | 12.194 | 7.271 | 0.7 | 5.034 | 1.096 | 2.503 | 0.062 | 0.01 | 0.61 | 0.019 | 0 | 0.2 | 0
1 | 68.54 | 0.478 | 9.184 | 6.084 | 1.274 | 6.438 | 1.87 | 2.413 | 0.229 | 0.007 | 0.65 | 0.04 | 0 | 0.314 | 0
1 | 61.813 | 0.487 | 12.335 | 6.18 | 1.047 | 6.005 | 1.925 | 4.433 | 1.435 | 2.452 | 0.623 | 0.086 | 0 | 0 | 0
1 | 61.386 | 2.695 | 12.133 | 8.215 | 0.666 | 8.116 | 1.49 | 2.08 | 0.922 | 0.004 | 0.588 | 0.01 | 0 | 0.076 | 0
1 | 83.245 | 0.505 | 6.274 | 2.965 | 0.089 | 4.79 | 0.12 | 0.812 | 0.429 | 0 | 0.605 | 0 | 0 | 0 | 0
1 | 76.68 | 0.01 | 0.1 | 4.71 | 1.22 | 6.19 | 2.37 | 3.28 | 1 | 1.97 | 1.1 | 0 | 0 | 0 | 0
1 | 72.266 | 0.01 | 3.654 | 2.427 | 1.592 | 8.615 | 2.38 | 2.904 | 0.609 | 1.682 | 2.606 | 0.054 | 0 | 0 | 0
1 | 61.746 | 0.593 | 11.173 | 7.497 | 1.58 | 7.792 | 2.258 | 2.792 | 0.284 | 0.008 | 0.807 | 0.05 | 0 | 0.39 | 0
1 | 67.641 | 0.016 | 7.393 | 0.071 | 1.975 | 11.131 | 2.384 | 2.506 | 0.2 | 1.375 | 4.165 | 0.11 | 0 | 0 | 0
1 | 61.814 | 0.483 | 12.328 | 6.232 | 1.061 | 6.064 | 1.937 | 4.404 | 1.411 | 2.4 | 0.629 | 0.085 | 0 | 0.01 | 0
1 | 67.016 | 0.044 | 7.782 | 0.841 | 1.944 | 10.763 | 2.39 | 2.562 | 0.192 | 1.232 | 3.82 | 0.104 | 0 | 0.045 | 0
1 | 76.578 | 0.011 | 2.123 | 4.69 | 1.045 | 5.632 | 2.039 | 3.123 | 0.774 | 1.474 | 1.067 | 0 | 0 | 0.06 | 0
1 | 69.414 | 0.526 | 5.516 | 3.5 | 1.328 | 8.32 | 2.537 | 3.202 | 0.476 | 1.351 | 2.475 | 0.048 | 0 | 0 | 0
1 | 59.823 | 0.014 | 7.693 | 5.416 | 1.728 | 10.041 | 6.028 | 2.178 | 0.349 | 0.968 | 4.49 | 0.12 | 0 | 0 | 0
1 | 93.718 | 0.014 | 0.763 | 0.784 | 0.16 | 1.771 | 0.267 | 1.617 | 0.001 | 0 | 0.211 | 0 | 0 | 0 | 1
1 | 89.262 | 0.25 | 1.995 | 2.13 | 0.281 | 3 | 0.261 | 2.062 | 0.013 | 0.001 | 0.403 | 0.005 | 0 | 0 | 1
1 | 92.497 | 0.01 | 0.068 | 1.099 | 0.001 | 1.998 | 0.182 | 3.245 | 0 | 0 | 0.614 | 0 | 0 | 0 | 1
1 | 62.152 | 2.172 | 11.82 | 7.895 | 1.051 | 8.584 | 1.256 | 1.499 | 1.059 | 0.039 | 0.437 | 0.022 | 0 | 0.163 | 0
1 | 59.845 | 0.018 | 7.761 | 5.424 | 1.718 | 9.98 | 5.969 | 2.219 | 0.369 | 0.996 | 4.433 | 0.119 | 0 | 0 | 0
1 | 76.908 | 1.126 | 3.304 | 0.769 | 0.55 | 1.42 | 0.662 | 1.102 | 0.101 | 0.053 | 0.162 | 0.005 | 0.016 | 0.011 | 0
1 | 63.852 | 2.366 | 11.262 | 7.545 | 0.017 | 5.797 | 2.383 | 4.048 | 0.051 | 0.008 | 1.165 | 0 | 0 | 0 | 0
1 | 71.637 | 0.017 | 7.521 | 5.759 | 0.942 | 4.616 | 1.825 | 3.533 | 0.248 | 0.454 | 1.115 | 0.003 | 0 | 0.283 | 0
1 | 92.537 | 0 | 0.301 | 1.294 | 0.248 | 2.563 | 0.24 | 2.189 | 0 | 0 | 0.453 | 0 | 0 | 0 | 1
1 | 61.586 | 0.041 | 10.975 | 7.256 | 1.743 | 7.403 | 2.594 | 3.319 | 0.059 | 0.108 | 0.927 | 0.061 | 0 | 0.451 | 0
1 | 91.7 | 0.016 | 0.589 | 1.464 | 0.284 | 2.709 | 0.294 | 2.212 | 0.008 | 0 | 0.464 | 0.001 | 0 | 0.01 | 1
1 | 67.049 | 0.011 | 7.726 | 0.761 | 1.958 | 10.786 | 2.412 | 2.588 | 0.183 | 1.249 | 3.859 | 0.105 | 0 | 0.046 | 0
1 | 65.975 | 1.701 | 13.652 | 7.896 | 0.587 | 5.749 | 0.673 | 1.606 | 0.091 | 0.01 | 0.24 | 0.032 | 0 | 0.075 | 0
1 | 86.193 | 0.015 | 2.412 | 2.443 | 0.788 | 3.466 | 0.652 | 1.696 | 0.002 | 0.002 | 0.465 | 0 | 0 | 0.088 | 1
1 | 67.688 | 0.016 | 9.021 | 6.078 | 1.421 | 6.329 | 2.169 | 3.099 | 0.047 | 0.088 | 0.838 | 0.05 | 0 | 0.369 | 0
1 | 61.69 | 0.015 | 11.56 | 6.654 | 1.47 | 6.599 | 2.41 | 4.094 | 0.648 | 1.312 | 0.84 | 0.078 | 0 | 0.254 | 0
1 | 64.247 | 2.119 | 12.119 | 7.797 | 0.576 | 6.639 | 1.256 | 2.289 | 0.6 | 0.006 | 0.612 | 0.008 | 0 | 0.107 | 0
1 | 67.239 | 0.914 | 12.001 | 7.133 | 0.731 | 4.972 | 1.195 | 2.722 | 0.118 | 0.124 | 0.662 | 0.021 | 0 | 0.208 | 0
1 | 87.053 | 0 | 5.187 | 2.009 | 0 | 4.059 | 0 | 0.781 | 0.25 | 0 | 0.66 | 0 | 0 | 0 | 0
1 | 63.68 | 2.094 | 7.538 | 0.745 | 1.348 | 5.817 | 1.519 | 1.742 | 0.187 | 0.487 | 1.517 | 0.043 | 0.02 | 0.023 | 0
1 | 67.017 | 0.073 | 7.938 | 1.017 | 1.909 | 10.608 | 2.348 | 2.548 | 0.178 | 1.201 | 3.73 | 0.102 | 0 | 0.047 | 0
1 | 62.47 | 3.38 | 12.277 | 8.226 | 0.66 | 9.226 | 0.5 | 0.47 | 1.619 | 0 | 0.16 | 0 | 0 | 0 | 0
1 | 66.956 | 0.026 | 9.81 | 6.852 | 1.329 | 5.608 | 1.964 | 2.783 | 0.01 | 0.01 | 0.923 | 0.001 | 0 | 0.373 | 0
1 | 65.801 | 1.785 | 13.584 | 7.913 | 0.591 | 5.922 | 0.664 | 1.55 | 0.167 | 0.01 | 0.236 | 0.031 | 0 | 0.071 | 0
1 | 76.679 | 0.01 | 0.1 | 4.71 | 1.22 | 6.19 | 2.37 | 3.28 | 1 | 1.97 | 1.1 | 0 | 0 | 0 | 0
1 | 94.991 | 0 | 0.598 | 0.62 | 0.002 | 1.33 | 0.322 | 1.551 | 0 | 0.001 | 0.354 | 0 | 0 | 0 | 1
1 | 69.573 | 1.141 | 8.814 | 6.296 | 0.658 | 5.245 | 1.985 | 2.953 | 0.008 | 0.008 | 0.838 | 0 | 0 | 0.139 | 0
1 | 91.251 | 0.002 | 0.568 | 1.381 | 0.083 | 2.203 | 0.276 | 3.135 | 0.001 | 0.001 | 0.605 | 0 | 0 | 0.019 | 1
1 | 59.047 | 2.852 | 12.528 | 8.694 | 0.023 | 6.155 | 2.872 | 4.72 | 0.01 | 0.01 | 1.267 | 0 | 0 | 0.001 | 0
1 | 62.043 | 3.173 | 7.354 | 0.786 | 1.022 | 3.185 | 1.056 | 1.313 | 0.199 | 0.102 | 0.27 | 0.01 | 0.03 | 0.01 | 0
1 | 90.075 | 0.001 | 0.537 | 1.212 | 0.204 | 2.821 | 0.452 | 3.147 | 0.074 | 0.21 | 0.86 | 0.007 | 0 | 0 | 1
1 | 66.161 | 0.029 | 9.403 | 6.897 | 1.563 | 6.547 | 2.075 | 2.212 | 0.036 | 0.086 | 0.878 | 0.003 | 0 | 0.343 | 0
1 | 66.007 | 0.659 | 7.663 | 0.751 | 1.769 | 9.245 | 2.134 | 2.322 | 0.183 | 1.01 | 3.134 | 0.086 | 0.006 | 0.039 | 0
1 | 71.845 | 0.037 | 4.134 | 2.435 | 1.587 | 8.645 | 2.343 | 2.875 | 0.567 | 1.611 | 2.638 | 0.056 | 0 | 0.007 | 0
1 | 66.863 | 1.249 | 12.161 | 7.347 | 0.699 | 5.426 | 1.05 | 2.329 | 0.215 | 0.009 | 0.576 | 0.017 | 0 | 0.184 | 0
1 | 67.505 | 0.934 | 11.981 | 7.177 | 0.716 | 4.919 | 1.16 | 2.639 | 0.054 | 0.01 | 0.665 | 0.018 | 0 | 0.219 | 0
1 | 61.782 | 0.019 | 10.864 | 7.204 | 1.745 | 7.457 | 2.6 | 3.324 | 0.068 | 0.137 | 0.965 | 0.061 | 0 | 0.445 | 0
1 | 96.469 | 0 | 1.005 | 0.277 | 0.015 | 0.865 | 0.278 | 0.853 | 0 | 0 | 0.008 | 0 | 0 | 0.004 | 1
1 | 95.18 | 0.004 | 0.59 | 0.497 | 0.212 | 1.477 | 0.236 | 1.115 | 0 | 0 | 0.141 | 0 | 0 | 0 | 1
1 | 66.192 | 1.687 | 13.546 | 7.845 | 0.587 | 5.73 | 0.67 | 1.598 | 0.09 | 0.01 | 0.24 | 0.032 | 0 | 0.074 | 0
1 | 89.538 | 0.199 | 0.807 | 1.272 | 0.305 | 2.457 | 0.315 | 2.092 | 0.018 | 0.009 | 0.429 | 0.001 | 0.003 | 0.002 | 1
1 | 65.875 | 0.031 | 9.672 | 7.12 | 1.56 | 6.442 | 2.06 | 2.181 | 0.01 | 0.01 | 0.79 | 0 | 0 | 0.36 | 0
1 | 63.474 | 2.905 | 13.097 | 8.242 | 0.609 | 8.103 | 0.473 | 0.695 | 1.064 | 0.004 | 0.11 | 0.015 | 0 | 0.001 | 0
1 | 69.695 | 0.009 | 6.821 | 0.174 | 1.869 | 10.517 | 2.221 | 2.348 | 0.183 | 1.266 | 3.851 | 0.101 | 0 | 0 | 0
1 | 68.758 | 0.04 | 10.07 | 6.403 | 0.922 | 4.176 | 1.805 | 3.837 | 0.01 | 0.01 | 1.156 | 0.004 | 0 | 0.392 | 0
1 | 67.536 | 1.406 | 3.635 | 2.51 | 1.03 | 3.646 | 1.594 | 2.032 | 0.527 | 0.876 | 0.575 | 0.006 | 0.018 | 0.01 | 0
1 | 65.979 | 0.029 | 9.44 | 6.887 | 1.573 | 6.609 | 2.103 | 2.268 | 0.039 | 0.093 | 0.894 | 0.006 | 0 | 0.347 | 0
1 | 61.747 | 0.303 | 11.021 | 7.421 | 1.557 | 7.208 | 2.579 | 3.359 | 0.049 | 0.089 | 0.952 | 0.049 | 0 | 0.4 | 0
1 | 75.694 | 0.167 | 1.104 | 4.945 | 1.178 | 6.231 | 2.255 | 3.176 | 0.985 | 1.792 | 1.059 | 0 | 0 | 0.017 | 0
1 | 60.279 | 1.11 | 6.653 | 3.117 | 1.271 | 5.526 | 3.434 | 1.612 | 0.267 | 0.517 | 2.248 | 0.063 | 0.016 | 0.01 | 0
1 | 61.694 | 2.253 | 6.016 | 1.024 | 0.939 | 2.263 | 1.124 | 1.25 | 0.215 | 0.193 | 0.357 | 0.013 | 0.028 | 0.016 | 0
1 | 71.292 | 0.02 | 9.905 | 5.021 | 1.022 | 3.803 | 1.397 | 3.074 | 0.024 | 0.038 | 1.203 | 0.016 | 0.496 | 0.305 | 0
1 | 64.062 | 2.851 | 12.837 | 8.101 | 0.601 | 7.998 | 0.466 | 0.721 | 1.045 | 0.004 | 0.116 | 0.014 | 0 | 0 | 0
1 | 61.663 | 0.053 | 11.617 | 6.695 | 1.458 | 6.608 | 2.385 | 4.056 | 0.654 | 1.293 | 0.821 | 0.077 | 0 | 0.252 | 0
1 | 62.253 | 2.555 | 11.965 | 8.001 | 0.927 | 8.788 | 1.017 | 1.173 | 1.236 | 0.027 | 0.35 | 0.015 | 0 | 0.111 | 0
1 | 61.536 | 0.073 | 11.028 | 7.326 | 1.715 | 7.407 | 2.609 | 3.359 | 0.057 | 0.106 | 0.938 | 0.06 | 0 | 0.445 | 0
1 | 67.457 | 0.928 | 11.976 | 7.179 | 0.724 | 4.94 | 1.17 | 2.643 | 0.054 | 0.011 | 0.666 | 0.018 | 0 | 0.22 | 0
1 | 61.639 | 0.016 | 11.597 | 6.675 | 1.469 | 6.588 | 2.41 | 4.1 | 0.648 | 1.31 | 0.831 | 0.078 | 0 | 0.256 | 0
1 | 63.702 | 0.831 | 12.279 | 7.587 | 1.188 | 6.62 | 1.673 | 2.5 | 0.074 | 0.061 | 0.598 | 0.047 | 0 | 0.271 | 0
1 | 61.949 | 0.161 | 11.201 | 7.36 | 1.659 | 7.319 | 2.441 | 3.147 | 0.06 | 0.099 | 0.866 | 0.058 | 0 | 0.42 | 0
1 | 71.615 | 0.009 | 5.136 | 1.516 | 1.622 | 9.226 | 2.214 | 2.607 | 0.432 | 1.45 | 3.048 | 0.071 | 0 | 0 | 0
1 | 61.721 | 0.057 | 12.369 | 5.903 | 1.104 | 5.552 | 2.137 | 5.026 | 1.413 | 2.82 | 0.692 | 0.099 | 0 | 0 | 0
1 | 65.337 | 1.497 | 11.125 | 7.315 | 0.704 | 6.032 | 1.568 | 2.939 | 0.505 | 0.007 | 0.867 | 0.002 | 0 | 0.212 | 0
1 | 90.391 | 0.004 | 1.234 | 1.02 | 0.387 | 2.869 | 0.597 | 1.817 | 0.092 | 0.262 | 0.603 | 0.009 | 0 | 0 | 1
1 | 74.17 | 0.079 | 3.303 | 5.266 | 1.1 | 5.557 | 2.16 | 3.428 | 0.706 | 1.345 | 1.109 | 0 | 0 | 0.116 | 0
1 | 59.083 | 2.602 | 12.09 | 8.402 | 0.175 | 6.513 | 3.167 | 4.499 | 0.041 | 0.097 | 1.563 | 0.011 | 0 | 0 | 0
1 | 64.248 | 2.533 | 13.273 | 8.136 | 0.602 | 7.374 | 0.534 | 0.976 | 0.762 | 0.006 | 0.15 | 0.02 | 0 | 0.023 | 0
1 | 67.741 | 2.621 | 6.209 | 0.748 | 0.862 | 2.896 | 0.897 | 1.35 | 0.155 | 0.065 | 0.251 | 0.008 | 0.024 | 0.008 | 0
1 | 81.562 | 0.849 | 5.905 | 3.975 | 0.21 | 3.668 | 0.274 | 2.33 | 0.044 | 0.004 | 0.362 | 0.016 | 0 | 0 | 1
1 | 61.594 | 0.121 | 10.992 | 7.379 | 1.734 | 7.541 | 2.564 | 3.2 | 0.053 | 0.01 | 0.92 | 0.058 | 0 | 0.456 | 0
1 | 65.972 | 1.685 | 13.614 | 7.889 | 0.597 | 5.756 | 0.687 | 1.613 | 0.09 | 0.01 | 0.246 | 0.032 | 0 | 0.078 | 0
1 | 74.352 | 0.029 | 3.133 | 5.172 | 1.112 | 5.477 | 2.171 | 3.444 | 0.695 | 1.364 | 1.115 | 0 | 0 | 0.118 | 0
1 | 75.193 | 0.663 | 8.7 | 5.311 | 0.553 | 3.999 | 0.898 | 2.34 | 0.038 | 0.007 | 0.532 | 0.012 | 0 | 0.155 | 0
1 | 76.5 | 0.038 | 0.328 | 4.764 | 1.209 | 6.183 | 2.341 | 3.252 | 0.985 | 1.937 | 1.086 | 0.001 | 0 | 0.001 | 0
1 | 63.725 | 0.009 | 6.964 | 4.859 | 1.547 | 9.071 | 5.428 | 2.038 | 0.313 | 0.867 | 4.023 | 0.107 | 0 | 0 | 0
1 | 92.038 | 0.055 | 0.2 | 0.941 | 0.547 | 2.486 | 0.218 | 1.53 | 0.004 | 0.002 | 0.356 | 0 | 0.001 | 0 | 1
1 | 60.67 | 0.013 | 7.982 | 5.663 | 1.707 | 9.527 | 5.459 | 2.188 | 0.3 | 0.829 | 3.956 | 0.103 | 0 | 0.054 | 0
1 | 61.723 | 0.01 | 12.365 | 5.868 | 1.11 | 5.499 | 2.159 | 5.088 | 1.409 | 2.859 | 0.7 | 0.1 | 0 | 0 | 0
1 | 68.133 | 0.01 | 6.981 | 0.29 | 1.939 | 10.885 | 2.389 | 2.551 | 0.243 | 1.412 | 4.015 | 0.104 | 0 | 0 | 0
1 | 59.426 | 1.378 | 10.008 | 6.99 | 0.909 | 8.182 | 4.523 | 3.404 | 0.187 | 0.509 | 2.949 | 0.062 | 0 | 0 | 0
1 | 62.852 | 2.993 | 6.973 | 1.015 | 1.032 | 3.349 | 1.128 | 1.427 | 0.242 | 0.202 | 0.317 | 0.009 | 0.028 | 0.011 | 0
1 | 67.497 | 0.938 | 11.984 | 7.18 | 0.716 | 4.924 | 1.159 | 2.637 | 0.055 | 0.01 | 0.664 | 0.018 | 0 | 0.218 | 0
1 | 62.471 | 1.433 | 11.089 | 7.903 | 0.797 | 6.302 | 2.467 | 3.445 | 0.01 | 0.01 | 1.028 | 0 | 0 | 0.182 | 0
1 | 63.09 | 2.109 | 10.402 | 4.876 | 0.674 | 3.931 | 0.71 | 1.079 | 0.147 | 0.052 | 0.095 | 0.026 | 0.014 | 0.009 | 0
1 | 62.409 | 0.235 | 11.388 | 6.778 | 1.4 | 6.637 | 2.206 | 3.632 | 0.672 | 1.145 | 0.769 | 0.062 | 0 | 0.234 | 0
1 | 65.679 | 0.029 | 9.729 | 7.128 | 1.57 | 6.491 | 2.087 | 2.236 | 0.01 | 0.01 | 0.798 | 0.003 | 0 | 0.365 | 0
1 | 96.705 | 0.001 | 0.941 | 0.221 | 0.002 | 0.82 | 0.263 | 0.847 | 0.003 | 0.005 | 0.001 | 0 | 0 | 0 | 1
1 | 68.962 | 0.02 | 9.999 | 6.36 | 0.927 | 4.158 | 1.789 | 3.812 | 0.01 | 0.01 | 1.15 | 0.004 | 0 | 0.393 | 0
1 | 61.853 | 3.206 | 7.468 | 0.786 | 1.015 | 3.17 | 1.053 | 1.309 | 0.189 | 0.08 | 0.268 | 0.01 | 0.03 | 0.01 | 0
1 | 92.525 | 0 | 0.295 | 1.292 | 0.254 | 2.569 | 0.239 | 2.182 | 0 | 0 | 0.453 | 0 | 0 | 0 | 1
1 | 76.68 | 0.01 | 0.1 | 4.71 | 1.22 | 6.19 | 2.37 | 3.28 | 1 | 1.97 | 1.1 | 0 | 0 | 0 | 0
1 | 67.118 | 2.61 | 10.073 | 7.03 | 0.362 | 7.04 | 1.093 | 2.155 | 0.877 | 0.003 | 0.549 | 0 | 0 | 0 | 0
1 | 95.178 | 0.004 | 0.591 | 0.497 | 0.212 | 1.478 | 0.237 | 1.115 | 0 | 0 | 0.141 | 0 | 0 | 0 | 1
1 | 94.265 | 0 | 0.41 | 0.762 | 0 | 1.528 | 0.273 | 2.084 | 0 | 0 | 0.432 | 0 | 0 | 0 | 1
1 | 77.126 | 0.01 | 0.319 | 4.594 | 1.168 | 6.098 | 2.268 | 3.173 | 0.968 | 1.885 | 1.081 | 0 | 0 | 0 | 0
1 | 74.174 | 0.006 | 7.791 | 3.914 | 0.685 | 3.979 | 1.437 | 3.939 | 0.87 | 1.765 | 0.597 | 0.062 | 0 | 0 | 0
1 | 72.247 | 0.989 | 7.533 | 5.653 | 0.704 | 5.069 | 1.736 | 2.842 | 0.007 | 0.007 | 0.814 | 0 | 0 | 0.12 | 0
1 | 62.515 | 0.019 | 10.732 | 7.112 | 1.701 | 7.256 | 2.542 | 3.267 | 0.057 | 0.105 | 0.907 | 0.06 | 0 | 0.442 | 0
1 | 66.515 | 0.95 | 12.215 | 7.112 | 0.75 | 5.168 | 1.219 | 2.791 | 0.259 | 0.366 | 0.613 | 0.029 | 0 | 0.171 | 0
1 | 92.357 | 0 | 0.055 | 1.133 | 0.025 | 2.049 | 0.219 | 3.187 | 0.021 | 0.041 | 0.605 | 0 | 0 | 0 | 1
1 | 67.204 | 1.049 | 12.082 | 7.163 | 0.702 | 4.962 | 1.098 | 2.486 | 0.061 | 0.012 | 0.604 | 0.019 | 0.001 | 0.198 | 0
1 | 73.673 | 0.008 | 5.845 | 0.211 | 1.561 | 8.991 | 1.901 | 2.305 | 0.154 | 1.063 | 3.267 | 0.085 | 0 | 0 | 0
1 | 68.795 | 0.041 | 10.096 | 6.405 | 0.924 | 4.18 | 1.783 | 3.804 | 0.011 | 0.01 | 1.144 | 0.004 | 0 | 0.391 | 0
1 | 77.442 | 0.013 | 2.615 | 4.501 | 1.019 | 5.01 | 1.853 | 3.145 | 0.584 | 1.148 | 0.996 | 0 | 0 | 0.099 | 0
1 | 61.021 | 2.401 | 6.156 | 0.94 | 0.894 | 1.83 | 1.04 | 1.142 | 0.19 | 0.095 | 0.201 | 0.01 | 0.03 | 0.017 | 0
1 | 64.576 | 0.439 | 11.341 | 5.737 | 0.958 | 5.638 | 1.788 | 4.245 | 1.317 | 2.252 | 0.608 | 0.079 | 0 | 0 | 0
1 | 71.271 | 1 | 8.456 | 6.352 | 0.748 | 5.755 | 1.18 | 2.093 | 0.406 | 0.659 | 0.56 | 0.019 | 0 | 0.044 | 0
1 | 92.521 | 0 | 0.299 | 1.299 | 0.248 | 2.57 | 0.24 | 2.196 | 0 | 0 | 0.455 | 0 | 0 | 0 | 1
1 | 87.05 | 0 | 5.19 | 2.01 | 0 | 4.06 | 0 | 0.78 | 0.25 | 0 | 0.66 | 0 | 0 | 0 | 0
1 | 78.889 | 0.02 | 9.431 | 0.395 | 1.531 | 3.192 | 0.125 | 0.149 | 0.01 | 0.01 | 1.336 | 0.067 | 2.261 | 0.015 | 0
1 | 61.066 | 2.211 | 6.653 | 1.333 | 0.911 | 2.123 | 1.129 | 1.457 | 0.287 | 0.315 | 0.241 | 0.017 | 0.028 | 0.016 | 0
1 | 63.24 | 1.166 | 13.273 | 7.076 | 0.824 | 6.088 | 1.29 | 3.017 | 0.877 | 1.424 | 0.369 | 0.067 | 0 | 0 | 0
1 | 67.595 | 0.011 | 7.301 | 0.921 | 1.922 | 10.573 | 2.409 | 2.616 | 0.225 | 1.292 | 3.737 | 0.1 | 0 | 0.041 | 0
1 | 93.408 | 0.001 | 0.932 | 0.724 | 0.089 | 1.616 | 0.259 | 1.966 | 0.001 | 0.001 | 0.486 | 0.004 | 0.137 | 0 | 1
1 | 83.034 | 0.009 | 4.526 | 2.847 | 0.461 | 2.773 | 0.721 | 3.124 | 0.005 | 0.005 | 0.875 | 0.007 | 0.231 | 0.14 | 1
1 | 75.029 | 0.013 | 3.05 | 5.068 | 1.08 | 5.382 | 2.122 | 3.406 | 0.678 | 1.332 | 1.093 | 0 | 0 | 0.115 | 0
1 | 92.097 | 0.314 | 1.604 | 0.305 | 0.117 | 0.943 | 0.362 | 0.879 | 0.025 | 0.012 | 0.026 | 0.001 | 0.004 | 0.002 | 1
1 | 62.918 | 0.026 | 10.546 | 7.271 | 1.704 | 7.163 | 2.444 | 2.928 | 0.01 | 0.01 | 0.892 | 0.041 | 0 | 0.435 | 0
1 | 67.549 | 0.735 | 11.2 | 6.131 | 0.918 | 5.767 | 1.389 | 2.706 | 0.071 | 0.201 | 1.19 | 0.03 | 0 | 0.202 | 0
1 | 68.295 | 0.026 | 8.065 | 6.567 | 1.451 | 6.313 | 2.029 | 2.293 | 0.168 | 0.304 | 0.832 | 0 | 0 | 0.292 | 0
1 | 67.86 | 0.013 | 8.107 | 1.517 | 1.789 | 9.522 | 2.225 | 2.669 | 0.151 | 1.023 | 3.385 | 0.089 | 0.091 | 0.093 | 0
1 | 81.215 | 0.013 | 4.138 | 3.652 | 0.666 | 3.883 | 0.977 | 2.788 | 0.004 | 0.004 | 0.687 | 0 | 0 | 0.154 | 1
1 | 64.417 | 1.898 | 9.114 | 7.254 | 0.392 | 6.31 | 2.822 | 4.033 | 0.26 | 0.498 | 1.414 | 0.008 | 0 | 0 | 0
1 | 59.228 | 2.675 | 12.517 | 8.506 | 0.1 | 6.149 | 2.806 | 4.708 | 0.121 | 0.2 | 1.22 | 0.007 | 0 | 0 | 0
1 | 67.187 | 0.029 | 9.201 | 6.825 | 1.484 | 6.222 | 1.968 | 2.229 | 0.01 | 0.01 | 0.78 | 0 | 0 | 0.342 | 0
1 | 61.732 | 0.593 | 11.177 | 7.5 | 1.581 | 7.795 | 2.258 | 2.793 | 0.285 | 0.008 | 0.807 | 0.05 | 0 | 0.39 | 0
1 | 71.506 | 0.02 | 9.868 | 4.984 | 1.012 | 3.741 | 1.375 | 3.052 | 0.01 | 0.01 | 1.211 | 0.015 | 0.507 | 0.306 | 0
1 | 69.129 | 0.02 | 9.669 | 6.322 | 0.94 | 4.24 | 1.819 | 3.81 | 0.048 | 0.085 | 1.153 | 0.004 | 0 | 0.38 | 0
1 | 92.629 | 0 | 0.02 | 1.07 | 0 | 1.98 | 0.17 | 3.24 | 0 | 0 | 0.61 | 0 | 0 | 0 | 1
1 | 61.772 | 0.015 | 11.552 | 6.651 | 1.463 | 6.567 | 2.402 | 4.092 | 0.646 | 1.304 | 0.829 | 0.078 | 0 | 0.255 | 0
1 | 61.652 | 0.014 | 11.741 | 6.526 | 1.402 | 6.386 | 2.364 | 4.284 | 0.79 | 1.597 | 0.806 | 0.082 | 0 | 0.208 | 0
1 | 67.649 | 0.014 | 7.391 | 0.071 | 1.975 | 11.124 | 2.384 | 2.51 | 0.199 | 1.374 | 4.165 | 0.11 | 0 | 0.001 | 0
1 | 86.304 | 0.099 | 2.553 | 2.123 | 0.215 | 2.809 | 0.531 | 3.487 | 0.295 | 0.505 | 0.613 | 0.018 | 0 | 0 | 1
1 | 61.716 | 0.01 | 12.366 | 5.869 | 1.11 | 5.5 | 2.16 | 5.089 | 1.41 | 2.86 | 0.7 | 0.1 | 0 | 0 | 0
1 | 74.442 | 0.013 | 3.112 | 5.2 | 1.113 | 5.501 | 2.178 | 3.46 | 0.698 | 1.373 | 1.121 | 0 | 0 | 0.119 | 0
1 | 62.97 | 0.023 | 10.547 | 7.265 | 1.701 | 7.15 | 2.439 | 2.931 | 0.01 | 0.01 | 0.895 | 0.041 | 0.003 | 0.435 | 0
1 | 95.006 | 0.004 | 0.553 | 0.536 | 0.197 | 1.511 | 0.232 | 1.259 | 0 | 0 | 0.173 | 0 | 0 | 0 | 1
1 | 72.486 | 0.019 | 9.484 | 4.798 | 0.979 | 3.647 | 1.328 | 2.971 | 0.01 | 0.01 | 1.167 | 0.014 | 0.486 | 0.294 | 0
1 | 65.263 | 1.446 | 13.079 | 7.866 | 0.833 | 6.231 | 0.941 | 1.516 | 0.125 | 0.104 | 0.26 | 0.031 | 0 | 0.102 | 0
1 | 74.901 | 1.772 | 7.994 | 5.432 | 0.37 | 5.705 | 0.355 | 1.667 | 0.649 | 0.002 | 0.299 | 0.009 | 0 | 0 | 0
1 | 74.98 | 0.02 | 6.387 | 5.062 | 1.029 | 4.923 | 1.417 | 2.541 | 0.007 | 0.007 | 0.729 | 0 | 0 | 0.238 | 0
1 | 60.845 | 2.419 | 6.666 | 1.58 | 0.832 | 2.232 | 1.222 | 1.429 | 0.177 | 0.095 | 0.317 | 0.01 | 0.027 | 0.016 | 0
1 | 78.504 | 0.008 | 1.279 | 4.227 | 0.988 | 5.778 | 1.9 | 2.771 | 0.834 | 1.547 | 1.008 | 0 | 0 | 0.007 | 0
1 | 62.121 | 3.281 | 12.286 | 8.267 | 0.586 | 8.805 | 0.801 | 1.02 | 1.408 | 0.001 | 0.305 | 0 | 0 | 0.004 | 0
1 | 71.506 | 0.02 | 9.868 | 4.984 | 1.012 | 3.741 | 1.375 | 3.052 | 0.01 | 0.01 | 1.211 | 0.015 | 0.507 | 0.306 | 0
1 | 68.014 | 0.918 | 11.775 | 7.055 | 0.702 | 4.854 | 1.142 | 2.619 | 0.053 | 0.01 | 0.654 | 0.017 | 0 | 0.214 | 0
1 | 96.641 | 0.011 | 0.967 | 0.241 | 0.002 | 0.838 | 0.261 | 0.839 | 0.004 | 0 | 0 | 0 | 0 | 0 | 1
1 | 92.046 | 0.05 | 0.284 | 1.198 | 0.003 | 2.049 | 0.231 | 3.21 | 0.001 | 0.002 | 0.613 | 0 | 0 | 0 | 1
1 | 76.338 | 0.01 | 0.56 | 4.785 | 1.204 | 6.085 | 2.341 | 3.307 | 0.954 | 1.879 | 1.103 | 0 | 0 | 0.018 | 0
1 | 70.787 | 0.271 | 10.053 | 5.235 | 0.979 | 4.13 | 1.33 | 2.895 | 0.117 | 0.009 | 1.141 | 0.014 | 0.468 | 0.283 | 0
1 | 65.677 | 0.029 | 9.715 | 7.07 | 1.574 | 6.535 | 2.091 | 2.238 | 0.012 | 0.022 | 0.827 | 0.004 | 0 | 0.362 | 0
1 | 62.67 | 1.85 | 12.22 | 7.904 | 1.054 | 7.967 | 1.289 | 1.652 | 0.709 | 0.006 | 0.428 | 0.031 | 0 | 0.178 | 0
1 | 83.606 | 0.429 | 6.15 | 2.863 | 0.059 | 4.613 | 0.174 | 0.931 | 0.361 | 0 | 0.643 | 0 | 0 | 0 | 0
1 | 89.043 | 0.001 | 1.628 | 1.443 | 0.819 | 4.524 | 0.623 | 0.812 | 0.027 | 0.185 | 0.742 | 0.015 | 0 | 0 | 1
1 | 65.541 | 0.891 | 11.869 | 7.341 | 0.98 | 5.903 | 1.467 | 2.6 | 0.13 | 0.009 | 0.673 | 0.029 | 0 | 0.261 | 0
1 | 62.486 | 0.406 | 11.914 | 6.351 | 1.132 | 6.09 | 1.95 | 4.072 | 1.204 | 2.057 | 0.652 | 0.072 | 0 | 0.059 | 0
1 | 63.368 | 2.408 | 12.657 | 8.076 | 0.799 | 7.948 | 0.814 | 1.08 | 0.883 | 0.005 | 0.245 | 0.019 | 0 | 0.076 | 0
1 | 86.587 | 0 | 5.249 | 1.981 | 0.045 | 4.216 | 0.056 | 0.822 | 0.248 | 0.029 | 0.734 | 0.002 | 0 | 0.001 | 0
1 | 72.157 | 0.832 | 5.772 | 6.11 | 0.945 | 6.186 | 1.603 | 2.411 | 0.65 | 1.199 | 0.675 | 0.016 | 0 | 0 | 0
1 | 93.183 | 0.005 | 0.833 | 0.949 | 0.299 | 1.865 | 0.423 | 1.341 | 0.067 | 0.132 | 0.236 | 0 | 0 | 0.011 | 1
1 | 65.452 | 1.938 | 12.551 | 7.72 | 0.662 | 6.541 | 0.81 | 1.649 | 0.568 | 0.007 | 0.382 | 0.016 | 0 | 0.108 | 0
1 | 66.752 | 1.105 | 11.309 | 6.456 | 0.737 | 4.563 | 1.145 | 2.464 | 0.07 | 0.02 | 0.61 | 0.017 | 0.003 | 0.195 | 0
1 | 65.975 | 1.701 | 13.652 | 7.896 | 0.587 | 5.749 | 0.673 | 1.606 | 0.091 | 0.01 | 0.24 | 0.032 | 0 | 0.075 | 0
1 | 71.984 | 0.01 | 3.881 | 2.281 | 1.615 | 8.769 | 2.38 | 2.88 | 0.584 | 1.663 | 2.702 | 0.057 | 0 | 0 | 0
1 | 72.715 | 0.78 | 3.404 | 5.653 | 1.021 | 6.593 | 2.091 | 2.97 | 0.984 | 1.427 | 0.966 | 0 | 0 | 0.014 | 0
1 | 92.009 | 0 | 0.813 | 1.699 | 0.651 | 3.569 | 0.41 | 0.567 | 0.004 | 0.01 | 0.255 | 0.001 | 0 | 0 | 1
1 | 61.87 | 3.21 | 7.44 | 0.74 | 1.02 | 3.15 | 1.04 | 1.29 | 0.19 | 0.08 | 0.26 | 0.01 | 0.03 | 0.01 | 0
1 | 70.137 | 0.007 | 9.39 | 4.542 | 0.829 | 4.443 | 1.695 | 4.194 | 1.053 | 2.136 | 0.611 | 0.075 | 0 | 0 | 0
1 | 60.717 | 2.119 | 5.71 | 1.01 | 0.85 | 1.371 | 1.04 | 1.09 | 0.19 | 0.1 | 0.18 | 0.01 | 0.03 | 0.02 | 0
1 | 65.909 | 1.349 | 12.809 | 7.744 | 0.801 | 5.928 | 0.97 | 1.705 | 0.074 | 0.01 | 0.351 | 0.026 | 0 | 0.134 | 0
1 | 78.897 | 0.007 | 4.633 | 0.767 | 1.163 | 6.802 | 1.462 | 2.157 | 0.101 | 0.695 | 2.249 | 0.059 | 0 | 0.026 | 0
1 | 69.529 | 1.488 | 12.065 | 6.996 | 0.513 | 5.211 | 0.625 | 1.612 | 0.079 | 0.009 | 0.229 | 0.028 | 0 | 0.065 | 0
1 | 71.809 | 0.019 | 4.452 | 5.78 | 1.359 | 6.259 | 2.234 | 2.853 | 0.554 | 1.086 | 0.974 | 0.001 | 0 | 0.166 | 0
1 | 59.098 | 2.6 | 12.085 | 8.399 | 0.175 | 6.511 | 3.165 | 4.497 | 0.041 | 0.097 | 1.562 | 0.011 | 0 | 0 | 0
1 | 84.319 | 0.064 | 5.836 | 2.602 | 0.171 | 4.463 | 0.244 | 0.997 | 0.254 | 0.001 | 0.676 | 0.005 | 0 | 0.042 | 0
1 | 59.637 | 2.054 | 12.149 | 7.867 | 0.373 | 6.299 | 2.954 | 4.624 | 0.33 | 0.681 | 1.381 | 0.03 | 0 | 0 | 0
1 | 71.268 | 0.158 | 5.175 | 3.063 | 1.472 | 8.155 | 2.185 | 2.841 | 0.499 | 1.399 | 2.376 | 0.051 | 0 | 0.035 | 0
1 | 92.452 | 0.025 | 0.148 | 1.114 | 0.004 | 2.015 | 0.179 | 3.168 | 0.011 | 0 | 0.592 | 0 | 0 | 0 | 1
1 | 61.749 | 0.185 | 12.365 | 5.993 | 1.087 | 5.694 | 2.074 | 4.85 | 1.421 | 2.711 | 0.672 | 0.095 | 0 | 0 | 0
1 | 84.285 | 0.007 | 3.352 | 0.596 | 0.889 | 5.087 | 1.08 | 1.684 | 0.07 | 0.483 | 1.583 | 0.041 | 0 | 0.018 | 1
1 | 59.087 | 2.601 | 12.09 | 8.401 | 0.175 | 6.512 | 3.165 | 4.498 | 0.041 | 0.097 | 1.562 | 0.011 | 0 | 0 | 0
1 | 78.747 | 0.008 | 1.118 | 4.172 | 0.976 | 5.765 | 1.897 | 2.781 | 0.85 | 1.576 | 1.012 | 0 | 0 | 0 | 0
1 | 76.996 | 0.018 | 8.992 | 0.087 | 1.624 | 4.74 | 0.53 | 0.571 | 0.05 | 0.296 | 1.948 | 0.078 | 1.868 | 0 | 0
1 | 63.277 | 0.522 | 10.196 | 7.22 | 1.524 | 7.516 | 2.249 | 2.874 | 0.335 | 0.174 | 0.845 | 0.044 | 0 | 0.357 | 0
1 | 71.514 | 0.02 | 9.867 | 4.979 | 1.012 | 3.74 | 1.373 | 3.048 | 0.01 | 0.01 | 1.211 | 0.015 | 0.509 | 0.306 | 0
1 | 86.664 | 0.007 | 5.3 | 2.074 | 0.016 | 4.09 | 0.029 | 0.836 | 0.268 | 0.038 | 0.659 | 0.001 | 0 | 0 | 0
1 | 67.67 | 1.593 | 12.785 | 7.462 | 0.55 | 5.509 | 0.641 | 1.71 | 0.085 | 0.009 | 0.264 | 0.03 | 0 | 0.07 | 0
1 | 68.272 | 2.489 | 9.671 | 6.806 | 0.4 | 6.938 | 1.066 | 1.972 | 0.836 | 0.003 | 0.517 | 0 | 0 | 0 | 0
1 | 61.581 | 0.026 | 10.952 | 7.351 | 1.768 | 7.503 | 2.616 | 3.265 | 0.013 | 0.01 | 0.939 | 0.06 | 0 | 0.469 | 0
1 | 78.214 | 0.086 | 1.427 | 4.294 | 0.95 | 5.775 | 1.923 | 2.834 | 0.827 | 1.534 | 1.019 | 0 | 0 | 0 | 0
1 | 67.313 | 1.029 | 12.188 | 7.267 | 0.701 | 5.024 | 1.1 | 2.51 | 0.059 | 0.01 | 0.612 | 0.019 | 0 | 0.201 | 0
1 | 62.854 | 0.05 | 10.659 | 7.214 | 1.665 | 7.101 | 2.415 | 3.021 | 0.095 | 0.156 | 0.877 | 0.044 | 0 | 0.41 | 0
1 | 61.509 | 0.099 | 10.994 | 7.387 | 1.722 | 7.463 | 2.627 | 3.31 | 0.01 | 0.01 | 0.949 | 0.058 | 0 | 0.457 | 0
1 | 63.553 | 1.817 | 12.809 | 8.07 | 0.635 | 6.331 | 1.558 | 2.296 | 0.069 | 0.035 | 0.628 | 0.023 | 0 | 0.075 | 0
1 | 62.661 | 0.387 | 12.656 | 6.322 | 0.993 | 5.555 | 1.829 | 4.314 | 1.116 | 2.225 | 0.598 | 0.085 | 0 | 0.017 | 0
1 | 79.761 | 0.007 | 1.039 | 3.945 | 0.906 | 5.489 | 1.772 | 2.81 | 0.789 | 1.462 | 0.982 | 0 | 0 | 0 | 0
1 | 66.697 | 0.026 | 8.776 | 6.337 | 1.578 | 6.867 | 2.136 | 2.341 | 0.104 | 0.281 | 1.11 | 0.012 | 0 | 0.306 | 0
1 | 71.417 | 0.025 | 9.879 | 5.007 | 1.017 | 3.778 | 1.383 | 3.049 | 0.013 | 0.01 | 1.207 | 0.015 | 0.502 | 0.307 | 0
1 | 59.042 | 2.849 | 12.511 | 8.669 | 0.028 | 6.178 | 2.878 | 4.722 | 0.011 | 0.015 | 1.28 | 0 | 0 | 0 | 0
1 | 61.545 | 0.417 | 11.126 | 7.479 | 1.605 | 7.586 | 2.456 | 3.1 | 0.143 | 0.009 | 0.89 | 0.053 | 0 | 0.411 | 0
1 | 67.636 | 0.019 | 7.404 | 0.087 | 1.973 | 11.121 | 2.381 | 2.503 | 0.199 | 1.372 | 4.156 | 0.11 | 0 | 0.001 | 0
1 | 72.515 | 0.747 | 9.716 | 6.065 | 0.701 | 4.634 | 0.996 | 2.217 | 0.043 | 0.008 | 0.572 | 0.014 | 0 | 0.174 | 0
1 | 95.181 | 0.004 | 0.59 | 0.496 | 0.212 | 1.477 | 0.236 | 1.115 | 0 | 0 | 0.141 | 0 | 0 | 0 | 1
1 | 73.331 | 0.013 | 7.379 | 4.968 | 1.134 | 5.33 | 1.783 | 2.688 | 0.006 | 0.006 | 0.656 | 0.038 | 0 | 0.301 | 0
1 | 62.389 | 1.474 | 11.034 | 7.805 | 0.784 | 6.226 | 2.451 | 3.43 | 0.013 | 0.011 | 1.019 | 0 | 0 | 0.176 | 0
1 | 92.18 | 0.015 | 0.8 | 1.696 | 0.637 | 3.514 | 0.363 | 0.571 | 0 | 0 | 0.215 | 0 | 0 | 0 | 1
1 | 66.624 | 1.376 | 12.944 | 7.592 | 0.642 | 5.397 | 0.879 | 2.044 | 0.075 | 0.01 | 0.42 | 0.026 | 0 | 0.136 | 0
1 | 63.463 | 2.911 | 13.101 | 8.245 | 0.609 | 8.113 | 0.471 | 0.69 | 1.067 | 0.004 | 0.109 | 0.015 | 0 | 0 | 0
1 | 62.299 | 2.829 | 12.832 | 8.286 | 0.493 | 7.687 | 1.187 | 1.702 | 0.794 | 0.028 | 0.495 | 0.014 | 0 | 0 | 0
1 | 85.742 | 0.27 | 4.167 | 2.739 | 0.333 | 2.718 | 0.554 | 1.961 | 0.016 | 0.003 | 0.363 | 0.005 | 0 | 0.071 | 1
1 | 60.71 | 2.12 | 5.71 | 1.01 | 0.85 | 1.37 | 1.04 | 1.09 | 0.19 | 0.1 | 0.18 | 0.01 | 0.03 | 0.02 | 0
1 | 60.741 | 2.091 | 5.777 | 1.097 | 0.862 | 1.45 | 1.059 | 1.115 | 0.188 | 0.099 | 0.19 | 0.01 | 0.03 | 0.026 | 0
1 | 67.695 | 0.01 | 7.342 | 0.074 | 1.974 | 11.113 | 2.389 | 2.516 | 0.203 | 1.38 | 4.16 | 0.109 | 0 | 0.001 | 0
1 | 70.506 | 0.478 | 4.401 | 2.056 | 1.528 | 7.948 | 2.185 | 2.647 | 0.526 | 1.432 | 2.345 | 0.05 | 0.004 | 0.001 | 0
1 | 60.611 | 1.606 | 6.664 | 2.427 | 1.172 | 4.564 | 2.703 | 1.487 | 0.243 | 0.386 | 1.631 | 0.047 | 0.02 | 0.012 | 0
1 | 73.895 | 0.291 | 7.614 | 4.272 | 0.733 | 4.663 | 1.264 | 3.561 | 0.873 | 1.493 | 0.558 | 0.052 | 0 | 0 | 0
1 | 61.734 | 0.635 | 11.116 | 7.39 | 1.572 | 7.72 | 2.239 | 2.768 | 0.283 | 0.009 | 0.798 | 0.049 | 0 | 0.384 | 0
1 | 81.12 | 0.015 | 5.432 | 3.151 | 0.798 | 3.183 | 0.842 | 2.367 | 0.005 | 0.005 | 0.825 | 0.008 | 0.277 | 0.167 | 0
1 | 91.519 | 0.041 | 0.773 | 1.536 | 0.266 | 2.668 | 0.274 | 2.208 | 0.002 | 0 | 0.461 | 0.001 | 0 | 0.008 | 1
1 | 67.563 | 0.066 | 7.452 | 0.177 | 1.958 | 11.118 | 2.358 | 2.476 | 0.224 | 1.357 | 4.113 | 0.108 | 0 | 0 | 0
1 | 65.976 | 0.03 | 9.639 | 7.098 | 1.555 | 6.424 | 2.054 | 2.178 | 0.01 | 0.01 | 0.788 | 0 | 0 | 0.359 | 0
1 | 61.887 | 3.206 | 7.432 | 0.745 | 1.02 | 3.153 | 1.042 | 1.292 | 0.191 | 0.082 | 0.261 | 0.01 | 0.03 | 0.01 | 0
1 | 92.183 | 0 | 0.803 | 1.683 | 0.643 | 3.511 | 0.36 | 0.575 | 0.008 | 0.016 | 0.213 | 0.001 | 0 | 0 | 1
1 | 61.277 | 1.9 | 7.509 | 3.31 | 0.828 | 3.011 | 1.517 | 1.882 | 0.13 | 0.07 | 0.464 | 0.007 | 0.02 | 0.073 | 0
1 | 67.771 | 0.851 | 11.666 | 7.077 | 0.735 | 4.86 | 1.221 | 2.743 | 0.063 | 0.037 | 0.709 | 0.016 | 0 | 0.229 | 0
1 | 63.159 | 2.998 | 12.931 | 8.254 | 0.603 | 8.272 | 0.539 | 0.754 | 1.143 | 0.003 | 0.149 | 0.012 | 0 | 0 | 0
1 | 67.335 | 0.965 | 11.884 | 6.808 | 0.781 | 5.413 | 1.181 | 2.51 | 0.068 | 0.097 | 0.838 | 0.025 | 0 | 0.188 | 0
1 | 68.131 | 1.177 | 6.964 | 6.631 | 0.666 | 5.771 | 2.465 | 3.979 | 0.417 | 0.816 | 1.182 | 0 | 0 | 0.07 | 0
1 | 59.79 | 0.081 | 7.8 | 5.491 | 1.688 | 9.954 | 5.962 | 2.243 | 0.342 | 0.946 | 4.42 | 0.117 | 0 | 0 | 0
1 | 86.472 | 0.36 | 4.86 | 2.677 | 0.245 | 2.283 | 0.553 | 1.424 | 0.02 | 0.003 | 0.214 | 0.007 | 0 | 0.07 | 1
1 | 68.797 | 0.04 | 10.095 | 6.405 | 0.924 | 4.179 | 1.783 | 3.804 | 0.011 | 0.01 | 1.144 | 0.004 | 0 | 0.391 | 0
1 | 96.768 | 0 | 0.92 | 0.21 | 0 | 0.81 | 0.26 | 0.84 | 0 | 0 | 0 | 0 | 0 | 0 | 1
1 | 96.03 | 0 | 1.145 | 0.346 | 0.031 | 0.932 | 0.305 | 0.909 | 0.014 | 0.028 | 0.018 | 0.002 | 0 | 0.005 | 1
1 | 86.717 | 0.004 | 0.239 | 2.419 | 0.44 | 3.468 | 0.965 | 3.23 | 0.348 | 0.686 | 0.78 | 0 | 0 | 0.007 | 1
1 | 67.058 | 0.011 | 7.719 | 0.754 | 1.959 | 10.793 | 2.412 | 2.584 | 0.181 | 1.246 | 3.863 | 0.105 | 0 | 0.046 | 0
1 | 62.741 | 0.015 | 10.771 | 6.533 | 1.449 | 6.55 | 2.405 | 4.041 | 0.671 | 1.352 | 0.851 | 0.072 | 0 | 0.238 | 0
1 | 63.46 | 2.906 | 13.097 | 8.243 | 0.611 | 8.112 | 0.474 | 0.694 | 1.065 | 0.004 | 0.11 | 0.015 | 0 | 0.001 | 0
1 | 87.003 | 0.006 | 5.203 | 2.022 | 0.001 | 4.069 | 0.001 | 0.78 | 0.252 | 0 | 0.659 | 0 | 0 | 0 | 0
1 | 61.866 | 3.204 | 7.44 | 0.748 | 1.021 | 3.162 | 1.049 | 1.292 | 0.19 | 0.082 | 0.267 | 0.01 | 0.03 | 0.01 | 0
1 | 91.82 | 0.01 | 0.147 | 1.148 | 0.568 | 2.72 | 0.309 | 1.62 | 0.055 | 0.102 | 0.402 | 0 | 0 | 0 | 1
1 | 67.18 | 1.063 | 12.254 | 7.314 | 0.709 | 5.109 | 1.085 | 2.432 | 0.06 | 0.01 | 0.586 | 0.02 | 0 | 0.194 | 0
1 | 61.66 | 0.07 | 11.686 | 6.619 | 1.42 | 6.522 | 2.354 | 4.14 | 0.741 | 1.444 | 0.806 | 0.079 | 0 | 0.226 | 0
1 | 73.991 | 0.009 | 3.594 | 2.137 | 1.475 | 8.121 | 2.201 | 2.764 | 0.533 | 1.518 | 2.497 | 0.052 | 0 | 0 | 0
1 | 61.796 | 0.834 | 11.272 | 7.563 | 1.501 | 7.919 | 2.106 | 2.592 | 0.4 | 0.008 | 0.751 | 0.045 | 0 | 0.356 | 0
1 | 60.71 | 2.12 | 5.71 | 1.01 | 0.85 | 1.37 | 1.04 | 1.09 | 0.19 | 0.1 | 0.18 | 0.01 | 0.03 | 0.02 | 0
1 | 75.673 | 1.729 | 6.811 | 5.125 | 0.354 | 5.605 | 0.814 | 2.04 | 0.581 | 0.002 | 0.498 | 0 | 0 | 0 | 0
1 | 61.158 | 0.419 | 10.132 | 6.876 | 1.625 | 8.469 | 3.388 | 2.61 | 0.304 | 0.296 | 1.91 | 0.071 | 0 | 0.273 | 0
1 | 62.091 | 3.137 | 7.496 | 0.837 | 1.02 | 3.164 | 1.048 | 1.33 | 0.186 | 0.078 | 0.282 | 0.01 | 0.041 | 0.017 | 0
1 | 92.521 | 0 | 0.299 | 1.299 | 0.248 | 2.57 | 0.24 | 2.196 | 0 | 0 | 0.455 | 0 | 0 | 0 | 1
1 | 62.229 | 0.019 | 11.116 | 6.953 | 1.577 | 6.856 | 2.426 | 3.562 | 0.355 | 0.711 | 0.859 | 0.061 | 0 | 0.339 | 0
1 | 61.971 | 2.884 | 8.124 | 2.077 | 0.976 | 3.736 | 1.307 | 1.695 | 0.156 | 0.067 | 0.404 | 0.008 | 0.024 | 0.041 | 0
1 | 67.5 | 0.937 | 11.987 | 7.18 | 0.716 | 4.922 | 1.158 | 2.635 | 0.054 | 0.01 | 0.663 | 0.018 | 0 | 0.218 | 0
1 | 66.08 | 1.295 | 9.93 | 7.097 | 0.695 | 5.739 | 2.232 | 3.252 | 0.009 | 0.009 | 0.956 | 0 | 0 | 0.158 | 0
1 | 62.299 | 3.289 | 12.211 | 8.23 | 0.579 | 8.803 | 0.786 | 1 | 1.412 | 0.001 | 0.297 | 0 | 0 | 0 | 0
1 | 62.653 | 0.548 | 10.85 | 7.462 | 1.497 | 7.339 | 2.257 | 2.761 | 0.186 | 0.009 | 0.834 | 0.034 | 0 | 0.364 | 0
1 | 62.926 | 0.023 | 10.547 | 7.269 | 1.705 | 7.175 | 2.445 | 2.93 | 0.01 | 0.012 | 0.898 | 0.041 | 0 | 0.435 | 0
1 | 68.825 | 0.021 | 10.054 | 6.388 | 0.928 | 4.163 | 1.797 | 3.83 | 0.01 | 0.01 | 1.155 | 0.004 | 0 | 0.395 | 0
1 | 61.817 | 0.48 | 12.356 | 6.198 | 1.047 | 6.022 | 1.929 | 4.445 | 1.439 | 2.461 | 0.626 | 0.086 | 0 | 0 | 0
1 | 63.033 | 2.297 | 10.68 | 7.525 | 0.218 | 6.043 | 2.818 | 4.151 | 0.036 | 0.086 | 1.422 | 0.01 | 0 | 0 | 0
1 | 68.053 | 0.013 | 9.493 | 5.494 | 1.229 | 5.611 | 1.995 | 3.529 | 0.524 | 1.059 | 0.699 | 0.063 | 0 | 0.207 | 0
1 | 68.234 | 0.862 | 11.038 | 6.982 | 0.756 | 5.021 | 1.255 | 2.689 | 0.129 | 0.166 | 0.699 | 0.016 | 0 | 0.201 | 0
1 | 95.358 | 0 | 0.62 | 0.503 | 0 | 1.209 | 0.23 | 1.651 | 0 | 0 | 0.206 | 0 | 0 | 0 | 1
1 | 74.139 | 1.408 | 9.976 | 6.09 | 0.56 | 5.296 | 0.397 | 0.899 | 0.074 | 0.007 | 0.083 | 0.027 | 0 | 0 | 0
1 | 62.111 | 3.114 | 7.65 | 1.028 | 1.006 | 3.233 | 1.043 | 1.344 | 0.184 | 0.077 | 0.276 | 0.01 | 0.029 | 0.018 | 0
1 | 92.35 | 0 | 0.74 | 1.66 | 0.64 | 3.5 | 0.35 | 0.55 | 0 | 0 | 0.21 | 0 | 0 | 0 | 1
1 | 69.391 | 1.02 | 9.399 | 6.809 | 0.799 | 5.649 | 1.28 | 2.354 | 0.336 | 0.56 | 0.596 | 0.019 | 0 | 0.093 | 0
1 | 61.635 | 2.681 | 11.989 | 8.247 | 0.546 | 7.625 | 1.654 | 2.376 | 0.757 | 0.005 | 0.684 | 0 | 0 | 0.053 | 0
1 | 61.87 | 3.209 | 7.442 | 0.742 | 1.02 | 3.151 | 1.04 | 1.291 | 0.19 | 0.081 | 0.26 | 0.01 | 0.03 | 0.01 | 0
1 | 75.019 | 0.272 | 2.203 | 5.204 | 1.122 | 6.122 | 2.107 | 3.02 | 0.859 | 1.666 | 0.967 | 0.005 | 0 | 0.012 | 0
1 | 70.261 | 1.177 | 8.149 | 6.697 | 0.829 | 6.184 | 1.282 | 2.046 | 0.503 | 0.876 | 0.497 | 0.022 | 0 | 0 | 0
1 | 84.104 | 0.639 | 5.499 | 3.355 | 0.221 | 2.985 | 0.453 | 1.571 | 0.034 | 0.004 | 0.309 | 0.012 | 0 | 0.028 | 1
1 | 61.945 | 0.063 | 11.618 | 6.701 | 1.43 | 6.501 | 2.345 | 4.024 | 0.617 | 1.242 | 0.822 | 0.075 | 0 | 0.254 | 0
1 | 60.804 | 2.209 | 5.851 | 0.988 | 0.864 | 1.515 | 1.04 | 1.106 | 0.19 | 0.098 | 0.187 | 0.01 | 0.03 | 0.019 | 0
1 | 94.884 | 0 | 0.59 | 0.65 | 0.009 | 1.355 | 0.335 | 1.563 | 0.007 | 0.014 | 0.355 | 0 | 0 | 0 | 1
1 | 67.636 | 0.869 | 11.839 | 7.116 | 0.727 | 4.848 | 1.201 | 2.727 | 0.051 | 0.01 | 0.701 | 0.016 | 0 | 0.231 | 0
1 | 66.368 | 0.013 | 9.976 | 5.818 | 1.256 | 5.854 | 2.1 | 3.808 | 0.554 | 1.12 | 0.773 | 0.067 | 0 | 0.219 | 0
1 | 65.88 | 0.03 | 9.67 | 7.12 | 1.56 | 6.44 | 2.06 | 2.18 | 0.01 | 0.01 | 0.79 | 0 | 0 | 0.36 | 0
1 | 65.915 | 1.71 | 13.561 | 7.812 | 0.591 | 5.701 | 0.677 | 1.601 | 0.092 | 0.011 | 0.24 | 0.032 | 0 | 0.074 | 0
1 | 88.878 | 0.188 | 2.74 | 2.054 | 0.144 | 2.211 | 0.451 | 2.195 | 0.011 | 0.002 | 0.479 | 0.004 | 0 | 0.044 | 1
1 | 65.925 | 0.009 | 6.454 | 4.561 | 1.468 | 8.568 | 5.037 | 1.996 | 0.289 | 0.802 | 3.746 | 0.099 | 0 | 0 | 0
1 | 59.81 | 0.01 | 7.68 | 5.41 | 1.73 | 10.05 | 6.04 | 2.18 | 0.35 | 0.97 | 4.5 | 0.12 | 0 | 0 | 0
1 | 93.832 | 0.003 | 0.739 | 0.784 | 0.157 | 1.766 | 0.264 | 1.618 | 0 | 0 | 0.211 | 0 | 0 | 0 | 1
1 | 94.349 | 0.002 | 0.771 | 0.683 | 0.13 | 1.598 | 0.263 | 1.481 | 0 | 0 | 0.174 | 0 | 0 | 0 | 1
1 | 67.639 | 0.868 | 11.836 | 7.115 | 0.727 | 4.847 | 1.202 | 2.729 | 0.051 | 0.01 | 0.701 | 0.016 | 0 | 0.231 | 0
1 | 63.648 | 0.809 | 12.405 | 7.35 | 1.123 | 6.41 | 1.6 | 2.649 | 0.344 | 0.613 | 0.517 | 0.051 | 0 | 0.175 | 0
1 | 90.427 | 0.057 | 1.823 | 1.405 | 0.124 | 2.06 | 0.468 | 2.363 | 0.17 | 0.291 | 0.455 | 0.01 | 0 | 0 | 1
1 | 90.466 | 0.122 | 1.115 | 1.617 | 0.067 | 2.311 | 0.233 | 3.04 | 0.007 | 0.001 | 0.566 | 0.002 | 0 | 0.009 | 1
1 | 67.323 | 0.822 | 11.865 | 7.049 | 0.748 | 4.882 | 1.253 | 2.854 | 0.123 | 0.162 | 0.701 | 0.021 | 0 | 0.219 | 0
1 | 92.668 | 0 | 0.093 | 1.092 | 0.036 | 2.05 | 0.184 | 3.035 | 0 | 0 | 0.572 | 0 | 0 | 0 | 1
1 | 72.672 | 0.023 | 7.454 | 5.599 | 1.187 | 5.265 | 1.632 | 2.157 | 0.008 | 0.008 | 0.704 | 0 | 0 | 0.274 | 0
1 | 67.095 | 0.011 | 7.77 | 0.875 | 1.937 | 10.652 | 2.399 | 2.611 | 0.178 | 1.22 | 3.806 | 0.103 | 0 | 0.053 | 0
1 | 79.46 | 0.02 | 9.42 | 0.1 | 1.53 | 3.05 | 0.04 | 0.06 | 0.01 | 0.01 | 1.36 | 0.07 | 2.36 | 0 | 0
1 | 66.57 | 1.299 | 12.212 | 7.406 | 0.668 | 5.415 | 1.124 | 2.435 | 0.185 | 0.009 | 0.602 | 0.017 | 0 | 0.176 | 0
1 | 62.413 | 1.459 | 11.113 | 7.917 | 0.783 | 6.299 | 2.474 | 3.467 | 0.01 | 0.01 | 1.032 | 0 | 0 | 0.178 | 0
1 | 61.585 | 0.02 | 10.999 | 7.299 | 1.747 | 7.432 | 2.604 | 3.332 | 0.058 | 0.108 | 0.932 | 0.061 | 0 | 0.454 | 0
1 | 68.052 | 0.01 | 7.27 | 0.049 | 1.951 | 11.006 | 2.36 | 2.496 | 0.197 | 1.36 | 4.124 | 0.108 | 0 | 0 | 0
1 | 59.214 | 2.576 | 12.089 | 8.383 | 0.183 | 6.488 | 3.135 | 4.47 | 0.041 | 0.096 | 1.549 | 0.011 | 0 | 0.003 | 0
1 | 95.169 | 0.005 | 0.594 | 0.499 | 0.212 | 1.48 | 0.237 | 1.115 | 0.001 | 0 | 0.141 | 0 | 0 | 0 | 1
1 | 62.048 | 0.019 | 10.835 | 7.206 | 1.721 | 7.35 | 2.568 | 3.331 | 0.057 | 0.106 | 0.927 | 0.06 | 0 | 0.447 | 0
1 | 66.832 | 0.136 | 7.902 | 1.053 | 1.9 | 10.692 | 2.369 | 2.558 | 0.217 | 1.197 | 3.733 | 0.101 | 0 | 0.044 | 0
1 | 65.083 | 1.468 | 13.132 | 7.813 | 0.796 | 6.179 | 1.006 | 1.856 | 0.132 | 0.01 | 0.359 | 0.036 | 0 | 0.141 | 0
1 | 88.214 | 0.002 | 4.141 | 1.79 | 0.111 | 3.742 | 0.041 | 0.936 | 0.199 | 0 | 0.598 | 0 | 0 | 0 | 0
1 | 73.806 | 0.01 | 4.145 | 4.894 | 1.119 | 6.003 | 2.045 | 3.162 | 0.792 | 1.5 | 0.96 | 0.023 | 0 | 0.074 | 0
1 | 82.209 | 0.009 | 4.412 | 3.398 | 0.407 | 2.935 | 0.882 | 3.499 | 0.004 | 0.004 | 0.849 | 0.002 | 0 | 0.173 | 1
1 | 90.787 | 0.003 | 1.901 | 1.472 | 0.224 | 2.102 | 0.611 | 1.768 | 0.001 | 0.001 | 0.425 | 0.008 | 0 | 0.059 | 1
1 | 80.239 | 0.667 | 5.389 | 3.88 | 0.472 | 3.676 | 1.257 | 2.187 | 0.005 | 0.005 | 0.548 | 0 | 0 | 0.081 | 1
1 | 61.87 | 3.21 | 7.44 | 0.74 | 1.02 | 3.15 | 1.04 | 1.29 | 0.19 | 0.08 | 0.26 | 0.01 | 0.03 | 0.01 | 0
1 | 76.303 | 0.012 | 0.588 | 4.788 | 1.203 | 6.085 | 2.34 | 3.31 | 0.955 | 1.88 | 1.102 | 0 | 0 | 0.018 | 0
1 | 67.019 | 1.178 | 12.512 | 7.406 | 0.675 | 5.183 | 1.005 | 2.311 | 0.066 | 0.01 | 0.53 | 0.022 | 0 | 0.173 | 0
1 | 93.657 | 0.016 | 0.824 | 0.83 | 0.159 | 1.793 | 0.265 | 1.615 | 0.001 | 0 | 0.21 | 0 | 0 | 0 | 1
1 | 67.314 | 1.03 | 12.191 | 7.267 | 0.7 | 5.023 | 1.099 | 2.51 | 0.059 | 0.01 | 0.611 | 0.019 | 0 | 0.201 | 0
1 | 67.052 | 0.013 | 7.718 | 0.754 | 1.959 | 10.786 | 2.411 | 2.583 | 0.181 | 1.245 | 3.861 | 0.105 | 0 | 0.046 | 0
1 | 61.58 | 0.02 | 10.951 | 7.349 | 1.769 | 7.498 | 2.62 | 3.272 | 0.011 | 0.013 | 0.94 | 0.06 | 0 | 0.47 | 0
1 | 77.953 | 0.229 | 9.649 | 0.734 | 1.419 | 3.279 | 0.249 | 0.404 | 0.01 | 0.01 | 1.353 | 0.065 | 2.186 | 0 | 0
1 | 62.412 | 1.459 | 11.114 | 7.918 | 0.783 | 6.299 | 2.474 | 3.467 | 0.01 | 0.01 | 1.032 | 0 | 0 | 0.178 | 0
1 | 62.158 | 0.576 | 10.937 | 7.556 | 1.376 | 6.973 | 2.53 | 3.281 | 0.01 | 0.01 | 0.967 | 0.033 | 0 | 0.351 | 0
1 | 67.181 | 0.01 | 7.953 | 5.464 | 1.145 | 5.719 | 2.228 | 4.423 | 1.239 | 2.493 | 0.851 | 0.063 | 0 | 0.007 | 0
1 | 73.062 | 0.624 | 4.659 | 5.808 | 1.003 | 6.113 | 1.777 | 2.65 | 0.706 | 1.33 | 0.785 | 0.012 | 0 | 0.013 | 0
1 | 69.466 | 0.019 | 9.825 | 6.245 | 0.905 | 4.094 | 1.759 | 3.776 | 0.01 | 0.01 | 1.13 | 0.004 | 0 | 0.385 | 0
1 | 86.95 | 0.01 | 3.702 | 2.407 | 0.496 | 2.6 | 0.832 | 1.266 | 0.003 | 0.003 | 0.251 | 0 | 0 | 0.114 | 1
1 | 68.712 | 0.02 | 10.067 | 6.401 | 0.941 | 4.214 | 1.81 | 3.823 | 0.011 | 0.012 | 1.152 | 0.005 | 0 | 0.396 | 0
1 | 65.262 | 2.095 | 5.423 | 0.917 | 0.78 | 1.792 | 0.942 | 1.262 | 0.166 | 0.083 | 0.23 | 0.009 | 0.026 | 0.015 | 0
1 | 76.668 | 0.01 | 0.117 | 4.713 | 1.219 | 6.186 | 2.369 | 3.281 | 0.998 | 1.967 | 1.1 | 0 | 0 | 0.001 | 0
1 | 67.531 | 0.011 | 7.66 | 0.784 | 1.913 | 10.634 | 2.355 | 2.541 | 0.183 | 1.217 | 3.788 | 0.103 | 0 | 0.045 | 0
1 | 63.052 | 0.023 | 10.454 | 7.206 | 1.703 | 7.193 | 2.444 | 2.929 | 0.018 | 0.034 | 0.92 | 0.042 | 0 | 0.429 | 0
1 | 61.768 | 0.592 | 11.155 | 7.493 | 1.579 | 7.791 | 2.258 | 2.793 | 0.286 | 0.012 | 0.807 | 0.05 | 0 | 0.389 | 0
1 | 69.763 | 0.019 | 8.895 | 6.189 | 0.959 | 4.386 | 1.861 | 3.769 | 0.125 | 0.237 | 1.149 | 0.003 | 0 | 0.349 | 0
1 | 65.88 | 0.03 | 9.67 | 7.12 | 1.56 | 6.44 | 2.06 | 2.18 | 0.01 | 0.01 | 0.79 | 0 | 0 | 0.36 | 0
1 | 87.047 | 0 | 5.191 | 2.011 | 0 | 4.06 | 0 | 0.78 | 0.25 | 0 | 0.66 | 0 | 0 | 0 | 0
1 | 61.816 | 0.48 | 12.357 | 6.199 | 1.047 | 6.02 | 1.928 | 4.446 | 1.439 | 2.461 | 0.625 | 0.086 | 0 | 0 | 0
1 | 75.395 | 1.018 | 9.217 | 5.471 | 0.561 | 4.519 | 0.695 | 1.217 | 0.055 | 0.007 | 0.167 | 0.019 | 0 | 0.072 | 0
1 | 67.418 | 1.026 | 12.14 | 7.242 | 0.697 | 5.01 | 1.095 | 2.513 | 0.058 | 0.01 | 0.611 | 0.019 | 0 | 0.2 | 0
1 | 92.642 | 0.018 | 0.111 | 0.959 | 0.54 | 2.526 | 0.202 | 1.539 | 0.004 | 0 | 0.36 | 0 | 0 | 0 | 1
1 | 64.237 | 1.583 | 12.414 | 7.907 | 0.682 | 6.017 | 1.551 | 2.514 | 0.051 | 0.01 | 0.627 | 0.017 | 0 | 0.125 | 0
1 | 62.146 | 0.314 | 12.016 | 6.903 | 1.333 | 6.529 | 2.125 | 3.666 | 0.571 | 1.124 | 0.715 | 0.073 | 0 | 0.219 | 0
1 | 65.277 | 1.346 | 11.906 | 7.47 | 0.575 | 5.307 | 1.744 | 3.217 | 0.048 | 0.034 | 0.939 | 0.015 | 0 | 0.167 | 0
1 | 92.594 | 0 | 0.192 | 1.193 | 0.14 | 2.304 | 0.211 | 2.63 | 0 | 0 | 0.516 | 0 | 0 | 0 | 1
1 | 76.344 | 0.01 | 0.553 | 4.784 | 1.204 | 6.087 | 2.341 | 3.307 | 0.955 | 1.88 | 1.103 | 0 | 0 | 0.018 | 0
1 | 67.329 | 0.116 | 7.562 | 0.361 | 1.907 | 10.965 | 2.408 | 2.592 | 0.193 | 1.329 | 4.072 | 0.106 | 0 | 0 | 0
1 | 65.975 | 1.701 | 13.652 | 7.896 | 0.587 | 5.749 | 0.673 | 1.606 | 0.091 | 0.01 | 0.24 | 0.032 | 0 | 0.075 | 0
1 | 77.825 | 1.374 | 6.319 | 4.433 | 0.12 | 3.724 | 1.505 | 2.849 | 0.005 | 0.005 | 0.683 | 0 | 0 | 0 | 1
1 | 62.92 | 0.023 | 10.551 | 7.278 | 1.705 | 7.17 | 2.445 | 2.93 | 0.01 | 0.01 | 0.893 | 0.041 | 0 | 0.436 | 0
1 | 67.4 | 0.019 | 9.556 | 6.3 | 1.388 | 6.592 | 1.991 | 2.531 | 0.055 | 0.008 | 0.85 | 0.034 | 0 | 0.355 | 0
1 | 65.839 | 1.719 | 13.621 | 7.906 | 0.579 | 5.764 | 0.722 | 1.664 | 0.09 | 0.012 | 0.267 | 0.032 | 0 | 0.073 | 0
1 | 70.345 | 0.02 | 10.2 | 3.796 | 1.652 | 5.319 | 1.355 | 1.696 | 0.01 | 0.01 | 1.146 | 0.065 | 1.157 | 0.24 | 0
1 | 67.647 | 0.012 | 7.37 | 0.04 | 1.979 | 11.146 | 2.389 | 2.509 | 0.2 | 1.379 | 4.178 | 0.11 | 0 | 0 | 0
1 | 65.837 | 2.683 | 9.971 | 7.391 | 0.725 | 8.513 | 0.789 | 0.948 | 1.461 | 0.326 | 0.336 | 0 | 0 | 0 | 0
1 | 78.751 | 0.008 | 1.116 | 4.171 | 0.976 | 5.765 | 1.897 | 2.781 | 0.85 | 1.577 | 1.012 | 0 | 0 | 0 | 0
1 | 61.58 | 0.02 | 10.95 | 7.35 | 1.77 | 7.5 | 2.62 | 3.27 | 0.01 | 0.01 | 0.94 | 0.06 | 0 | 0.47 | 0
1 | 67.229 | 0.84 | 11.873 | 7.05 | 0.75 | 4.93 | 1.253 | 2.85 | 0.149 | 0.183 | 0.696 | 0.021 | 0 | 0.215 | 0
1 | 68.205 | 1.338 | 10.835 | 7.227 | 0.72 | 5.821 | 1.032 | 1.972 | 0.277 | 0.412 | 0.426 | 0.025 | 0 | 0.063 | 0
1 | 67.639 | 0.859 | 11.789 | 7.04 | 0.741 | 4.913 | 1.214 | 2.726 | 0.052 | 0.024 | 0.738 | 0.017 | 0 | 0.229 | 0
1 | 68.167 | 1.872 | 12.949 | 7.487 | 0.464 | 5.722 | 0.393 | 1.3 | 0.098 | 0.009 | 0.082 | 0.036 | 0 | 0 | 0
1 | 74.655 | 0.018 | 8.58 | 4.391 | 0.891 | 3.462 | 1.218 | 2.849 | 0.009 | 0.009 | 1.07 | 0.013 | 0.435 | 0.263 | 0
1 | 87.649 | 0.009 | 4.436 | 0.466 | 0.684 | 2.208 | 0.169 | 1.179 | 0.004 | 0.004 | 0.847 | 0.031 | 1.055 | 0 | 1
1 | 63.552 | 0.447 | 11.864 | 5.911 | 0.975 | 5.885 | 1.796 | 4.193 | 1.357 | 2.292 | 0.627 | 0.08 | 0 | 0 | 0
1 | 67.738 | 1.267 | 8.918 | 3.324 | 1.015 | 3.51 | 1.244 | 2.363 | 0.08 | 0.037 | 0.839 | 0.013 | 0.32 | 0.19 | 0
1 | 91.563 | 0.001 | 0.575 | 1.266 | 0.054 | 2.057 | 0.238 | 3.178 | 0.001 | 0.001 | 0.627 | 0.001 | 0.027 | 0.016 | 1
1 | 82.443 | 0.003 | 4.5 | 3.021 | 0.792 | 4.147 | 0.935 | 2.018 | 0.456 | 0.925 | 0.368 | 0.032 | 0 | 0 | 1
1 | 62.278 | 0.289 | 11.602 | 6.651 | 1.322 | 6.501 | 2.145 | 3.812 | 0.841 | 1.436 | 0.737 | 0.067 | 0 | 0.182 | 0
1 | 89.958 | 0.002 | 2.077 | 0.725 | 0.312 | 2.945 | 0.628 | 1.799 | 0.029 | 0.198 | 0.741 | 0.017 | 0 | 0.007 | 1
1 | 60.806 | 0.917 | 11.893 | 7.317 | 1.01 | 6.452 | 2.559 | 4.3 | 0.446 | 0.898 | 0.97 | 0.053 | 0 | 0.175 | 0
1 | 62.47 | 3.38 | 12.28 | 8.23 | 0.66 | 9.23 | 0.5 | 0.47 | 1.62 | 0 | 0.16 | 0 | 0 | 0 | 0
1 | 59.81 | 0.01 | 7.68 | 5.41 | 1.73 | 10.05 | 6.04 | 2.18 | 0.35 | 0.97 | 4.5 | 0.12 | 0 | 0 | 0
1 | 94.765 | 0.034 | 0.723 | 0.588 | 0.212 | 1.535 | 0.27 | 1.154 | 0 | 0.001 | 0.158 | 0 | 0 | 0 | 1
1 | 70.593 | 0.008 | 9.154 | 4.464 | 0.847 | 4.467 | 1.636 | 4.13 | 1.02 | 2.069 | 0.565 | 0.072 | 0 | 0 | 0
1 | 60.509 | 0.105 | 8.1 | 5.583 | 1.634 | 9.582 | 5.58 | 2.211 | 0.323 | 0.881 | 4.138 | 0.111 | 0 | 0.019 | 0
1 | 63.393 | 2.921 | 13.077 | 8.249 | 0.603 | 8.115 | 0.498 | 0.729 | 1.067 | 0.004 | 0.123 | 0.014 | 0 | 0 | 0
1 | 66.477 | 0.011 | 8.224 | 1.309 | 1.867 | 10.219 | 2.385 | 2.856 | 0.315 | 1.421 | 3.52 | 0.105 | 0 | 0.041 | 0
1 | 66.632 | 1.361 | 12.203 | 7.403 | 0.694 | 5.615 | 1.014 | 2.223 | 0.278 | 0.009 | 0.548 | 0.017 | 0 | 0.172 | 0
1 | 71.608 | 0.02 | 9.82 | 4.965 | 1.007 | 3.732 | 1.369 | 3.052 | 0.01 | 0.01 | 1.208 | 0.015 | 0.505 | 0.305 | 0
1 | 93.012 | 0.009 | 0.141 | 0.887 | 0.501 | 2.387 | 0.204 | 1.49 | 0 | 0 | 0.334 | 0 | 0 | 0 | 1
1 | 95.131 | 0.009 | 0.608 | 0.508 | 0.212 | 1.488 | 0.237 | 1.115 | 0.002 | 0 | 0.142 | 0 | 0 | 0 | 1
1 | 79.46 | 0.02 | 9.42 | 0.1 | 1.53 | 3.05 | 0.04 | 0.06 | 0.01 | 0.01 | 1.36 | 0.07 | 2.36 | 0 | 0
1 | 71.729 | 0.01 | 4.071 | 2.389 | 1.612 | 8.716 | 2.381 | 2.91 | 0.586 | 1.654 | 2.656 | 0.058 | 0 | 0.006 | 0
1 | 92.224 | 0.035 | 0.171 | 1.162 | 0 | 2.031 | 0.203 | 3.258 | 0 | 0 | 0.618 | 0 | 0 | 0 | 1
1 | 60.764 | 2.111 | 5.76 | 1.059 | 0.849 | 1.398 | 1.041 | 1.102 | 0.189 | 0.099 | 0.184 | 0.01 | 0.03 | 0.022 | 0
1 | 63.976 | 0.01 | 10.541 | 5.702 | 1.125 | 5.591 | 2.188 | 4.814 | 1.339 | 2.708 | 0.762 | 0.085 | 0 | 0.003 | 0
1 | 86.487 | 0.004 | 0.223 | 2.598 | 0.619 | 3.949 | 1.051 | 2.609 | 0.381 | 0.75 | 0.701 | 0 | 0 | 0 | 1
1 | 68.068 | 0.01 | 7.042 | 0.268 | 1.943 | 10.906 | 2.388 | 2.548 | 0.236 | 1.404 | 4.032 | 0.105 | 0 | 0.001 | 0
1 | 59.588 | 2.5 | 11.769 | 8.162 | 0.231 | 6.601 | 3.136 | 4.435 | 0.062 | 0.158 | 1.607 | 0.013 | 0 | 0 | 0
1 | 78.748 | 0.008 | 1.118 | 4.172 | 0.977 | 5.765 | 1.897 | 2.781 | 0.85 | 1.576 | 1.012 | 0 | 0 | 0 | 0
1 | 65.228 | 2.71 | 9.95 | 7.545 | 0.768 | 8.605 | 0.866 | 1.034 | 1.488 | 0.374 | 0.348 | 0 | 0 | 0.004 | 0
1 | 62.435 | 1.595 | 6.123 | 0.769 | 1.131 | 3.801 | 1.376 | 1.443 | 0.192 | 0.418 | 1.174 | 0.035 | 0.023 | 0.015 | 0
1 | 95.177 | 0.004 | 0.591 | 0.497 | 0.212 | 1.477 | 0.237 | 1.115 | 0 | 0 | 0.141 | 0 | 0 | 0 | 1
1 | 63.107 | 0.023 | 10.425 | 6.992 | 1.715 | 7.327 | 2.443 | 2.914 | 0.018 | 0.064 | 1.023 | 0.044 | 0 | 0.418 | 0
1 | 92.672 | 0 | 0.03 | 1.062 | 0 | 1.968 | 0.173 | 3.21 | 0 | 0 | 0.605 | 0 | 0 | 0 | 1
1 | 59.81 | 0.01 | 7.68 | 5.41 | 1.73 | 10.05 | 6.04 | 2.18 | 0.35 | 0.97 | 4.5 | 0.12 | 0 | 0 | 0
1 | 91.909 | 0.143 | 2.073 | 1.324 | 0.049 | 1.821 | 0.322 | 1.646 | 0.008 | 0.001 | 0.158 | 0.003 | 0 | 0.006 | 1
1 | 71.513 | 0.02 | 9.866 | 4.983 | 1.011 | 3.741 | 1.374 | 3.051 | 0.01 | 0.01 | 1.211 | 0.015 | 0.507 | 0.306 | 0
1 | 59.01 | 2.86 | 12.53 | 8.7 | 0.02 | 6.16 | 2.88 | 4.73 | 0.01 | 0.01 | 1.27 | 0 | 0 | 0 | 0
1 | 61.303 | 3.201 | 12.364 | 8.387 | 0.445 | 8.192 | 1.304 | 1.91 | 1.076 | 0.005 | 0.535 | 0 | 0 | 0 | 0
1 | 61.714 | 0.026 | 12.37 | 5.881 | 1.108 | 5.518 | 2.152 | 5.068 | 1.411 | 2.847 | 0.697 | 0.1 | 0 | 0 | 0
1 | 65.975 | 1.701 | 13.652 | 7.896 | 0.587 | 5.749 | 0.673 | 1.606 | 0.091 | 0.01 | 0.24 | 0.032 | 0 | 0.075 | 0
1 | 59.544 | 2.407 | 12.497 | 8.224 | 0.215 | 6.133 | 2.699 | 4.676 | 0.282 | 0.476 | 1.147 | 0.016 | 0 | 0 | 0
1 | 67.636 | 0.869 | 11.837 | 7.115 | 0.727 | 4.848 | 1.202 | 2.728 | 0.051 | 0.01 | 0.701 | 0.016 | 0 | 0.231 | 0
1 | 64.618 | 0.011 | 10.255 | 5.717 | 1.111 | 5.5 | 2.164 | 4.718 | 1.247 | 2.52 | 0.796 | 0.077 | 0 | 0.027 | 0
1 | 93.829 | 0.003 | 0.74 | 0.785 | 0.157 | 1.767 | 0.264 | 1.618 | 0 | 0 | 0.212 | 0 | 0 | 0 | 1
1 | 68.253 | 1.831 | 4.276 | 2.451 | 1.106 | 4.46 | 1.613 | 2.148 | 0.539 | 0.895 | 0.622 | 0.006 | 0.017 | 0.006 | 0
1 | 62.065 | 1.039 | 11.547 | 7.643 | 1.394 | 7.856 | 1.914 | 2.388 | 0.435 | 0.007 | 0.673 | 0.043 | 0 | 0.315 | 0
1 | 62.021 | 0.021 | 10.819 | 7.326 | 1.748 | 7.391 | 2.563 | 3.158 | 0.01 | 0.01 | 0.925 | 0.054 | 0 | 0.459 | 0
1 | 68.464 | 0.019 | 8.865 | 6.119 | 1.403 | 6.161 | 2.065 | 2.704 | 0.008 | 0.008 | 0.762 | 0.034 | 0 | 0.359 | 0
1 | 71.449 | 0.02 | 4.735 | 5.877 | 1.385 | 6.311 | 2.22 | 2.747 | 0.52 | 1.021 | 0.95 | 0 | 0 | 0.174 | 0
1 | 66.633 | 2.595 | 11.679 | 7.465 | 0.543 | 7.446 | 0.438 | 0.967 | 0.951 | 0.003 | 0.163 | 0.013 | 0 | 0 | 0
1 | 68.673 | 0.122 | 10.268 | 6.476 | 0.905 | 4.249 | 1.727 | 3.698 | 0.015 | 0.01 | 1.1 | 0.005 | 0 | 0.376 | 0
1 | 65.66 | 0.029 | 9.735 | 7.132 | 1.571 | 6.494 | 2.089 | 2.236 | 0.01 | 0.01 | 0.798 | 0.003 | 0 | 0.366 | 0
1 | 69.228 | 0.019 | 9.266 | 5.864 | 1.016 | 4.749 | 1.872 | 3.71 | 0.083 | 0.221 | 1.352 | 0.011 | 0 | 0.345 | 0
1 | 70.774 | 0.02 | 9.947 | 5.158 | 1.068 | 4.018 | 1.467 | 3.068 | 0.01 | 0.01 | 1.191 | 0.018 | 0.47 | 0.318 | 0
1 | 65.169 | 2.584 | 6.204 | 1.41 | 1.011 | 3.661 | 1.207 | 1.581 | 0.319 | 0.372 | 0.407 | 0.008 | 0.024 | 0.008 | 0
1 | 61.576 | 0.024 | 10.952 | 7.352 | 1.767 | 7.498 | 2.621 | 3.272 | 0.01 | 0.01 | 0.941 | 0.06 | 0 | 0.469 | 0
1 | 93.678 | 0.003 | 0.687 | 0.845 | 0.168 | 1.861 | 0.261 | 1.686 | 0 | 0 | 0.24 | 0 | 0 | 0 | 1
1 | 61.109 | 2.476 | 7.676 | 3.178 | 0.77 | 3.6 | 0.966 | 1.06 | 0.557 | 0.071 | 0.214 | 0.007 | 0.021 | 0.014 | 0
1 | 67.523 | 0.018 | 10.477 | 6.292 | 0.962 | 4.407 | 1.864 | 4.062 | 0.266 | 0.532 | 1.072 | 0.022 | 0 | 0.323 | 0
1 | 92.72 | 0.01 | 0.08 | 0.94 | 0.54 | 2.51 | 0.2 | 1.54 | 0 | 0 | 0.36 | 0 | 0 | 0 | 1
1 | 61.813 | 0.483 | 12.358 | 6.202 | 1.046 | 6.02 | 1.93 | 4.446 | 1.438 | 2.458 | 0.625 | 0.086 | 0 | 0 | 0
1 | 65.358 | 1.782 | 13.512 | 7.942 | 0.55 | 5.817 | 0.896 | 1.866 | 0.086 | 0.018 | 0.359 | 0.03 | 0 | 0.068 | 0
1 | 81.616 | 0.446 | 5.444 | 3.881 | 0.444 | 3.631 | 0.611 | 2.332 | 0.025 | 0.004 | 0.523 | 0.008 | 0 | 0.087 | 1
1 | 61.307 | 3.203 | 12.365 | 8.388 | 0.444 | 8.192 | 1.303 | 1.907 | 1.076 | 0.003 | 0.534 | 0 | 0 | 0 | 0
1 | 62.986 | 1.854 | 5.131 | 1.409 | 0.866 | 1.924 | 1.148 | 1.303 | 0.273 | 0.286 | 0.285 | 0.009 | 0.026 | 0.017 | 0
1 | 62.056 | 3.314 | 12.303 | 8.282 | 0.583 | 8.855 | 0.792 | 0.991 | 1.423 | 0.003 | 0.298 | 0 | 0 | 0 | 0
1 | 79.459 | 0.02 | 9.418 | 0.101 | 1.53 | 3.051 | 0.041 | 0.061 | 0.01 | 0.011 | 1.36 | 0.07 | 2.359 | 0 | 0
1 | 92.52 | 0.009 | 0.134 | 1.1 | 0.005 | 1.988 | 0.179 | 3.174 | 0 | 0 | 0.592 | 0 | 0 | 0.001 | 1
1 | 61.639 | 0.015 | 11.598 | 6.675 | 1.469 | 6.588 | 2.41 | 4.1 | 0.648 | 1.31 | 0.831 | 0.078 | 0 | 0.256 | 0
1 | 61.029 | 2.395 | 6.163 | 0.94 | 0.897 | 1.859 | 1.044 | 1.146 | 0.19 | 0.098 | 0.212 | 0.01 | 0.03 | 0.018 | 0
1 | 65.085 | 1.225 | 11.701 | 7.563 | 0.738 | 5.603 | 1.724 | 2.945 | 0.036 | 0.01 | 0.803 | 0.011 | 0 | 0.19 | 0
1 | 61.76 | 0.01 | 12.328 | 5.821 | 1.117 | 5.548 | 2.162 | 5.068 | 1.4 | 2.847 | 0.729 | 0.1 | 0 | 0 | 0
1 | 86.609 | 0.01 | 1.899 | 0.896 | 0.878 | 4.483 | 0.727 | 1.789 | 0.043 | 0.297 | 1.194 | 0.025 | 0 | 0.011 | 1
1 | 95.062 | 0.016 | 0.633 | 0.525 | 0.214 | 1.505 | 0.237 | 1.112 | 0.006 | 0 | 0.141 | 0 | 0 | 0 | 1
1 | 65.224 | 1.53 | 13.089 | 7.953 | 0.804 | 6.254 | 0.949 | 1.478 | 0.079 | 0.01 | 0.271 | 0.028 | 0 | 0.103 | 0
1 | 67.566 | 0.86 | 11.798 | 7.099 | 0.737 | 4.895 | 1.247 | 2.724 | 0.054 | 0.019 | 0.736 | 0.017 | 0 | 0.229 | 0
1 | 61.683 | 0.408 | 11.104 | 7.452 | 1.642 | 7.7 | 2.375 | 2.947 | 0.196 | 0.009 | 0.85 | 0.053 | 0 | 0.416 | 0
1 | 61.58 | 0.02 | 10.951 | 7.349 | 1.77 | 7.499 | 2.62 | 3.271 | 0.011 | 0.012 | 0.94 | 0.06 | 0 | 0.47 | 0
1 | 62.47 | 3.38 | 12.28 | 8.23 | 0.66 | 9.23 | 0.5 | 0.47 | 1.62 | 0 | 0.16 | 0 | 0 | 0 | 0
1 | 78.694 | 0.014 | 1.167 | 4.187 | 0.976 | 5.767 | 1.893 | 2.775 | 0.847 | 1.57 | 1.009 | 0 | 0 | 0 | 0
1 | 61.696 | 0.02 | 10.867 | 7.33 | 1.766 | 7.49 | 2.618 | 3.27 | 0.018 | 0.025 | 0.941 | 0.06 | 0 | 0.466 | 0
1 | 61.656 | 0.015 | 11.59 | 6.677 | 1.469 | 6.587 | 2.409 | 4.093 | 0.646 | 1.305 | 0.83 | 0.078 | 0 | 0.256 | 0
1 | 69.081 | 0.02 | 9.945 | 6.33 | 0.919 | 4.139 | 1.78 | 3.824 | 0.01 | 0.01 | 1.149 | 0.004 | 0 | 0.391 | 0
1 | 79.732 | 0.006 | 2.449 | 1.823 | 1.011 | 6.222 | 1.555 | 2.994 | 0.365 | 1.041 | 1.913 | 0.036 | 0 | 0 | 0
1 | 68.826 | 0.02 | 10.053 | 6.387 | 0.929 | 4.162 | 1.797 | 3.831 | 0.01 | 0.01 | 1.155 | 0.004 | 0 | 0.395 | 0
1 | 90.799 | 0.133 | 1.288 | 1.987 | 0.611 | 3.624 | 0.468 | 0.744 | 0 | 0 | 0.259 | 0 | 0 | 0 | 1
1 | 76.68 | 0.01 | 0.1 | 4.71 | 1.22 | 6.19 | 2.37 | 3.28 | 1 | 1.97 | 1.1 | 0 | 0 | 0 | 0
1 | 63.719 | 2.198 | 5.639 | 0.94 | 0.864 | 1.889 | 0.968 | 1.176 | 0.174 | 0.087 | 0.214 | 0.009 | 0.027 | 0.016 | 0
1 | 81.294 | 0.006 | 2.702 | 3.501 | 0.647 | 5.148 | 1.258 | 2.138 | 0.628 | 1.01 | 0.898 | 0 | 0 | 0.01 | 0
1 | 96.704 | 0 | 0.906 | 0.224 | 0 | 0.829 | 0.259 | 0.878 | 0 | 0 | 0.01 | 0 | 0 | 0 | 1
1 | 76.339 | 0.01 | 0.559 | 4.785 | 1.204 | 6.085 | 2.341 | 3.307 | 0.954 | 1.879 | 1.103 | 0 | 0 | 0.018 | 0
1 | 92.607 | 0 | 0.028 | 1.075 | 0.001 | 1.984 | 0.172 | 3.24 | 0 | 0 | 0.61 | 0 | 0 | 0 | 1
1 | 67.746 | 2.79 | 10.145 | 6.978 | 0.545 | 7.961 | 0.443 | 0.944 | 1.337 | 0 | 0.236 | 0 | 0 | 0 | 0
1 | 61.18 | 1.937 | 7.201 | 2.917 | 0.831 | 2.73 | 1.436 | 1.746 | 0.14 | 0.075 | 0.415 | 0.007 | 0.022 | 0.064 | 0
1 | 71.996 | 0.01 | 3.872 | 2.288 | 1.614 | 8.762 | 2.38 | 2.881 | 0.585 | 1.664 | 2.697 | 0.057 | 0 | 0 | 0
1 | 72.215 | 0.017 | 8.624 | 5.63 | 0.796 | 3.852 | 1.566 | 3.747 | 0.009 | 0.009 | 1.077 | 0.003 | 0 | 0.339 | 0
1 | 62.374 | 3.316 | 11.877 | 7.75 | 0.675 | 8.743 | 0.536 | 0.514 | 1.526 | 0.006 | 0.163 | 0.001 | 0.002 | 0.001 | 0
1 | 81.056 | 0.007 | 1.053 | 3.745 | 0.919 | 5.381 | 1.635 | 2.403 | 0.706 | 1.309 | 0.876 | 0 | 0 | 0 | 0
1 | 81.336 | 1.026 | 7.564 | 4.148 | 0.254 | 3.434 | 0.338 | 0.952 | 0.054 | 0.005 | 0.01 | 0.02 | 0 | 0 | 1
1 | 92.698 | 0.009 | 0.12 | 0.983 | 0.546 | 2.57 | 0.209 | 1.48 | 0 | 0 | 0.351 | 0 | 0 | 0 | 1
1 | 68.608 | 1.601 | 13.296 | 6.309 | 0.762 | 5.429 | 0.329 | 0.828 | 0.086 | 0.01 | 0.342 | 0.047 | 0.567 | 0 | 0
1 | 61.899 | 0.076 | 11.019 | 7.345 | 1.71 | 7.362 | 2.535 | 3.228 | 0.013 | 0.01 | 0.922 | 0.058 | 0 | 0.455 | 0
1 | 70.857 | 0.674 | 5.3 | 6.013 | 0.859 | 5.655 | 2.341 | 3.755 | 0.539 | 1.056 | 1.156 | 0 | 0 | 0.091 | 0
1 | 67.501 | 0.937 | 11.986 | 7.179 | 0.716 | 4.921 | 1.158 | 2.636 | 0.054 | 0.01 | 0.663 | 0.018 | 0 | 0.218 | 0
1 | 76.96 | 0.008 | 3.286 | 1.865 | 1.291 | 7.171 | 1.955 | 2.47 | 0.467 | 1.329 | 2.159 | 0.046 | 0 | 0 | 0
1 | 87.052 | 0 | 5.188 | 2.01 | 0 | 4.059 | 0 | 0.78 | 0.25 | 0 | 0.66 | 0 | 0 | 0 | 0
1 | 61.598 | 0.019 | 11.151 | 7.141 | 1.677 | 7.217 | 2.555 | 3.528 | 0.208 | 0.413 | 0.906 | 0.066 | 0 | 0.403 | 0
1 | 71.883 | 1.456 | 11.661 | 6.351 | 0.361 | 5.53 | 0.291 | 0.981 | 0.153 | 0.007 | 0.216 | 0.028 | 0 | 0 | 0
1 | 65.906 | 1.683 | 13.585 | 7.869 | 0.6 | 5.797 | 0.733 | 1.613 | 0.094 | 0.021 | 0.288 | 0.033 | 0 | 0.074 | 0
1 | 61.643 | 0.02 | 10.979 | 7.288 | 1.744 | 7.422 | 2.6 | 3.33 | 0.058 | 0.108 | 0.931 | 0.061 | 0 | 0.453 | 0
1 | 61.597 | 0.019 | 11.138 | 7.154 | 1.683 | 7.236 | 2.559 | 3.51 | 0.195 | 0.387 | 0.908 | 0.065 | 0 | 0.408 | 0
1 | 91.687 | 0.459 | 2.56 | 1.382 | 0.064 | 1.868 | 0.41 | 0.993 | 0.154 | 0 | 0.077 | 0 | 0 | 0 | 1
1 | 64.393 | 2.197 | 14.266 | 8.325 | 0.456 | 6.177 | 0.734 | 1.537 | 0.097 | 0.01 | 0.179 | 0.035 | 0 | 0 | 0
1 | 67.718 | 0.01 | 7.35 | 0.043 | 1.975 | 11.125 | 2.384 | 2.512 | 0.199 | 1.376 | 4.17 | 0.11 | 0 | 0 | 0
1 | 61.683 | 0.746 | 11.249 | 7.556 | 1.508 | 7.798 | 2.217 | 2.768 | 0.321 | 0.008 | 0.798 | 0.047 | 0 | 0.367 | 0
1 | 70.702 | 0.02 | 5.976 | 6.039 | 1.308 | 5.911 | 2.127 | 2.901 | 0.398 | 0.778 | 0.977 | 0 | 0 | 0.224 | 0
1 | 89.039 | 0.13 | 1.926 | 2.117 | 0.313 | 2.897 | 0.368 | 2.257 | 0.008 | 0.001 | 0.484 | 0.002 | 0 | 0.03 | 1
1 | 61.793 | 0.26 | 11.724 | 6.807 | 1.396 | 6.716 | 2.247 | 3.813 | 0.684 | 1.2 | 0.77 | 0.073 | 0 | 0.234 | 0
1 | 78.813 | 0.037 | 9.528 | 0.323 | 1.512 | 3.159 | 0.109 | 0.221 | 0.062 | 0.1 | 1.333 | 0.071 | 2.274 | 0 | 0
1 | 63.25 | 0.019 | 9.993 | 7.041 | 1.693 | 7.331 | 2.55 | 3.222 | 0.092 | 0.162 | 0.947 | 0.054 | 0 | 0.424 | 0
1 | 59.978 | 0.223 | 7.97 | 5.588 | 1.663 | 9.998 | 5.691 | 2.072 | 0.43 | 0.909 | 4.226 | 0.112 | 0 | 0 | 0
1 | 68.443 | 0.238 | 10.522 | 6.585 | 0.886 | 4.374 | 1.653 | 3.541 | 0.02 | 0.01 | 1.036 | 0.008 | 0 | 0.354 | 0
1 | 60.717 | 2.118 | 5.712 | 1.01 | 0.851 | 1.38 | 1.041 | 1.092 | 0.19 | 0.101 | 0.184 | 0.01 | 0.03 | 0.02 | 0
1 | 65.484 | 1.166 | 9.283 | 3.318 | 1.514 | 10.257 | 1.757 | 1.859 | 0.675 | 0.819 | 2.594 | 0.069 | 0 | 0.03 | 0
1 | 71.999 | 0.01 | 3.879 | 2.28 | 1.614 | 8.765 | 2.379 | 2.879 | 0.584 | 1.662 | 2.7 | 0.057 | 0 | 0 | 0
1 | 62.923 | 0.591 | 12.324 | 6.414 | 0.977 | 5.82 | 1.761 | 4.056 | 1.161 | 1.968 | 0.622 | 0.073 | 0 | 0.04 | 0
1 | 65.604 | 1.888 | 14.057 | 8.071 | 0.556 | 5.95 | 0.555 | 1.356 | 0.1 | 0.01 | 0.137 | 0.036 | 0 | 0.04 | 0
1 | 59.41 | 2.515 | 12.022 | 8.334 | 0.2 | 6.434 | 3.12 | 4.476 | 0.04 | 0.094 | 1.549 | 0.011 | 0 | 0.013 | 0
1 | 66.942 | 0.104 | 7.893 | 0.995 | 1.916 | 10.707 | 2.35 | 2.523 | 0.21 | 1.206 | 3.743 | 0.102 | 0 | 0.044 | 0
1 | 91.918 | 0.001 | 0.369 | 1.289 | 0.163 | 2.151 | 0.553 | 2.243 | 0.134 | 0.263 | 0.521 | 0 | 0 | 0 | 1
1 | 59.01 | 2.86 | 12.53 | 8.7 | 0.02 | 6.16 | 2.88 | 4.73 | 0.01 | 0.01 | 1.27 | 0 | 0 | 0 | 0
1 | 78.725 | 0.008 | 1.131 | 4.176 | 0.978 | 5.767 | 1.898 | 2.782 | 0.849 | 1.574 | 1.012 | 0 | 0 | 0.001 | 0
1 | 85.036 | 0.006 | 0.959 | 2.759 | 0.635 | 4.098 | 1.216 | 2.296 | 0.496 | 0.92 | 0.678 | 0 | 0 | 0 | 0
1 | 64.704 | 1.825 | 14.054 | 8.141 | 0.682 | 6.346 | 0.709 | 1.37 | 0.103 | 0.023 | 0.141 | 0.043 | 0 | 0.06 | 0
1 | 63.859 | 2.552 | 7.941 | 1.616 | 1.018 | 3.272 | 1.109 | 1.654 | 0.153 | 0.066 | 0.456 | 0.011 | 0.128 | 0.071 | 0
1 | 62.429 | 0.01 | 12.097 | 5.771 | 1.099 | 5.453 | 2.118 | 4.983 | 1.377 | 2.793 | 0.688 | 0.098 | 0 | 0 | 0
1 | 93.248 | 0.032 | 1.154 | 0.986 | 0.084 | 1.665 | 0.423 | 1.616 | 0.015 | 0 | 0.374 | 0.003 | 0 | 0.021 | 1
1 | 65.7 | 0.03 | 9.724 | 7.13 | 1.569 | 6.484 | 2.083 | 2.226 | 0.01 | 0.01 | 0.796 | 0.003 | 0 | 0.365 | 0
1 | 95.072 | 0 | 0.574 | 0.584 | 0 | 1.297 | 0.269 | 1.683 | 0 | 0 | 0.293 | 0 | 0 | 0 | 1
1 | 62.073 | 3.308 | 12.289 | 8.272 | 0.585 | 8.855 | 0.794 | 0.995 | 1.421 | 0.005 | 0.302 | 0 | 0 | 0 | 0
1 | 61.76 | 0.803 | 11.017 | 7.618 | 1.242 | 6.971 | 2.664 | 3.405 | 0.019 | 0.036 | 1.096 | 0.032 | 0 | 0.304 | 0
1 | 67.37 | 0.019 | 7.678 | 6.476 | 1.476 | 6.525 | 2.342 | 3.135 | 0.276 | 0.536 | 0.981 | 0.025 | 0 | 0.313 | 0
1 | 61.812 | 2.344 | 6.034 | 0.935 | 0.872 | 1.822 | 1.022 | 1.154 | 0.185 | 0.093 | 0.199 | 0.01 | 0.029 | 0.017 | 0
1 | 59.471 | 2.67 | 12.338 | 8.594 | 0.123 | 6.179 | 2.825 | 4.559 | 0.01 | 0.01 | 1.238 | 0 | 0 | 0.024 | 0
1 | 65.89 | 1.704 | 8.292 | 6.937 | 0.452 | 6.254 | 2.727 | 3.904 | 0.321 | 0.609 | 1.372 | 0.007 | 0 | 0 | 0
1 | 67.571 | 0.875 | 11.827 | 7.125 | 0.728 | 4.866 | 1.218 | 2.738 | 0.05 | 0.01 | 0.706 | 0.016 | 0 | 0.23 | 0
1 | 92.794 | 0.25 | 1.443 | 1.061 | 0.245 | 2.043 | 0.256 | 1.068 | 0.118 | 0 | 0.143 | 0 | 0 | 0 | 1
1 | 65.386 | 1.495 | 13.102 | 7.934 | 0.824 | 6.256 | 0.899 | 1.394 | 0.081 | 0.01 | 0.245 | 0.028 | 0 | 0.105 | 0
1 | 78.528 | 0.006 | 4.266 | 0.896 | 1.081 | 6.84 | 1.407 | 2.878 | 0.1 | 0.687 | 2.404 | 0.058 | 0 | 0.025 | 0
1 | 92.54 | 0 | 0.098 | 1.056 | 0.011 | 2.013 | 0.187 | 3.182 | 0.001 | 0.007 | 0.613 | 0.001 | 0 | 0 | 1
1 | 65.861 | 2.456 | 11.22 | 7.606 | 0.666 | 7.744 | 0.694 | 1.018 | 1.033 | 0.25 | 0.25 | 0.012 | 0 | 0 | 0
1 | 91.548 | 0.001 | 1.091 | 1.788 | 0.654 | 3.509 | 0.389 | 0.646 | 0 | 0 | 0.248 | 0.001 | 0.019 | 0.012 | 1
1 | 62.465 | 0.01 | 7.575 | 3.592 | 1.815 | 10.422 | 4.804 | 2.292 | 0.299 | 1.109 | 4.392 | 0.117 | 0 | 0 | 0
1 | 92.543 | 0.01 | 0.154 | 0.98 | 0.543 | 2.522 | 0.212 | 1.557 | 0 | 0 | 0.366 | 0 | 0 | 0.003 | 1
1 | 70.67 | 0.274 | 4.717 | 2.904 | 1.469 | 8.54 | 2.46 | 3.044 | 0.529 | 1.504 | 2.586 | 0.052 | 0 | 0 | 0
1 | 78.288 | 0.008 | 1.009 | 4.289 | 1.02 | 5.826 | 1.982 | 2.882 | 0.87 | 1.635 | 1.03 | 0 | 0 | 0.003 | 0
1 | 61.727 | 0.267 | 11.019 | 7.406 | 1.581 | 7.236 | 2.582 | 3.356 | 0.05 | 0.091 | 0.949 | 0.051 | 0 | 0.406 | 0
1 | 65.66 | 0.03 | 9.736 | 7.132 | 1.571 | 6.494 | 2.089 | 2.236 | 0.01 | 0.01 | 0.798 | 0.003 | 0 | 0.366 | 0
1 | 75.775 | 0.01 | 0.99 | 4.461 | 1.257 | 6.433 | 2.346 | 3.252 | 0.906 | 1.851 | 1.31 | 0.007 | 0 | 0.016 | 0
1 | 59.315 | 2.526 | 11.963 | 8.179 | 0.227 | 6.638 | 3.145 | 4.443 | 0.045 | 0.131 | 1.63 | 0.014 | 0 | 0.001 | 0
1 | 61.813 | 0.584 | 11.124 | 7.397 | 1.586 | 7.841 | 2.261 | 2.789 | 0.283 | 0.027 | 0.854 | 0.051 | 0 | 0.385 | 0
1 | 73.372 | 0.012 | 3.447 | 3.931 | 1.332 | 6.923 | 2.266 | 3.207 | 0.649 | 1.499 | 1.809 | 0.025 | 0 | 0.067 | 0
1 | 65.694 | 0.029 | 9.726 | 7.124 | 1.569 | 6.488 | 2.087 | 2.234 | 0.01 | 0.01 | 0.797 | 0.003 | 0 | 0.365 | 0
1 | 76.162 | 0.012 | 2.845 | 4.829 | 1.031 | 5.223 | 1.994 | 3.339 | 0.632 | 1.242 | 1.058 | 0 | 0 | 0.107 | 0
1 | 68.706 | 0.891 | 11.422 | 6.896 | 0.693 | 4.807 | 1.115 | 2.616 | 0.051 | 0.01 | 0.654 | 0.017 | 0 | 0.208 | 0
1 | 90.433 | 0.001 | 0.273 | 1.749 | 0.376 | 3.047 | 0.521 | 2.339 | 0.132 | 0.26 | 0.54 | 0 | 0 | 0 | 1
1 | 95.18 | 0.004 | 0.59 | 0.497 | 0.212 | 1.477 | 0.236 | 1.115 | 0 | 0 | 0.141 | 0 | 0 | 0 | 1
1 | 61.563 | 0.855 | 10.839 | 5.014 | 1.002 | 4.958 | 1.725 | 3.679 | 1.154 | 1.922 | 0.523 | 0.069 | 0.007 | 0.005 | 0
1 | 62.048 | 3.317 | 12.311 | 8.287 | 0.582 | 8.855 | 0.79 | 0.99 | 1.424 | 0.001 | 0.295 | 0 | 0 | 0 | 0
1 | 87.086 | 0.004 | 0.387 | 2.47 | 0.569 | 3.751 | 0.945 | 2.569 | 0.32 | 0.631 | 0.673 | 0 | 0 | 0.006 | 1
1 | 61.565 | 0.693 | 12.373 | 6.422 | 0.956 | 6.033 | 2.013 | 4.471 | 1.312 | 2.242 | 0.682 | 0.078 | 0 | 0 | 0
1 | 69.164 | 0.02 | 10.029 | 6.21 | 0.939 | 4.109 | 1.744 | 3.733 | 0.01 | 0.01 | 1.162 | 0.005 | 0.064 | 0.384 | 0
1 | 60.008 | 0.011 | 8.046 | 5.627 | 1.734 | 9.765 | 5.657 | 2.302 | 0.312 | 0.863 | 4.102 | 0.113 | 0 | 0.053 | 0
1 | 94.973 | 0.02 | 0.659 | 0.544 | 0.211 | 1.504 | 0.252 | 1.135 | 0 | 0 | 0.148 | 0 | 0 | 0 | 1
1 | 67.639 | 0.868 | 11.836 | 7.115 | 0.727 | 4.847 | 1.202 | 2.729 | 0.051 | 0.01 | 0.701 | 0.016 | 0 | 0.231 | 0
1 | 92.604 | 0.002 | 0.033 | 1.077 | 0.001 | 1.984 | 0.17 | 3.238 | 0 | 0 | 0.61 | 0 | 0 | 0 | 1
1 | 68.625 | 0.073 | 10.094 | 6.429 | 0.913 | 4.211 | 1.825 | 3.845 | 0.011 | 0.012 | 1.163 | 0.004 | 0 | 0.387 | 0
1 | 59.041 | 2.847 | 12.517 | 8.693 | 0.027 | 6.161 | 2.876 | 4.719 | 0.01 | 0.01 | 1.268 | 0 | 0 | 0.002 | 0
1 | 65.185 | 2.098 | 14.515 | 8.268 | 0.52 | 6.177 | 0.422 | 1.073 | 0.11 | 0.01 | 0.021 | 0.04 | 0 | 0 | 0
1 | 67.9 | 1.646 | 4.445 | 0.994 | 0.78 | 1.626 | 0.851 | 1.191 | 0.147 | 0.078 | 0.22 | 0.008 | 0.023 | 0.016 | 0
1 | 92.868 | 0 | 0.34 | 1.205 | 0.214 | 2.397 | 0.251 | 2.106 | 0 | 0 | 0.44 | 0 | 0 | 0 | 1
1 | 62.821 | 1.331 | 10.815 | 7.287 | 0.886 | 6.694 | 2.469 | 3.39 | 0.025 | 0.119 | 1.281 | 0.009 | 0 | 0.167 | 0
1 | 61.71 | 0.01 | 12.37 | 5.87 | 1.11 | 5.5 | 2.16 | 5.09 | 1.41 | 2.86 | 0.7 | 0.1 | 0 | 0 | 0
1 | 72.252 | 0.438 | 5.844 | 5.892 | 0.978 | 5.546 | 1.794 | 2.998 | 0.538 | 1.014 | 0.9 | 0.008 | 0 | 0.111 | 0
1 | 78.751 | 0.008 | 1.116 | 4.171 | 0.976 | 5.765 | 1.897 | 2.781 | 0.85 | 1.577 | 1.012 | 0 | 0 | 0 | 0
1 | 68.37 | 1.933 | 9.131 | 6.368 | 0.185 | 5.217 | 2.413 | 3.628 | 0.03 | 0.072 | 1.197 | 0.008 | 0 | 0 | 0
1 | 71.153 | 0.02 | 9.908 | 5.066 | 1.038 | 3.872 | 1.419 | 3.062 | 0.012 | 0.013 | 1.201 | 0.017 | 0.489 | 0.311 | 0
1 | 94.99 | 0 | 0.592 | 0.632 | 0.007 | 1.345 | 0.32 | 1.539 | 0 | 0 | 0.348 | 0 | 0 | 0 | 1
1 | 68.832 | 0.02 | 10.052 | 6.383 | 0.929 | 4.162 | 1.796 | 3.829 | 0.01 | 0.01 | 1.155 | 0.004 | 0.001 | 0.395 | 0
1 | 78.983 | 1.493 | 3.852 | 0.764 | 0.558 | 2.409 | 0.624 | 1.466 | 0.088 | 0.037 | 0.234 | 0.005 | 0.014 | 0.005 | 1
1 | 66.434 | 2.639 | 11.929 | 7.519 | 0.572 | 7.491 | 0.449 | 0.73 | 0.967 | 0.003 | 0.112 | 0.013 | 0 | 0 | 0
1 | 65.899 | 0.039 | 9.694 | 7.12 | 1.551 | 6.422 | 2.051 | 2.186 | 0.01 | 0.01 | 0.789 | 0 | 0 | 0.359 | 0
1 | 64.284 | 1.892 | 13.418 | 8.156 | 0.605 | 6.218 | 1.085 | 1.846 | 0.078 | 0.01 | 0.348 | 0.027 | 0 | 0.058 | 0
1 | 81.618 | 0.007 | 1.025 | 3.53 | 0.843 | 5.017 | 1.607 | 2.49 | 0.702 | 1.302 | 0.86 | 0 | 0 | 0 | 0
1 | 79.203 | 0.016 | 6.416 | 1.573 | 1.33 | 4.032 | 0.712 | 1.044 | 0.314 | 0.577 | 1.234 | 0.045 | 1.506 | 0 | 0
1 | 65.666 | 0.029 | 9.727 | 7.104 | 1.572 | 6.513 | 2.09 | 2.237 | 0.011 | 0.015 | 0.811 | 0.004 | 0 | 0.364 | 0
1 | 63.505 | 2.877 | 13.037 | 8.156 | 0.625 | 8.144 | 0.494 | 0.712 | 1.056 | 0.018 | 0.153 | 0.016 | 0 | 0.001 | 0
1 | 77.801 | 0.23 | 9.637 | 0.776 | 1.42 | 3.332 | 0.295 | 0.421 | 0.013 | 0.017 | 1.377 | 0.065 | 2.168 | 0 | 0
1 | 70.433 | 0.02 | 9.99 | 5.234 | 1.091 | 4.14 | 1.508 | 3.082 | 0.015 | 0.021 | 1.181 | 0.02 | 0.452 | 0.322 | 0
1 | 77.102 | 0.01 | 0.098 | 4.614 | 1.188 | 6.079 | 2.312 | 3.279 | 0.974 | 1.918 | 1.087 | 0 | 0 | 0 | 0
1 | 84.962 | 0.009 | 4.043 | 2.772 | 0.431 | 2.616 | 0.808 | 2.403 | 0.004 | 0.004 | 0.546 | 0.001 | 0 | 0.14 | 1
1 | 92.471 | 0.006 | 0.096 | 1.109 | 0.005 | 1.999 | 0.176 | 3.236 | 0 | 0 | 0.61 | 0 | 0 | 0.001 | 1
1 | 59.265 | 2.819 | 12.351 | 8.643 | 0.037 | 6.16 | 2.873 | 4.709 | 0.024 | 0.038 | 1.268 | 0 | 0 | 0 | 0
1 | 65.376 | 2.002 | 14.306 | 8.178 | 0.537 | 6.074 | 0.482 | 1.202 | 0.105 | 0.01 | 0.074 | 0.038 | 0 | 0.018 | 0
1 | 67.639 | 0.868 | 11.836 | 7.115 | 0.727 | 4.847 | 1.202 | 2.729 | 0.051 | 0.01 | 0.701 | 0.016 | 0 | 0.231 | 0
1 | 60.71 | 2.12 | 5.71 | 1.01 | 0.85 | 1.37 | 1.04 | 1.09 | 0.19 | 0.1 | 0.18 | 0.01 | 0.03 | 0.02 | 0
1 | 65.818 | 1.66 | 13.56 | 7.882 | 0.624 | 5.825 | 0.732 | 1.651 | 0.098 | 0.01 | 0.261 | 0.033 | 0 | 0.086 | 0
1 | 65.091 | 2.134 | 14.457 | 8.27 | 0.522 | 6.256 | 0.431 | 1.068 | 0.147 | 0.01 | 0.028 | 0.039 | 0 | 0 | 0
1 | 89.535 | 0.004 | 2.982 | 1.678 | 0.364 | 2.185 | 0.745 | 1.34 | 0.002 | 0.002 | 0.193 | 0.012 | 0 | 0.097 | 1
1 | 70.516 | 0.02 | 9.976 | 5.22 | 1.087 | 4.116 | 1.499 | 3.073 | 0.01 | 0.01 | 1.184 | 0.02 | 0.456 | 0.323 | 0
1 | 81.974 | 0.673 | 6.636 | 3.284 | 0.118 | 5.034 | 0.16 | 0.823 | 0.488 | 0 | 0.586 | 0 | 0 | 0 | 0
1 | 63.957 | 2.862 | 12.88 | 8.123 | 0.598 | 8.009 | 0.466 | 0.732 | 1.049 | 0.004 | 0.117 | 0.014 | 0 | 0 | 0
1 | 79.351 | 0.032 | 9.398 | 0.105 | 1.526 | 3.04 | 0.046 | 0.066 | 0.011 | 0.011 | 1.353 | 0.07 | 2.346 | 0 | 0
1 | 88.574 | 0.177 | 2.056 | 1.973 | 0.566 | 2.92 | 0.347 | 1.698 | 0.01 | 0.002 | 0.401 | 0.003 | 0 | 0.033 | 1
1 | 62.596 | 1.59 | 10.387 | 5.159 | 0.884 | 8.225 | 2.672 | 3.774 | 0.086 | 0.561 | 2.426 | 0.047 | 0 | 0.02 | 0
1 | 59.909 | 0.01 | 7.689 | 5.383 | 1.729 | 10.015 | 6.01 | 2.169 | 0.348 | 0.965 | 4.484 | 0.12 | 0.012 | 0 | 0
1 | 92.367 | 0 | 0.37 | 1.326 | 0.254 | 2.579 | 0.248 | 2.202 | 0 | 0 | 0.46 | 0 | 0.004 | 0.002 | 1
1 | 65.834 | 2.739 | 10.613 | 7.359 | 0.416 | 7.378 | 1.149 | 1.949 | 0.92 | 0.003 | 0.523 | 0 | 0 | 0 | 0
1 | 61.647 | 0.015 | 11.595 | 6.674 | 1.469 | 6.587 | 2.41 | 4.099 | 0.648 | 1.309 | 0.83 | 0.078 | 0 | 0.256 | 0
1 | 76.613 | 0.008 | 3.167 | 2.14 | 1.394 | 7.572 | 1.919 | 2.35 | 0.451 | 1.285 | 2.135 | 0.044 | 0 | 0 | 0
1 | 61.732 | 0.593 | 11.177 | 7.5 | 1.581 | 7.795 | 2.258 | 2.793 | 0.285 | 0.008 | 0.807 | 0.05 | 0 | 0.39 | 0
1 | 64.817 | 1.89 | 14.16 | 8.177 | 0.646 | 6.313 | 0.642 | 1.292 | 0.1 | 0.01 | 0.113 | 0.042 | 0 | 0.047 | 0
1 | 71.476 | 0.029 | 9.875 | 4.994 | 1.01 | 3.754 | 1.375 | 3.048 | 0.013 | 0.01 | 1.209 | 0.015 | 0.505 | 0.305 | 0
1 | 87.634 | 0.003 | 1.982 | 2.255 | 0.489 | 3.349 | 0.616 | 2.366 | 0.002 | 0.002 | 0.531 | 0.009 | 0 | 0.074 | 1
1 | 70.545 | 1.522 | 5.803 | 1.332 | 0.567 | 2.647 | 0.659 | 1.009 | 0.212 | 0.06 | 0.369 | 0.006 | 0.019 | 0.011 | 0
1 | 67.418 | 0.961 | 12.043 | 7.207 | 0.716 | 4.964 | 1.147 | 2.601 | 0.055 | 0.01 | 0.649 | 0.018 | 0 | 0.214 | 0
1 | 96.653 | 0 | 0.977 | 0.209 | 0.01 | 0.825 | 0.259 | 0.835 | 0 | 0 | 0.009 | 0 | 0.016 | 0 | 1
1 | 68.104 | 0.01 | 7.262 | 0.052 | 1.946 | 10.985 | 2.354 | 2.495 | 0.197 | 1.356 | 4.111 | 0.108 | 0 | 0 | 0
1 | 61.823 | 0.51 | 12.357 | 6.22 | 1.043 | 6.053 | 1.914 | 4.405 | 1.441 | 2.436 | 0.62 | 0.085 | 0 | 0 | 0
1 | 67.614 | 0.879 | 11.838 | 7.12 | 0.727 | 4.867 | 1.199 | 2.718 | 0.058 | 0.01 | 0.699 | 0.016 | 0 | 0.23 | 0
1 | 76.339 | 0.01 | 0.559 | 4.785 | 1.204 | 6.085 | 2.341 | 3.307 | 0.954 | 1.879 | 1.103 | 0 | 0 | 0.018 | 0
1 | 74.444 | 0.013 | 3.112 | 5.2 | 1.113 | 5.501 | 2.178 | 3.459 | 0.698 | 1.373 | 1.121 | 0 | 0 | 0.119 | 0
1 | 77.335 | 0.01 | 0.108 | 4.569 | 1.18 | 6.04 | 2.282 | 3.235 | 0.959 | 1.889 | 1.073 | 0 | 0 | 0 | 0
1 | 67.55 | 0.926 | 11.9 | 7.128 | 0.725 | 4.96 | 1.172 | 2.64 | 0.06 | 0.027 | 0.685 | 0.018 | 0 | 0.216 | 0
1 | 78.164 | 0.062 | 9.548 | 0.641 | 1.534 | 3.397 | 0.202 | 0.26 | 0.03 | 0.01 | 1.32 | 0.069 | 2.187 | 0.029 | 0
1 | 76.635 | 0.011 | 1.401 | 4.34 | 1.235 | 5.797 | 2.122 | 2.999 | 0.864 | 1.701 | 1.128 | 0.007 | 0.224 | 0.016 | 0
1 | 67.73 | 1.623 | 11.33 | 7.474 | 0.676 | 6.158 | 0.859 | 1.581 | 0.303 | 0.437 | 0.268 | 0.031 | 0 | 0.004 | 0
1 | 61.89 | 0.016 | 11.544 | 6.665 | 1.45 | 6.503 | 2.389 | 4.091 | 0.626 | 1.264 | 0.842 | 0.076 | 0 | 0.261 | 0
1 | 62.856 | 1.833 | 9.104 | 4.188 | 0.838 | 3.613 | 0.975 | 1.23 | 0.14 | 0.059 | 0.21 | 0.018 | 0.016 | 0.059 | 0
1 | 61.858 | 2.942 | 9.994 | 5.718 | 0.726 | 6.496 | 0.688 | 0.686 | 1.123 | 0.035 | 0.167 | 0.003 | 0.01 | 0.007 | 0
1 | 61.656 | 0.297 | 11.085 | 7.396 | 1.667 | 7.607 | 2.437 | 3.071 | 0.168 | 0.06 | 0.871 | 0.056 | 0 | 0.423 | 0
1 | 74.124 | 1.435 | 6.679 | 5.115 | 0.097 | 4.48 | 1.823 | 3.934 | 0.023 | 0.054 | 1.136 | 0.006 | 0 | 0 | 0
1 | 81.633 | 0.799 | 2.782 | 0.829 | 0.32 | 1.426 | 0.573 | 1.439 | 0.072 | 0.038 | 0.161 | 0.004 | 0.011 | 0.008 | 1
1 | 63.825 | 2.417 | 11.747 | 7.547 | 0.584 | 7.093 | 1.321 | 2.19 | 0.813 | 0.005 | 0.702 | 0.004 | 0.125 | 0.076 | 0
1 | 62.527 | 1.453 | 11.076 | 7.892 | 0.78 | 6.282 | 2.466 | 3.461 | 0.01 | 0.01 | 1.029 | 0 | 0 | 0.178 | 0
1 | 93.824 | 0 | 0.703 | 0.838 | 0 | 1.683 | 0.256 | 2.004 | 0.015 | 0 | 0.446 | 0 | 0 | 0 | 1
1 | 60.745 | 2.719 | 12.474 | 8.342 | 0.34 | 7.12 | 2.144 | 3.053 | 0.43 | 0.062 | 1.011 | 0.012 | 0 | 0 | 0
1 | 67.125 | 0.378 | 7.256 | 6.497 | 1.442 | 7.164 | 2.289 | 2.983 | 0.532 | 0.699 | 0.916 | 0.031 | 0 | 0.253 | 0
1 | 74.407 | 0.021 | 3.155 | 5.212 | 1.111 | 5.504 | 2.172 | 3.451 | 0.696 | 1.368 | 1.117 | 0 | 0 | 0.118 | 0
1 | 77.771 | 0.009 | 0.635 | 4.426 | 1.092 | 5.966 | 2.121 | 3.017 | 0.921 | 1.763 | 1.054 | 0 | 0 | 0 | 0
1 | 62.906 | 0.464 | 11.977 | 6.015 | 1.012 | 5.867 | 1.873 | 4.352 | 1.391 | 2.378 | 0.609 | 0.083 | 0 | 0 | 0
1 | 95.181 | 0.004 | 0.59 | 0.496 | 0.212 | 1.477 | 0.236 | 1.115 | 0 | 0 | 0.141 | 0 | 0 | 0 | 1
1 | 66.352 | 1.587 | 13.394 | 7.698 | 0.616 | 5.612 | 0.721 | 1.705 | 0.085 | 0.01 | 0.306 | 0.031 | 0.035 | 0.09 | 0
1 | 76.125 | 0.831 | 6.768 | 4.821 | 0.446 | 4.217 | 1.535 | 2.686 | 0.006 | 0.006 | 0.653 | 0 | 0 | 0.102 | 0
1 | 61.028 | 2.336 | 6.308 | 1.098 | 0.91 | 1.962 | 1.078 | 1.223 | 0.203 | 0.128 | 0.218 | 0.012 | 0.029 | 0.024 | 0
1 | 71.141 | 0.058 | 4.48 | 2.71 | 1.612 | 8.689 | 2.37 | 2.872 | 0.559 | 1.527 | 2.546 | 0.057 | 0 | 0.032 | 0
1 | 66.253 | 1.562 | 13.348 | 7.766 | 0.611 | 5.598 | 0.761 | 1.794 | 0.084 | 0.01 | 0.317 | 0.03 | 0 | 0.101 | 0
1 | 62.412 | 1.459 | 11.114 | 7.918 | 0.783 | 6.299 | 2.474 | 3.467 | 0.01 | 0.01 | 1.032 | 0 | 0 | 0.178 | 0
1 | 80.134 | 0.008 | 1.014 | 3.851 | 0.933 | 5.442 | 1.729 | 2.658 | 0.766 | 1.421 | 0.948 | 0 | 0 | 0 | 0
1 | 62.421 | 2.736 | 12.567 | 8.264 | 0.548 | 7.663 | 1.192 | 1.767 | 0.804 | 0.005 | 0.455 | 0.008 | 0 | 0.029 | 0
1 | 77.727 | 0.016 | 5.389 | 4.42 | 0.868 | 4.474 | 1.23 | 2.685 | 0.006 | 0.006 | 0.714 | 0.002 | 0 | 0.202 | 0
1 | 64.957 | 1.969 | 14.336 | 8.17 | 0.58 | 6.206 | 0.545 | 1.261 | 0.144 | 0.092 | 0.071 | 0.042 | 0 | 0.016 | 0
1 | 71.21 | 0.091 | 10.032 | 5.145 | 0.99 | 3.831 | 1.355 | 3.013 | 0.013 | 0.01 | 1.168 | 0.015 | 0.471 | 0.299 | 0
1 | 65.027 | 0.022 | 9.811 | 6.83 | 1.622 | 6.84 | 2.287 | 2.832 | 0.009 | 0.009 | 0.856 | 0.038 | 0 | 0.405 | 0
1 | 67.057 | 0.011 | 7.72 | 0.754 | 1.959 | 10.793 | 2.412 | 2.584 | 0.181 | 1.246 | 3.864 | 0.105 | 0 | 0.046 | 0
1 | 87.831 | 0.004 | 2.246 | 2.523 | 0.803 | 4.063 | 0.672 | 0.915 | 0.002 | 0.002 | 0.315 | 0.006 | 0 | 0.067 | 1
1 | 61.425 | 2.072 | 5.598 | 1.025 | 0.845 | 1.418 | 1.024 | 1.078 | 0.186 | 0.098 | 0.181 | 0.01 | 0.029 | 0.02 | 0
1 | 85.3 | 0.218 | 5.678 | 2.443 | 0.03 | 4.341 | 0.089 | 0.857 | 0.306 | 0 | 0.651 | 0 | 0 | 0 | 0
1 | 61.585 | 0.02 | 10.999 | 7.299 | 1.747 | 7.431 | 2.604 | 3.333 | 0.058 | 0.108 | 0.932 | 0.061 | 0 | 0.454 | 0
1 | 67.238 | 0.017 | 7.531 | 6.376 | 1.469 | 6.583 | 2.417 | 3.388 | 0.34 | 0.664 | 1.015 | 0.034 | 0 | 0.306 | 0
1 | 96.755 | 0.001 | 0.922 | 0.21 | 0 | 0.81 | 0.26 | 0.84 | 0 | 0 | 0 | 0 | 0 | 0 | 1
1 | 74.495 | 0.018 | 8.696 | 4.417 | 0.911 | 3.455 | 1.231 | 2.807 | 0.009 | 0.009 | 1.076 | 0.013 | 0.443 | 0.268 | 0
1 | 80.694 | 0.562 | 7.071 | 4.062 | 0.382 | 3.109 | 0.718 | 1.751 | 0.032 | 0.005 | 0.334 | 0.011 | 0 | 0.109 | 0
1 | 67.211 | 1.326 | 12.806 | 7.245 | 0.682 | 5.3 | 0.83 | 1.929 | 0.073 | 0.01 | 0.457 | 0.028 | 0.113 | 0.126 | 0
1 | 83.105 | 0.706 | 2.576 | 0.817 | 0.283 | 1.43 | 0.54 | 1.463 | 0.063 | 0.033 | 0.16 | 0.003 | 0.01 | 0.007 | 1
1 | 93.94 | 0 | 0.805 | 1.138 | 0.41 | 2.532 | 0.318 | 0.654 | 0 | 0 | 0.134 | 0 | 0 | 0 | 1
1 | 93.945 | 0.025 | 1.17 | 0.81 | 0.006 | 1.516 | 0.292 | 1.643 | 0.001 | 0 | 0.148 | 0 | 0 | 0 | 1
1 | 67.533 | 0.921 | 11.952 | 7.165 | 0.718 | 4.905 | 1.168 | 2.657 | 0.053 | 0.01 | 0.672 | 0.017 | 0 | 0.221 | 0
1 | 92.336 | 0.005 | 0.586 | 1.144 | 0.362 | 2.173 | 0.554 | 1.446 | 0.144 | 0.284 | 0.287 | 0 | 0 | 0.003 | 1
1 | 64.709 | 0.027 | 10.03 | 7.171 | 1.612 | 6.713 | 2.209 | 2.492 | 0.021 | 0.033 | 0.829 | 0.017 | 0 | 0.386 | 0
1 | 78.902 | 1.635 | 6.46 | 4.352 | 0.319 | 5.217 | 0.392 | 1.079 | 0.783 | 0 | 0.155 | 0 | 0 | 0 | 1
1 | 65.451 | 0.028 | 9.948 | 6.991 | 1.514 | 6.343 | 2.07 | 2.48 | 0.154 | 0.303 | 0.781 | 0.01 | 0 | 0.323 | 0
1 | 71.986 | 0.019 | 9.288 | 4.93 | 1.009 | 3.875 | 1.409 | 3.034 | 0.066 | 0.114 | 1.198 | 0.014 | 0.473 | 0.286 | 0
1 | 66.474 | 0.013 | 8.161 | 1.839 | 1.912 | 10.161 | 2.404 | 2.614 | 0.153 | 1.039 | 3.363 | 0.093 | 0 | 0.108 | 0
1 | 67.324 | 1.026 | 12.18 | 7.263 | 0.701 | 5.018 | 1.102 | 2.516 | 0.058 | 0.01 | 0.614 | 0.019 | 0 | 0.201 | 0
1 | 67.639 | 0.868 | 11.836 | 7.115 | 0.727 | 4.847 | 1.202 | 2.729 | 0.051 | 0.01 | 0.701 | 0.016 | 0 | 0.231 | 0
1 | 61.427 | 0.015 | 11.143 | 6.528 | 1.499 | 6.989 | 2.831 | 3.877 | 0.614 | 1.27 | 1.256 | 0.083 | 0 | 0.226 | 0
1 | 60.71 | 2.12 | 5.71 | 1.01 | 0.85 | 1.37 | 1.04 | 1.09 | 0.19 | 0.1 | 0.18 | 0.01 | 0.03 | 0.02 | 0
1 | 71.505 | 0.02 | 9.868 | 4.984 | 1.012 | 3.741 | 1.375 | 3.052 | 0.01 | 0.01 | 1.211 | 0.015 | 0.507 | 0.306 | 0
1 | 62.471 | 3.38 | 12.28 | 8.23 | 0.66 | 9.23 | 0.5 | 0.47 | 1.62 | 0 | 0.16 | 0 | 0 | 0 | 0
1 | 62.948 | 1.716 | 7.688 | 2.982 | 0.81 | 2.493 | 1.092 | 1.619 | 0.145 | 0.071 | 0.348 | 0.012 | 0.02 | 0.088 | 0
1 | 92.323 | 0 | 0.744 | 1.665 | 0.641 | 3.503 | 0.353 | 0.554 | 0.001 | 0.002 | 0.211 | 0 | 0 | 0 | 1
1 | 81.605 | 0.014 | 8.225 | 0.64 | 1.098 | 3.335 | 0.029 | 0.263 | 0.078 | 0.007 | 1.162 | 0.05 | 1.693 | 0 | 0
1 | 61.817 | 0.015 | 11.539 | 6.643 | 1.461 | 6.56 | 2.399 | 4.086 | 0.645 | 1.303 | 0.828 | 0.078 | 0 | 0.254 | 0
1 | 76.49 | 0.01 | 0.355 | 4.752 | 1.211 | 6.132 | 2.354 | 3.295 | 0.974 | 1.919 | 1.102 | 0 | 0 | 0.01 | 0
1 | 91.028 | 0.239 | 1.485 | 1.465 | 0.016 | 1.987 | 0.539 | 2.306 | 0.004 | 0.009 | 0.536 | 0.001 | 0 | 0 | 1
1 | 67.058 | 0.011 | 7.719 | 0.754 | 1.959 | 10.793 | 2.412 | 2.584 | 0.181 | 1.246 | 3.863 | 0.105 | 0 | 0.046 | 0
1 | 65.553 | 1.913 | 14.112 | 8.095 | 0.551 | 5.978 | 0.539 | 1.322 | 0.101 | 0.01 | 0.123 | 0.036 | 0 | 0.035 | 0
1 | 64.389 | 2.447 | 12.115 | 7.816 | 0.685 | 7.603 | 0.761 | 1.308 | 1.038 | 0.004 | 0.361 | 0.006 | 0 | 0.086 | 0
1 | 61.295 | 1.22 | 8.559 | 4.094 | 1.317 | 4.609 | 1.816 | 2.228 | 0.125 | 0.101 | 0.563 | 0.035 | 0.015 | 0.234 | 0
1 | 61.028 | 0.014 | 8.079 | 5.753 | 1.696 | 9.325 | 5.241 | 2.18 | 0.282 | 0.777 | 3.755 | 0.096 | 0 | 0.072 | 0
1 | 64.571 | 0.02 | 10.735 | 6.096 | 1.711 | 6.699 | 2.176 | 2.786 | 0.05 | 0.092 | 1.003 | 0.063 | 0.394 | 0.378 | 0
1 | 67.644 | 1.003 | 12.115 | 7.072 | 0.723 | 4.969 | 1.07 | 2.443 | 0.057 | 0.01 | 0.632 | 0.021 | 0.064 | 0.195 | 0
1 | 61.714 | 3.208 | 8.797 | 2.848 | 0.861 | 4.54 | 1.113 | 1.46 | 0.434 | 0.059 | 0.336 | 0.007 | 0.022 | 0.007 | 0
1 | 73.473 | 0.172 | 4.181 | 5.493 | 1.082 | 5.582 | 2.041 | 3.239 | 0.632 | 1.227 | 1.028 | 0.003 | 0 | 0.117 | 0
1 | 62.329 | 0.015 | 11.112 | 5.913 | 1.528 | 7.112 | 2.408 | 3.918 | 0.597 | 1.318 | 1.215 | 0.082 | 0 | 0.226 | 0
1 | 65.391 | 1.495 | 13.1 | 7.932 | 0.824 | 6.255 | 0.899 | 1.395 | 0.081 | 0.01 | 0.245 | 0.028 | 0 | 0.105 | 0
1 | 62.333 | 2.865 | 12.076 | 8.095 | 0.83 | 8.965 | 0.825 | 0.9 | 1.373 | 0.002 | 0.28 | 0.009 | 0 | 0.072 | 0
1 | 59.81 | 0.01 | 7.68 | 5.41 | 1.73 | 10.05 | 6.04 | 2.18 | 0.35 | 0.97 | 4.5 | 0.12 | 0 | 0 | 0
1 | 65.731 | 2.286 | 10.077 | 7.216 | 0.066 | 5.44 | 2.351 | 4.222 | 0.008 | 0.008 | 1.106 | 0 | 0 | 0 | 0
1 | 87.06 | 0 | 5.181 | 2.008 | 0 | 4.056 | 0 | 0.784 | 0.25 | 0 | 0.66 | 0 | 0 | 0 | 0
1 | 61.763 | 2.032 | 8.736 | 3.181 | 1.297 | 4.756 | 1.623 | 2.021 | 0.124 | 0.054 | 0.511 | 0.028 | 0.019 | 0.18 | 0
1 | 62.93 | 0.023 | 10.548 | 7.277 | 1.704 | 7.168 | 2.445 | 2.929 | 0.01 | 0.01 | 0.893 | 0.041 | 0 | 0.436 | 0
1 | 66.877 | 1.242 | 12.199 | 7.354 | 0.696 | 5.403 | 1.045 | 2.326 | 0.2 | 0.009 | 0.571 | 0.018 | 0 | 0.182 | 0
1 | 92.231 | 0.004 | 2.528 | 1.068 | 0.182 | 1.337 | 0.46 | 1.237 | 0.002 | 0.002 | 0.218 | 0.003 | 0.091 | 0.055 | 1
1 | 61.431 | 3.224 | 12.355 | 8.371 | 0.468 | 8.308 | 1.215 | 1.75 | 1.136 | 0.003 | 0.493 | 0 | 0 | 0 | 0
1 | 74.288 | 0.013 | 3.208 | 5.108 | 1.131 | 5.611 | 2.183 | 3.442 | 0.688 | 1.37 | 1.178 | 0.002 | 0 | 0.117 | 0
1 | 61.925 | 2.114 | 12.332 | 7.408 | 0.774 | 7.635 | 1.288 | 2.481 | 1.419 | 1.041 | 0.443 | 0.036 | 0 | 0 | 0
1 | 85.668 | 0.171 | 5.653 | 2.375 | 0.036 | 4.297 | 0.028 | 0.775 | 0.298 | 0 | 0.628 | 0.001 | 0 | 0 | 0
1 | 90.182 | 0.004 | 0.702 | 1.619 | 0.376 | 2.667 | 0.697 | 1.971 | 0.199 | 0.392 | 0.397 | 0 | 0 | 0.004 | 1
1 | 92.687 | 0 | 0.054 | 1.058 | 0 | 1.962 | 0.174 | 3.185 | 0 | 0 | 0.594 | 0 | 0 | 0 | 1
1 | 62.693 | 3.051 | 12.531 | 8.223 | 0.583 | 8.345 | 0.771 | 1.091 | 1.205 | 0.003 | 0.286 | 0.005 | 0 | 0.012 | 0
1 | 94.175 | 0.099 | 0.94 | 0.731 | 0.219 | 1.677 | 0.268 | 1.138 | 0.032 | 0 | 0.153 | 0 | 0 | 0 | 1
1 | 71.505 | 0.02 | 9.867 | 4.983 | 1.012 | 3.741 | 1.375 | 3.051 | 0.01 | 0.01 | 1.211 | 0.015 | 0.507 | 0.306 | 0
1 | 87.985 | 0.009 | 3.408 | 2.175 | 0.444 | 2.411 | 0.772 | 1.221 | 0.003 | 0.003 | 0.225 | 0 | 0 | 0.102 | 1
1 | 67.912 | 0.859 | 11.719 | 7.05 | 0.72 | 4.813 | 1.192 | 2.722 | 0.05 | 0.01 | 0.699 | 0.016 | 0 | 0.229 | 0
1 | 59.74 | 1.922 | 11.79 | 8.125 | 0.595 | 6.773 | 3.023 | 4.175 | 0.033 | 0.074 | 1.399 | 0.024 | 0 | 0.124 | 0
1 | 61.971 | 0.058 | 12.362 | 5.935 | 1.091 | 5.478 | 2.111 | 4.97 | 1.347 | 2.727 | 0.696 | 0.096 | 0 | 0.009 | 0
1 | 59.305 | 2.896 | 12.004 | 7.878 | 0.123 | 5.849 | 2.69 | 4.375 | 0.029 | 0.017 | 1.166 | 0.001 | 0.003 | 0.001 | 0
1 | 91.159 | 0.001 | 0.798 | 1.536 | 0.302 | 2.747 | 0.336 | 2.28 | 0.029 | 0.058 | 0.471 | 0.003 | 0 | 0.011 | 1
1 | 62.36 | 3.03 | 8.181 | 1.594 | 0.968 | 3.46 | 0.996 | 1.328 | 0.178 | 0.072 | 0.258 | 0.013 | 0.026 | 0.018 | 0
1 | 60.203 | 2.369 | 12.033 | 8.426 | 0.287 | 6.209 | 2.738 | 4.287 | 0.01 | 0.01 | 1.187 | 0 | 0 | 0.063 | 0
1 | 59.034 | 2.855 | 12.528 | 8.696 | 0.022 | 6.157 | 2.875 | 4.724 | 0.01 | 0.01 | 1.268 | 0 | 0 | 0.001 | 0
1 | 67.251 | 1.059 | 12.054 | 7.245 | 0.709 | 5.12 | 1.116 | 2.516 | 0.117 | 0.01 | 0.629 | 0.017 | 0 | 0.205 | 0
1 | 61.901 | 2.05 | 6.388 | 0.913 | 1.051 | 3.151 | 1.242 | 1.354 | 0.189 | 0.264 | 0.74 | 0.024 | 0.026 | 0.022 | 0
1 | 61.871 | 3.21 | 7.44 | 0.74 | 1.02 | 3.15 | 1.04 | 1.29 | 0.19 | 0.08 | 0.26 | 0.01 | 0.03 | 0.01 | 0
1 | 65.873 | 1.662 | 13.591 | 7.883 | 0.614 | 5.788 | 0.718 | 1.646 | 0.09 | 0.012 | 0.256 | 0.033 | 0 | 0.084 | 0
1 | 71.663 | 1.733 | 8.361 | 5.667 | 0.117 | 4.609 | 2.196 | 3.277 | 0.027 | 0.065 | 1.041 | 0.007 | 0 | 0 | 0
1 | 65.633 | 1.678 | 13.408 | 7.898 | 0.606 | 5.802 | 0.846 | 1.785 | 0.083 | 0.01 | 0.316 | 0.029 | 0 | 0.085 | 0
1 | 89.893 | 0 | 3.549 | 1.514 | 0 | 3.082 | 0.114 | 1.055 | 0.161 | 0 | 0.549 | 0 | 0 | 0 | 0
1 | 61.732 | 0.593 | 11.177 | 7.5 | 1.581 | 7.795 | 2.258 | 2.793 | 0.285 | 0.008 | 0.807 | 0.05 | 0 | 0.39 | 0
1 | 78.074 | 1.606 | 4.226 | 0.73 | 0.51 | 2.305 | 0.665 | 1.47 | 0.095 | 0.04 | 0.205 | 0.005 | 0.015 | 0.005 | 0
1 | 71.486 | 0.027 | 9.873 | 4.991 | 1.011 | 3.753 | 1.373 | 3.046 | 0.014 | 0.01 | 1.208 | 0.015 | 0.506 | 0.306 | 0
1 | 78.751 | 0.008 | 1.116 | 4.171 | 0.976 | 5.765 | 1.897 | 2.781 | 0.85 | 1.577 | 1.012 | 0 | 0 | 0 | 0
1 | 92.63 | 0 | 0.02 | 1.07 | 0 | 1.98 | 0.17 | 3.24 | 0 | 0 | 0.61 | 0 | 0 | 0 | 1
1 | 62.921 | 0.023 | 10.551 | 7.278 | 1.704 | 7.169 | 2.445 | 2.93 | 0.01 | 0.01 | 0.893 | 0.041 | 0 | 0.436 | 0
1 | 91.802 | 0.323 | 1.765 | 1.284 | 0.235 | 2.147 | 0.343 | 1.194 | 0.107 | 0 | 0.181 | 0 | 0 | 0 | 1
1 | 61.58 | 0.02 | 10.95 | 7.35 | 1.77 | 7.5 | 2.62 | 3.27 | 0.01 | 0.01 | 0.94 | 0.06 | 0 | 0.47 | 0
1 | 67.492 | 0.941 | 11.985 | 7.181 | 0.716 | 4.93 | 1.158 | 2.633 | 0.058 | 0.01 | 0.663 | 0.018 | 0 | 0.218 | 0
1 | 89.847 | 0.007 | 2.012 | 1.682 | 0.357 | 2.435 | 0.522 | 1.705 | 0.001 | 0.001 | 0.294 | 0 | 0 | 0.052 | 1
1 | 92.686 | 0 | 0.054 | 1.058 | 0 | 1.962 | 0.174 | 3.185 | 0 | 0 | 0.594 | 0 | 0 | 0 | 1
1 | 93.623 | 0.003 | 0.769 | 0.798 | 0.171 | 1.833 | 0.284 | 1.63 | 0.006 | 0.016 | 0.235 | 0.001 | 0 | 0 | 1
1 | 71.65 | 0.018 | 9.129 | 5.763 | 0.835 | 3.823 | 1.642 | 3.529 | 0.009 | 0.009 | 1.038 | 0.004 | 0 | 0.355 | 0
1 | 65.181 | 2.1 | 14.519 | 8.27 | 0.52 | 6.179 | 0.42 | 1.071 | 0.11 | 0.01 | 0.02 | 0.04 | 0 | 0 | 0
1 | 92.712 | 0 | 0.069 | 1.05 | 0.011 | 1.965 | 0.176 | 3.129 | 0 | 0 | 0.583 | 0 | 0 | 0 | 1
1 | 77.477 | 0.01 | 0.588 | 4.527 | 1.127 | 5.792 | 2.211 | 3.202 | 0.893 | 1.76 | 1.043 | 0 | 0 | 0.017 | 0
1 | 65.167 | 2.093 | 14.508 | 8.267 | 0.524 | 6.184 | 0.428 | 1.078 | 0.11 | 0.01 | 0.023 | 0.04 | 0 | 0.002 | 0
1 | 67.326 | 1.025 | 12.178 | 7.262 | 0.701 | 5.017 | 1.103 | 2.518 | 0.058 | 0.01 | 0.615 | 0.019 | 0 | 0.202 | 0
1 | 62.845 | 0.366 | 11.677 | 6.432 | 1.177 | 6.127 | 1.962 | 3.872 | 1.077 | 1.84 | 0.667 | 0.064 | 0 | 0.091 | 0
1 | 69.52 | 0.017 | 9.085 | 5.837 | 1.238 | 6.319 | 1.777 | 2.342 | 0.076 | 0.007 | 0.829 | 0.03 | 0 | 0.317 | 0
1 | 62.008 | 0.963 | 11.484 | 7.619 | 1.426 | 7.846 | 1.973 | 2.457 | 0.409 | 0.008 | 0.696 | 0.044 | 0 | 0.328 | 0
1 | 85.5 | 0.458 | 3.713 | 2.898 | 0.158 | 2.981 | 0.308 | 2.761 | 0.024 | 0.003 | 0.499 | 0.009 | 0 | 0.02 | 1
1 | 90.037 | 0.005 | 1.204 | 1.648 | 0.344 | 2.497 | 0.638 | 1.978 | 0.137 | 0.269 | 0.389 | 0 | 0 | 0.023 | 1
1 | 60.646 | 1.497 | 11.716 | 7.979 | 0.958 | 7.143 | 2.506 | 3.565 | 0.175 | 0.009 | 0.992 | 0.03 | 0 | 0.234 | 0
1 | 90.885 | 0.002 | 2.673 | 1.317 | 0.089 | 2.763 | 0.149 | 1.254 | 0.109 | 0 | 0.406 | 0 | 0 | 0 | 1
1 | 76.679 | 0.01 | 0.101 | 4.71 | 1.22 | 6.19 | 2.37 | 3.28 | 1 | 1.97 | 1.1 | 0 | 0 | 0 | 0
1 | 64.535 | 2.934 | 6.804 | 0.757 | 0.979 | 3.095 | 0.967 | 1.312 | 0.174 | 0.073 | 0.269 | 0.009 | 0.027 | 0.009 | 0
1 | 65.188 | 2.096 | 14.511 | 8.266 | 0.521 | 6.175 | 0.423 | 1.076 | 0.11 | 0.01 | 0.022 | 0.04 | 0 | 0.001 | 0
1 | 94.287 | 0 | 1.011 | 0.72 | 0 | 1.46 | 0.29 | 1.65 | 0 | 0 | 0.15 | 0 | 0 | 0 | 1
1 | 77.937 | 0.009 | 1.493 | 4.365 | 1.002 | 5.715 | 1.95 | 2.909 | 0.822 | 1.538 | 1.033 | 0 | 0 | 0.022 | 0
1 | 62.413 | 1.458 | 11.113 | 7.916 | 0.783 | 6.3 | 2.474 | 3.467 | 0.01 | 0.01 | 1.033 | 0 | 0 | 0.178 | 0
1 | 60.739 | 2.051 | 5.884 | 1.217 | 0.88 | 1.57 | 1.091 | 1.164 | 0.186 | 0.1 | 0.205 | 0.012 | 0.029 | 0.034 | 0
1 | 64.119 | 0.01 | 6.335 | 4.303 | 1.689 | 9.597 | 4.745 | 2.428 | 0.433 | 1.215 | 3.864 | 0.098 | 0 | 0 | 0
1 | 92.661 | 0.003 | 0.041 | 1.025 | 0.188 | 2.165 | 0.18 | 2.648 | 0 | 0 | 0.523 | 0 | 0 | 0 | 1
1 | 59.105 | 2.76 | 12.524 | 8.601 | 0.058 | 6.137 | 2.855 | 4.743 | 0.059 | 0.11 | 1.25 | 0.004 | 0 | 0 | 0
1 | 64.346 | 0.018 | 10.078 | 6.793 | 1.648 | 7.078 | 2.402 | 3.083 | 0.053 | 0.098 | 0.867 | 0.056 | 0 | 0.413 | 0
1 | 60.747 | 2.12 | 5.784 | 1.071 | 0.847 | 1.41 | 1.035 | 1.09 | 0.189 | 0.099 | 0.179 | 0.01 | 0.03 | 0.02 | 0
1 | 94.09 | 0 | 1 | 0.765 | 0.014 | 1.514 | 0.314 | 1.668 | 0.011 | 0.022 | 0.161 | 0 | 0 | 0 | 1
1 | 62.082 | 2.664 | 11.905 | 8.172 | 0.634 | 7.895 | 1.432 | 1.954 | 0.895 | 0.005 | 0.578 | 0 | 0 | 0.061 | 0
1 | 74.441 | 0.013 | 3.113 | 5.2 | 1.113 | 5.502 | 2.178 | 3.46 | 0.698 | 1.373 | 1.121 | 0 | 0 | 0.119 | 0
1 | 62.788 | 1.425 | 10.884 | 7.831 | 0.787 | 6.286 | 2.461 | 3.451 | 0.029 | 0.046 | 1.032 | 0 | 0 | 0.174 | 0
1 | 61.731 | 0.594 | 11.177 | 7.5 | 1.58 | 7.795 | 2.259 | 2.793 | 0.284 | 0.008 | 0.807 | 0.05 | 0 | 0.39 | 0
1 | 91.557 | 0.051 | 1.128 | 1.848 | 0.638 | 3.568 | 0.36 | 0.582 | 0.003 | 0 | 0.211 | 0.001 | 0 | 0.002 | 1
1 | 62.902 | 2.753 | 11.527 | 7.002 | 0.817 | 9.186 | 1.067 | 1.262 | 1.212 | 0.214 | 0.904 | 0.018 | 0 | 0.008 | 0
1 | 61.66 | 0.016 | 11.588 | 6.677 | 1.47 | 6.587 | 2.409 | 4.091 | 0.645 | 1.303 | 0.83 | 0.078 | 0 | 0.256 | 0
1 | 62.044 | 3.265 | 12.311 | 8.25 | 0.59 | 8.804 | 0.811 | 1.052 | 1.424 | 0.046 | 0.301 | 0.002 | 0 | 0 | 0
1 | 62.412 | 1.459 | 11.114 | 7.918 | 0.783 | 6.299 | 2.474 | 3.467 | 0.01 | 0.01 | 1.032 | 0 | 0 | 0.178 | 0
1 | 61.84 | 1.282 | 12.347 | 6.8 | 0.907 | 6.791 | 1.633 | 3.513 | 1.415 | 1.76 | 0.544 | 0.062 | 0 | 0 | 0
1 | 82.2 | 0.003 | 5.804 | 1.705 | 0.475 | 5.693 | 0.585 | 1.218 | 0.233 | 0.302 | 1.437 | 0.025 | 0 | 0.011 | 0
1 | 61.869 | 3.209 | 7.439 | 0.74 | 1.02 | 3.149 | 1.04 | 1.29 | 0.19 | 0.08 | 0.26 | 0.01 | 0.03 | 0.01 | 0
1 | 65.269 | 2.828 | 10.979 | 7.475 | 0.392 | 7.385 | 1.188 | 1.866 | 0.95 | 0.003 | 0.513 | 0 | 0 | 0 | 0
1 | 64.176 | 0.669 | 12.202 | 6.605 | 0.91 | 5.564 | 1.609 | 3.695 | 0.864 | 1.444 | 0.641 | 0.058 | 0 | 0.091 | 0
1 | 94.26 | 0 | 0.41 | 0.764 | 0.001 | 1.531 | 0.273 | 2.084 | 0 | 0 | 0.432 | 0 | 0 | 0 | 1
1 | 79.348 | 0.041 | 9.439 | 0.153 | 1.524 | 3.087 | 0.045 | 0.066 | 0.019 | 0.01 | 1.353 | 0.07 | 2.345 | 0 | 0
1 | 65.808 | 0.029 | 9.732 | 7.057 | 1.57 | 6.457 | 2.067 | 2.212 | 0.01 | 0.01 | 0.804 | 0.004 | 0.025 | 0.362 | 0
1 | 67.366 | 2.174 | 9.701 | 6.8 | 0.053 | 5.106 | 2.252 | 3.983 | 0.008 | 0.008 | 1.016 | 0 | 0 | 0 | 0
1 | 70.146 | 0.02 | 10.016 | 5.308 | 1.116 | 4.256 | 1.545 | 3.081 | 0.01 | 0.01 | 1.174 | 0.021 | 0.437 | 0.329 | 0
1 | 88.556 | 0.001 | 4.338 | 1.73 | 0.039 | 3.582 | 0.044 | 0.842 | 0.204 | 0 | 0.564 | 0 | 0 | 0 | 0
1 | 64.452 | 0.464 | 11.451 | 7.267 | 1.259 | 6.249 | 1.912 | 2.963 | 0.031 | 0.01 | 0.806 | 0.039 | 0 | 0.348 | 0
1 | 61.635 | 0.027 | 11.007 | 7.298 | 1.738 | 7.41 | 2.592 | 3.327 | 0.058 | 0.107 | 0.929 | 0.061 | 0 | 0.452 | 0
1 | 63.267 | 2.611 | 12.877 | 8.152 | 0.729 | 8.049 | 0.694 | 0.958 | 0.957 | 0.004 | 0.195 | 0.019 | 0 | 0.049 | 0
1 | 92.72 | 0.01 | 0.08 | 0.94 | 0.54 | 2.51 | 0.2 | 1.54 | 0 | 0 | 0.36 | 0 | 0 | 0 | 1
1 | 76.384 | 0.01 | 0.56 | 4.775 | 1.201 | 6.073 | 2.336 | 3.302 | 0.952 | 1.875 | 1.101 | 0 | 0 | 0.018 | 0
1 | 65.135 | 2.078 | 14.491 | 8.242 | 0.527 | 6.178 | 0.44 | 1.115 | 0.128 | 0.043 | 0.028 | 0.041 | 0 | 0 | 0
1 | 59.01 | 2.86 | 12.53 | 8.7 | 0.02 | 6.16 | 2.88 | 4.73 | 0.01 | 0.01 | 1.27 | 0 | 0 | 0 | 0
1 | 65.065 | 2.108 | 14.289 | 8.067 | 0.53 | 6.06 | 0.437 | 1.072 | 0.112 | 0.012 | 0.025 | 0.039 | 0.001 | 0 | 0
1 | 64.14 | 2.148 | 11.75 | 6.542 | 0.399 | 5.38 | 2.168 | 3.558 | 0.01 | 0.01 | 1.293 | 0.018 | 0.592 | 0 | 0
1 | 63.463 | 2.911 | 13.101 | 8.245 | 0.609 | 8.113 | 0.471 | 0.69 | 1.067 | 0.004 | 0.109 | 0.015 | 0 | 0 | 0
1 | 76.68 | 0.01 | 0.1 | 4.71 | 1.22 | 6.19 | 2.37 | 3.28 | 1 | 1.97 | 1.1 | 0 | 0 | 0 | 0
1 | 73.75 | 1.482 | 3.956 | 0.872 | 0.552 | 1.715 | 0.746 | 1.503 | 0.117 | 0.058 | 0.289 | 0.006 | 0.019 | 0.011 | 0
1 | 94.289 | 0 | 1.01 | 0.72 | 0 | 1.46 | 0.29 | 1.65 | 0 | 0 | 0.15 | 0 | 0 | 0 | 1
1 | 91.458 | 0.001 | 1.002 | 1.141 | 0.141 | 2.223 | 0.742 | 2.091 | 0.029 | 0.079 | 0.764 | 0.01 | 0 | 0 | 1
1 | 62.015 | 0.515 | 12.497 | 6.283 | 1.023 | 5.955 | 1.866 | 4.324 | 1.35 | 2.363 | 0.597 | 0.085 | 0 | 0 | 0
1 | 65.671 | 0.03 | 9.732 | 7.131 | 1.57 | 6.491 | 2.087 | 2.233 | 0.01 | 0.01 | 0.797 | 0.003 | 0 | 0.365 | 0
1 | 67.056 | 0.012 | 7.72 | 0.754 | 1.959 | 10.792 | 2.412 | 2.584 | 0.181 | 1.246 | 3.863 | 0.105 | 0 | 0.046 | 0
1 | 61.01 | 2.402 | 6.158 | 0.94 | 0.894 | 1.831 | 1.04 | 1.142 | 0.19 | 0.095 | 0.201 | 0.01 | 0.03 | 0.017 | 0
1 | 61.737 | 0.593 | 11.178 | 7.5 | 1.58 | 7.793 | 2.257 | 2.792 | 0.284 | 0.008 | 0.807 | 0.05 | 0 | 0.39 | 0
1 | 84.314 | 0.906 | 3.403 | 3.034 | 0.159 | 3.846 | 0.343 | 2.585 | 0.389 | 0 | 0.513 | 0 | 0 | 0 | 1
1 | 61.227 | 0.98 | 12.394 | 6.725 | 0.831 | 6.05 | 2.128 | 4.505 | 1.139 | 1.946 | 0.76 | 0.068 | 0 | 0 | 0
1 | 61.654 | 0.149 | 10.965 | 7.401 | 1.682 | 7.393 | 2.607 | 3.288 | 0.01 | 0.01 | 0.948 | 0.055 | 0 | 0.444 | 0
1 | 96.457 | 0 | 0.852 | 0.275 | 0 | 0.898 | 0.253 | 1.021 | 0 | 0 | 0.046 | 0 | 0 | 0 | 1
1 | 61.584 | 0.02 | 10.999 | 7.299 | 1.747 | 7.431 | 2.604 | 3.333 | 0.058 | 0.108 | 0.932 | 0.061 | 0 | 0.454 | 0
1 | 84.112 | 0.011 | 3.722 | 3.036 | 0.558 | 3.285 | 0.912 | 2.118 | 0.004 | 0.004 | 0.56 | 0 | 0 | 0.129 | 1
1 | 61.384 | 1.858 | 7.851 | 3.747 | 0.823 | 3.323 | 1.608 | 2.032 | 0.119 | 0.064 | 0.518 | 0.006 | 0.018 | 0.083 | 0
1 | 62.345 | 0.02 | 10.932 | 6.993 | 1.738 | 7.245 | 2.495 | 3.193 | 0.056 | 0.104 | 0.95 | 0.062 | 0.1 | 0.435 | 0
1 | 76.336 | 0.011 | 0.56 | 4.784 | 1.204 | 6.084 | 2.341 | 3.307 | 0.954 | 1.879 | 1.103 | 0 | 0 | 0.018 | 0
1 | 94.286 | 0.071 | 0.742 | 0.623 | 0.023 | 1.361 | 0.336 | 1.544 | 0.004 | 0.002 | 0.348 | 0 | 0.001 | 0 | 1
1 | 59.092 | 2.6 | 12.089 | 8.398 | 0.176 | 6.511 | 3.165 | 4.497 | 0.041 | 0.097 | 1.563 | 0.011 | 0.001 | 0 | 0
1 | 71.25 | 0.825 | 10.794 | 6.219 | 0.56 | 4.831 | 0.88 | 2.165 | 0.097 | 0.008 | 0.621 | 0.016 | 0 | 0.161 | 0
1 | 68.177 | 0.028 | 8.97 | 6.603 | 1.434 | 6.037 | 1.917 | 2.137 | 0.009 | 0.009 | 0.738 | 0 | 0 | 0.331 | 0
1 | 95.83 | 0.001 | 1.186 | 0.42 | 0.047 | 0.981 | 0.315 | 0.881 | 0 | 0 | 0.024 | 0 | 0 | 0.011 | 1
1 | 92.352 | 0 | 0.74 | 1.659 | 0.639 | 3.498 | 0.35 | 0.551 | 0 | 0 | 0.21 | 0 | 0 | 0 | 1
1 | 96.759 | 0 | 0.923 | 0.212 | 0 | 0.812 | 0.261 | 0.841 | 0 | 0 | 0 | 0 | 0 | 0 | 1
1 | 65.907 | 0.029 | 9.741 | 7.041 | 1.547 | 6.378 | 2.059 | 2.27 | 0.01 | 0.01 | 0.815 | 0.004 | 0.021 | 0.363 | 0
1 | 92.417 | 0.024 | 1.253 | 1.024 | 0.197 | 1.954 | 0.337 | 1.743 | 0.064 | 0.109 | 0.229 | 0.004 | 0 | 0 | 1
1 | 65.223 | 1.452 | 12.946 | 7.861 | 0.85 | 6.366 | 1.048 | 1.417 | 0.089 | 0.038 | 0.368 | 0.031 | 0 | 0.102 | 0
1 | 63.47 | 2.905 | 13.089 | 8.229 | 0.612 | 8.118 | 0.475 | 0.694 | 1.065 | 0.006 | 0.117 | 0.015 | 0 | 0 | 0
1 | 62.181 | 3.303 | 12.263 | 8.256 | 0.58 | 8.826 | 0.788 | 0.99 | 1.418 | 0.001 | 0.295 | 0 | 0 | 0 | 0
1 | 95.18 | 0.004 | 0.59 | 0.497 | 0.212 | 1.477 | 0.236 | 1.115 | 0 | 0 | 0.141 | 0 | 0 | 0 | 1
1 | 64.766 | 1.358 | 11.251 | 7.638 | 1.121 | 7.211 | 1.327 | 1.493 | 0.497 | 0.007 | 0.476 | 0.007 | 0 | 0.194 | 0
1 | 65.975 | 1.701 | 13.652 | 7.896 | 0.587 | 5.749 | 0.673 | 1.606 | 0.091 | 0.01 | 0.24 | 0.032 | 0 | 0.075 | 0
1 | 96.77 | 0 | 0.92 | 0.21 | 0 | 0.81 | 0.26 | 0.84 | 0 | 0 | 0 | 0 | 0 | 0 | 1
1 | 71.638 | 0.085 | 3.953 | 2.239 | 1.593 | 8.551 | 2.338 | 2.825 | 0.572 | 1.614 | 2.623 | 0.056 | 0.001 | 0.001 | 0
1 | 78.75 | 0.008 | 1.116 | 4.171 | 0.976 | 5.765 | 1.897 | 2.781 | 0.85 | 1.577 | 1.012 | 0 | 0 | 0 | 0
1 | 63.104 | 1.411 | 10.083 | 4.658 | 1.007 | 8.517 | 2.642 | 3.638 | 0.097 | 0.639 | 2.589 | 0.053 | 0 | 0.023 | 0
1 | 81.285 | 0.007 | 0.077 | 3.659 | 0.868 | 4.974 | 1.735 | 3.268 | 0.711 | 1.401 | 0.959 | 0 | 0 | 0 | 0
1 | 61.637 | 0.039 | 11.603 | 6.688 | 1.461 | 6.6 | 2.402 | 4.084 | 0.652 | 1.3 | 0.828 | 0.078 | 0 | 0.254 | 0
1 | 61.782 | 3.073 | 7.45 | 0.94 | 1.05 | 3.445 | 1.254 | 1.328 | 0.197 | 0.118 | 0.441 | 0.015 | 0.029 | 0.01 | 0
1 | 95.02 | 0 | 0.59 | 0.62 | 0 | 1.32 | 0.32 | 1.55 | 0 | 0 | 0.35 | 0 | 0 | 0 | 1
1 | 90.149 | 0.005 | 2.397 | 1.425 | 0.295 | 3.213 | 0.109 | 1.195 | 0.113 | 0 | 0.496 | 0 | 0 | 0 | 1
1 | 79.536 | 0.015 | 5.063 | 4.303 | 1.085 | 4.923 | 1.178 | 1.339 | 0.005 | 0.005 | 0.491 | 0 | 0 | 0.174 | 1
1 | 85.813 | 0.534 | 1.745 | 0.825 | 0.214 | 1.489 | 0.466 | 1.833 | 0.048 | 0.025 | 0.369 | 0.003 | 0.008 | 0.005 | 1
1 | 61.65 | 0.015 | 11.59 | 6.674 | 1.469 | 6.587 | 2.41 | 4.099 | 0.649 | 1.31 | 0.831 | 0.078 | 0 | 0.255 | 0
1 | 61.095 | 1.191 | 8.028 | 3.815 | 1.257 | 4.082 | 1.739 | 2.054 | 0.11 | 0.06 | 0.516 | 0.032 | 0.017 | 0.219 | 0
1 | 60.513 | 2.469 | 11.737 | 8.075 | 0.166 | 6.387 | 3.005 | 4.309 | 0.052 | 0.092 | 1.517 | 0.01 | 0 | 0 | 0
1 | 76.296 | 0.017 | 0.613 | 4.797 | 1.201 | 6.084 | 2.334 | 3.3 | 0.95 | 1.871 | 1.1 | 0 | 0 | 0.018 | 0
1 | 61.731 | 0.601 | 11.18 | 7.503 | 1.577 | 7.796 | 2.256 | 2.79 | 0.287 | 0.008 | 0.806 | 0.05 | 0 | 0.389 | 0
1 | 86.962 | 0 | 5.216 | 2.027 | 0.006 | 4.058 | 0.008 | 0.793 | 0.249 | 0 | 0.663 | 0 | 0.003 | 0.002 | 0
1 | 64.739 | 1.336 | 7.261 | 2.493 | 0.91 | 2.255 | 1.165 | 1.822 | 0.123 | 0.066 | 0.565 | 0.012 | 0.208 | 0.127 | 0
1 | 92.622 | 0 | 0.34 | 1.266 | 0.234 | 2.507 | 0.243 | 2.165 | 0 | 0 | 0.437 | 0 | 0 | 0 | 1
1 | 94.264 | 0 | 0.41 | 0.762 | 0 | 1.529 | 0.273 | 2.084 | 0 | 0 | 0.432 | 0 | 0 | 0 | 1
1 | 65.506 | 0.378 | 8.491 | 5.579 | 1.593 | 8.154 | 2.303 | 2.825 | 0.395 | 0.618 | 1.505 | 0.053 | 0 | 0.246 | 0
1 | 61.64 | 0.016 | 11.598 | 6.675 | 1.469 | 6.588 | 2.41 | 4.1 | 0.648 | 1.31 | 0.831 | 0.078 | 0 | 0.256 | 0
1 | 86.864 | 0.368 | 2.969 | 2.547 | 0.127 | 2.795 | 0.279 | 2.887 | 0.02 | 0.002 | 0.53 | 0.007 | 0 | 0.016 | 1
1 | 79.014 | 1.521 | 6.179 | 4.308 | 0.211 | 4.583 | 0.787 | 1.72 | 0.511 | 0.002 | 0.438 | 0 | 0 | 0 | 1
1 | 74.419 | 0.831 | 4.512 | 5.325 | 0.872 | 6.43 | 1.493 | 2.188 | 0.912 | 1.131 | 0.756 | 0.004 | 0 | 0 | 0
1 | 71.476 | 0.02 | 9.848 | 4.945 | 1.019 | 3.799 | 1.383 | 3.047 | 0.011 | 0.021 | 1.234 | 0.016 | 0.503 | 0.304 | 0
1 | 68.971 | 0.02 | 9.869 | 6.356 | 0.934 | 4.199 | 1.808 | 3.821 | 0.028 | 0.046 | 1.154 | 0.004 | 0 | 0.388 | 0
1 | 72.28 | 0.006 | 5.049 | 3.728 | 1.104 | 6.966 | 3.953 | 2.145 | 0.223 | 0.619 | 3.028 | 0.077 | 0 | 0 | 0
1 | 65.975 | 1.701 | 13.652 | 7.896 | 0.587 | 5.749 | 0.673 | 1.606 | 0.091 | 0.01 | 0.24 | 0.032 | 0 | 0.075 | 0
1 | 71.582 | 0.02 | 9.838 | 4.97 | 1.008 | 3.733 | 1.371 | 3.047 | 0.01 | 0.01 | 1.207 | 0.015 | 0.505 | 0.305 | 0
1 | 64.655 | 2.919 | 6.768 | 0.77 | 0.928 | 3.044 | 0.961 | 1.467 | 0.173 | 0.073 | 0.292 | 0.009 | 0.027 | 0.009 | 0
1 | 63.095 | 1.505 | 11.6 | 7.914 | 0.745 | 6.193 | 2.129 | 3.111 | 0.025 | 0.01 | 0.88 | 0.006 | 0 | 0.158 | 0
1 | 84.682 | 0.002 | 2.068 | 2.284 | 0.603 | 4.363 | 1.63 | 2.192 | 0.084 | 0.232 | 1.424 | 0.029 | 0 | 0 | 1
1 | 61.068 | 2.441 | 6.399 | 1.228 | 0.885 | 2.122 | 1.019 | 1.115 | 0.246 | 0.091 | 0.199 | 0.01 | 0.029 | 0.017 | 0
1 | 84.723 | 0.006 | 3 | 2.874 | 0.632 | 3.782 | 0.821 | 2.389 | 0.003 | 0.003 | 0.57 | 0.011 | 0 | 0.115 | 1
1 | 63.623 | 3.252 | 11.815 | 7.952 | 0.655 | 8.974 | 0.489 | 0.511 | 1.558 | 0 | 0.168 | 0 | 0 | 0 | 0
1 | 62.248 | 1.12 | 11.407 | 7.439 | 0.859 | 6.112 | 2.401 | 3.846 | 0.337 | 0.676 | 0.955 | 0.023 | 0 | 0.137 | 0
1 | 87.875 | 0.003 | 2.946 | 1.916 | 0.314 | 2.448 | 0.767 | 2.096 | 0.139 | 0.28 | 0.453 | 0.017 | 0 | 0.055 | 1
1 | 67.457 | 1.01 | 12.008 | 7.226 | 0.708 | 5.033 | 1.12 | 2.529 | 0.071 | 0.037 | 0.622 | 0.019 | 0 | 0.199 | 0
1 | 61.585 | 0.02 | 11.001 | 7.296 | 1.746 | 7.427 | 2.603 | 3.336 | 0.061 | 0.113 | 0.931 | 0.061 | 0 | 0.453 | 0
1 | 59.91 | 0.01 | 7.66 | 5.396 | 1.726 | 10.026 | 6.024 | 2.177 | 0.349 | 0.967 | 4.488 | 0.12 | 0 | 0 | 0
1 | 65.66 | 0.029 | 9.736 | 7.132 | 1.571 | 6.494 | 2.089 | 2.236 | 0.01 | 0.01 | 0.798 | 0.003 | 0 | 0.366 | 0
1 | 74.475 | 0.013 | 3.108 | 5.194 | 1.113 | 5.498 | 2.175 | 3.454 | 0.697 | 1.37 | 1.12 | 0 | 0 | 0.119 | 0
1 | 66.665 | 0.02 | 7.763 | 6.582 | 1.565 | 6.867 | 2.416 | 3.035 | 0.273 | 0.532 | 0.952 | 0.03 | 0 | 0.319 | 0
1 | 62.165 | 0.012 | 12.075 | 6.006 | 1.159 | 5.603 | 2.149 | 4.772 | 1.257 | 2.549 | 0.71 | 0.089 | 0 | 0.039 | 0
1 | 62.576 | 3.324 | 12.243 | 8.199 | 0.664 | 9.145 | 0.522 | 0.526 | 1.593 | 0 | 0.177 | 0 | 0 | 0.007 | 0
1 | 68.026 | 0.492 | 11.063 | 6.811 | 0.833 | 4.608 | 1.482 | 3.207 | 0.033 | 0.01 | 0.898 | 0.012 | 0 | 0.305 | 0
1 | 94.29 | 0 | 1.01 | 0.72 | 0 | 1.46 | 0.29 | 1.65 | 0 | 0 | 0.15 | 0 | 0 | 0 | 1
1 | 77.216 | 0.903 | 8.134 | 4.981 | 0.581 | 4.358 | 0.636 | 1.283 | 0.049 | 0.006 | 0.204 | 0.017 | 0 | 0.063 | 0
1 | 61.318 | 3.207 | 12.363 | 8.387 | 0.447 | 8.207 | 1.293 | 1.889 | 1.084 | 0.003 | 0.53 | 0 | 0 | 0 | 0
1 | 60.606 | 2.491 | 11.603 | 8.072 | 0.168 | 6.293 | 3.046 | 4.374 | 0.039 | 0.093 | 1.511 | 0.01 | 0 | 0 | 0
1 | 66.104 | 2.033 | 14.091 | 8.03 | 0.503 | 6.03 | 0.416 | 1.088 | 0.107 | 0.01 | 0.024 | 0.039 | 0 | 0 | 0
1 | 60.71 | 2.12 | 5.71 | 1.011 | 0.85 | 1.371 | 1.041 | 1.09 | 0.19 | 0.1 | 0.181 | 0.01 | 0.03 | 0.02 | 0
1 | 62.475 | 3.378 | 12.28 | 8.229 | 0.66 | 9.226 | 0.501 | 0.472 | 1.619 | 0 | 0.16 | 0 | 0 | 0 | 0
1 | 89.847 | 0.005 | 3.182 | 1.74 | 0.23 | 1.64 | 0.641 | 1.581 | 0.002 | 0.002 | 0.286 | 0.001 | 0 | 0.098 | 1
1 | 93.722 | 0.004 | 0.674 | 0.8 | 0.195 | 1.84 | 0.257 | 1.61 | 0 | 0 | 0.226 | 0 | 0 | 0 | 1
1 | 92.687 | 0 | 0.054 | 1.058 | 0 | 1.962 | 0.174 | 3.185 | 0 | 0 | 0.594 | 0 | 0 | 0 | 1
1 | 74.541 | 0.879 | 6.698 | 5.125 | 0.685 | 4.782 | 1.564 | 2.696 | 0.006 | 0.006 | 0.763 | 0 | 0 | 0.107 | 0
1 | 59.094 | 2.605 | 12.092 | 8.402 | 0.176 | 6.522 | 3.157 | 4.485 | 0.046 | 0.097 | 1.557 | 0.011 | 0 | 0 | 0
1 | 75.586 | 0.009 | 3.055 | 4.634 | 1.068 | 5.917 | 1.992 | 3.025 | 0.813 | 1.527 | 0.979 | 0.014 | 0 | 0.047 | 0
1 | 60.899 | 0.776 | 11.407 | 7.672 | 1.287 | 7.093 | 2.678 | 3.705 | 0.045 | 0.082 | 1.022 | 0.045 | 0 | 0.333 | 0
1 | 70.025 | 0.894 | 8.61 | 6.607 | 0.839 | 5.631 | 1.393 | 2.493 | 0.382 | 0.662 | 0.662 | 0.017 | 0 | 0.096 | 0
1 | 61.916 | 3.205 | 7.43 | 0.741 | 1.019 | 3.151 | 1.039 | 1.289 | 0.19 | 0.08 | 0.26 | 0.01 | 0.03 | 0.01 | 0
1 | 77.235 | 0.308 | 2.132 | 4.544 | 0.941 | 6.045 | 1.796 | 2.618 | 0.902 | 1.434 | 0.947 | 0 | 0 | 0 | 0
1 | 62.381 | 2.687 | 10.039 | 5.023 | 0.735 | 5.342 | 0.722 | 0.889 | 0.68 | 0.044 | 0.149 | 0.013 | 0.013 | 0.008 | 0
1 | 67.633 | 0.867 | 11.836 | 7.115 | 0.728 | 4.849 | 1.203 | 2.729 | 0.051 | 0.01 | 0.701 | 0.016 | 0 | 0.231 | 0
1 | 60.949 | 2.358 | 12.513 | 8.265 | 0.287 | 6.306 | 2.491 | 3.716 | 0.054 | 0.073 | 1.205 | 0.017 | 0 | 0.02 | 0
1 | 67.308 | 0.011 | 7.563 | 0.905 | 1.931 | 10.614 | 2.405 | 2.614 | 0.199 | 1.25 | 3.771 | 0.102 | 0 | 0.048 | 0
1 | 62.048 | 3.317 | 12.311 | 8.287 | 0.582 | 8.855 | 0.79 | 0.99 | 1.424 | 0.001 | 0.295 | 0 | 0 | 0 | 0
1 | 71.779 | 0.026 | 7.562 | 5.762 | 1.336 | 5.576 | 1.651 | 2.039 | 0.008 | 0.008 | 0.695 | 0 | 0 | 0.281 | 0
1 | 65.258 | 1.821 | 13.537 | 7.979 | 0.529 | 5.791 | 0.9 | 1.928 | 0.083 | 0.01 | 0.346 | 0.029 | 0 | 0.067 | 0
1 | 65.7 | 0.029 | 9.723 | 7.123 | 1.569 | 6.487 | 2.086 | 2.235 | 0.01 | 0.01 | 0.797 | 0.003 | 0 | 0.365 | 0
1 | 63.095 | 0.021 | 10.923 | 6.84 | 1.506 | 6.554 | 2.294 | 3.425 | 0.417 | 0.839 | 0.819 | 0.051 | 0 | 0.295 | 0
1 | 64.817 | 0.016 | 8.998 | 5.953 | 1.285 | 6.78 | 3.684 | 3.097 | 0.161 | 0.437 | 2.642 | 0.056 | 0 | 0.219 | 0
1 | 89.245 | 0.005 | 2.199 | 1.711 | 0.383 | 2.572 | 0.597 | 1.862 | 0.008 | 0.015 | 0.314 | 0.009 | 0 | 0.065 | 1
1 | 88.523 | 0.001 | 4.357 | 1.736 | 0.038 | 3.592 | 0.043 | 0.841 | 0.205 | 0 | 0.566 | 0 | 0 | 0 | 0
1 | 62.852 | 2.269 | 9.852 | 4.178 | 0.729 | 3.752 | 0.766 | 1.11 | 0.155 | 0.057 | 0.121 | 0.023 | 0.017 | 0.01 | 0
1 | 69.008 | 0.011 | 6.175 | 1.556 | 1.81 | 9.86 | 2.404 | 2.725 | 0.347 | 1.393 | 3.303 | 0.084 | 0 | 0.037 | 0
1 | 62.662 | 1.447 | 11.023 | 7.86 | 0.781 | 6.267 | 2.455 | 3.451 | 0.01 | 0.01 | 1.027 | 0 | 0 | 0.177 | 0
1 | 88.607 | 0.003 | 2.788 | 0.359 | 0.538 | 3.553 | 0.851 | 1.319 | 0.05 | 0.342 | 1.061 | 0.029 | 0 | 0.013 | 1
1 | 88.677 | 0.003 | 3.723 | 1.703 | 0.155 | 3.615 | 0.057 | 0.998 | 0.178 | 0 | 0.574 | 0 | 0 | 0 | 0
1 | 61.657 | 0.02 | 10.898 | 7.313 | 1.769 | 7.509 | 2.618 | 3.267 | 0.014 | 0.022 | 0.953 | 0.06 | 0 | 0.467 | 0
1 | 61.735 | 0.322 | 11.872 | 6.596 | 1.296 | 6.53 | 2.167 | 4.04 | 0.947 | 1.617 | 0.733 | 0.077 | 0 | 0.162 | 0
1 | 68.129 | 0.025 | 7.614 | 6.589 | 1.486 | 6.4 | 2.147 | 2.484 | 0.228 | 0.442 | 0.868 | 0.002 | 0 | 0.285 | 0
1 | 83.707 | 0.004 | 1.689 | 1.593 | 0.698 | 4.914 | 1.125 | 3.084 | 0.252 | 0.719 | 1.514 | 0.025 | 0 | 0 | 1
1 | 67.328 | 2.199 | 9.772 | 6.834 | 0.015 | 5.042 | 2.289 | 3.995 | 0.008 | 0.008 | 1.057 | 0 | 0 | 0 | 0
1 | 76.582 | 0.01 | 0.18 | 4.718 | 1.219 | 6.185 | 2.369 | 3.292 | 1.003 | 1.976 | 1.097 | 0.001 | 0 | 0 | 0
1 | 71.675 | 0.01 | 4.136 | 2.389 | 1.6 | 8.671 | 2.374 | 2.946 | 0.609 | 1.699 | 2.642 | 0.058 | 0 | 0 | 0
1 | 96.707 | 0 | 0.922 | 0.223 | 0 | 0.826 | 0.261 | 0.86 | 0 | 0 | 0.004 | 0 | 0 | 0 | 1
1 | 95.02 | 0 | 0.59 | 0.62 | 0 | 1.32 | 0.32 | 1.55 | 0 | 0 | 0.35 | 0 | 0 | 0 | 1
1 | 68.806 | 0.025 | 10.042 | 6.374 | 0.928 | 4.155 | 1.795 | 3.824 | 0.01 | 0.01 | 1.153 | 0.004 | 0 | 0.394 | 0
1 | 65.227 | 0.662 | 11.756 | 7.279 | 1.081 | 5.9 | 1.647 | 2.81 | 0.058 | 0.046 | 0.728 | 0.035 | 0 | 0.293 | 0
1 | 61.052 | 2.259 | 6.529 | 1.235 | 0.907 | 2.05 | 1.107 | 1.378 | 0.263 | 0.26 | 0.231 | 0.015 | 0.028 | 0.016 | 0
1 | 83.4 | 0.003 | 2.703 | 2.228 | 0.546 | 4.216 | 2.091 | 2.114 | 0.11 | 0.306 | 1.715 | 0.038 | 0 | 0 | 1
1 | 85.15 | 0.006 | 1.978 | 2.783 | 0.513 | 3.321 | 1.159 | 2.483 | 0.322 | 0.632 | 0.597 | 0 | 0 | 0.055 | 1
1 | 62.325 | 2.828 | 7.715 | 1.507 | 1.086 | 3.551 | 1.166 | 1.403 | 0.168 | 0.072 | 0.325 | 0.009 | 0.026 | 0.053 | 0
1 | 61.601 | 0.018 | 11.179 | 7.111 | 1.663 | 7.177 | 2.546 | 3.564 | 0.236 | 0.47 | 0.901 | 0.066 | 0 | 0.394 | 0
1 | 62.465 | 2.959 | 12.023 | 8.16 | 0.688 | 8.592 | 0.929 | 1.119 | 1.27 | 0.002 | 0.349 | 0 | 0 | 0.039 | 0
1 | 64.095 | 2.428 | 12.264 | 7.891 | 0.628 | 7.365 | 0.91 | 1.581 | 0.893 | 0.005 | 0.418 | 0.008 | 0 | 0.078 | 0
1 | 72.194 | 0.019 | 9.582 | 4.856 | 0.981 | 3.674 | 1.341 | 3.022 | 0.01 | 0.01 | 1.187 | 0.015 | 0.492 | 0.297 | 0
1 | 61.01 | 2.402 | 6.158 | 0.94 | 0.894 | 1.831 | 1.04 | 1.142 | 0.19 | 0.095 | 0.201 | 0.01 | 0.03 | 0.017 | 0
1 | 65.717 | 0.057 | 9.805 | 7.133 | 1.544 | 6.446 | 2.06 | 2.248 | 0.011 | 0.01 | 0.794 | 0.004 | 0 | 0.361 | 0
1 | 61.406 | 2.316 | 6.537 | 1.337 | 0.882 | 2.031 | 1.044 | 1.228 | 0.182 | 0.089 | 0.226 | 0.011 | 0.028 | 0.029 | 0
1 | 76.761 | 0.01 | 0.1 | 4.691 | 1.217 | 6.171 | 2.359 | 3.271 | 0.995 | 1.96 | 1.096 | 0 | 0 | 0 | 0
1 | 67.675 | 0.867 | 11.821 | 7.106 | 0.726 | 4.842 | 1.201 | 2.727 | 0.051 | 0.01 | 0.701 | 0.016 | 0 | 0.231 | 0
1 | 62.174 | 0.01 | 12.207 | 5.795 | 1.098 | 5.444 | 2.133 | 5.035 | 1.39 | 2.82 | 0.692 | 0.099 | 0 | 0 | 0
1 | 65.425 | 0.018 | 9.603 | 6.572 | 1.551 | 6.816 | 2.318 | 3.26 | 0.009 | 0.009 | 0.897 | 0.053 | 0 | 0.412 | 0
1 | 61.308 | 2.682 | 6.602 | 0.871 | 0.938 | 2.288 | 1.04 | 1.193 | 0.19 | 0.09 | 0.221 | 0.01 | 0.03 | 0.015 | 0
1 | 62.909 | 0.029 | 10.557 | 7.28 | 1.703 | 7.176 | 2.444 | 2.929 | 0.013 | 0.01 | 0.892 | 0.041 | 0 | 0.435 | 0
1 | 77.516 | 0.006 | 4.79 | 0.308 | 1.246 | 7.583 | 1.605 | 2.352 | 0.126 | 0.868 | 2.791 | 0.069 | 0 | 0 | 0
1 | 63.582 | 0.01 | 10.742 | 4.078 | 1.407 | 7.354 | 2.248 | 4.213 | 0.98 | 2.295 | 1.808 | 0.102 | 0 | 0.016 | 0
1 | 59.621 | 2.442 | 9.98 | 5.957 | 0.398 | 4.812 | 2.463 | 3.371 | 0.09 | 0.098 | 1.106 | 0.011 | 0.01 | 0.007 | 0
1 | 62.56 | 1.558 | 6.152 | 0.751 | 1.151 | 3.977 | 1.4 | 1.469 | 0.193 | 0.441 | 1.246 | 0.037 | 0.022 | 0.015 | 0
1 | 67.314 | 1.03 | 12.191 | 7.267 | 0.7 | 5.023 | 1.099 | 2.51 | 0.059 | 0.01 | 0.611 | 0.019 | 0 | 0.201 | 0
1 | 93.833 | 0.003 | 0.739 | 0.784 | 0.157 | 1.766 | 0.264 | 1.618 | 0 | 0 | 0.211 | 0 | 0 | 0 | 1
1 | 78.933 | 0.29 | 5.733 | 3.898 | 0.877 | 4.546 | 1.219 | 1.93 | 0.138 | 0.004 | 0.465 | 0.024 | 0 | 0.189 | 1
1 | 84.95 | 0.012 | 5.586 | 0.604 | 0.991 | 2.848 | 0.124 | 0.958 | 0.006 | 0.006 | 0.979 | 0.041 | 1.368 | 0 | 0
1 | 79.8 | 0.02 | 4.697 | 3.915 | 1.031 | 4.402 | 1.095 | 1.848 | 0.005 | 0.005 | 0.567 | 0 | 0 | 0.173 | 1
1 | 67.305 | 1.025 | 12.177 | 7.266 | 0.705 | 5.031 | 1.104 | 2.508 | 0.058 | 0.01 | 0.612 | 0.019 | 0 | 0.201 | 0
1 | 66.016 | 0.016 | 7.966 | 5.161 | 1.691 | 8.001 | 2.509 | 3.14 | 0.282 | 0.771 | 1.686 | 0.06 | 0 | 0.26 | 0
1 | 62.116 | 0.944 | 11.073 | 7.696 | 1.128 | 6.704 | 2.521 | 3.419 | 0.027 | 0.045 | 0.996 | 0.022 | 0 | 0.277 | 0
1 | 92.519 | 0 | 0.3 | 1.299 | 0.249 | 2.57 | 0.24 | 2.196 | 0 | 0 | 0.455 | 0 | 0 | 0 | 1
1 | 67.647 | 0.862 | 11.823 | 7.109 | 0.729 | 4.842 | 1.206 | 2.737 | 0.05 | 0.01 | 0.705 | 0.016 | 0 | 0.232 | 0
1 | 61.599 | 0.107 | 11.341 | 6.428 | 1.442 | 6.36 | 2.35 | 3.969 | 0.628 | 1.257 | 0.802 | 0.075 | 0.001 | 0.245 | 0
1 | 87.067 | 0 | 5.176 | 2.009 | 0.002 | 4.058 | 0.001 | 0.779 | 0.249 | 0 | 0.659 | 0 | 0 | 0 | 0
1 | 59.5 | 2.934 | 12.495 | 8.633 | 0.111 | 6.595 | 2.543 | 4.126 | 0.238 | 0.009 | 1.113 | 0 | 0 | 0 | 0
1 | 61.502 | 2.057 | 6.905 | 2.046 | 0.81 | 2.029 | 0.985 | 1.168 | 0.175 | 0.086 | 0.189 | 0.013 | 0.025 | 0.028 | 0
1 | 67.835 | 0.01 | 7.315 | 0.048 | 1.965 | 11.082 | 2.374 | 2.515 | 0.199 | 1.37 | 4.154 | 0.109 | 0 | 0 | 0
1 | 94.67 | 0.034 | 0.818 | 0.626 | 0.218 | 1.552 | 0.244 | 1.123 | 0.002 | 0 | 0.143 | 0.001 | 0 | 0.001 | 1
1 | 67.645 | 0.866 | 11.833 | 7.111 | 0.728 | 4.845 | 1.202 | 2.729 | 0.051 | 0.01 | 0.702 | 0.016 | 0.001 | 0.231 | 0
1 | 67.727 | 0.865 | 11.795 | 7.093 | 0.725 | 4.837 | 1.198 | 2.73 | 0.051 | 0.01 | 0.701 | 0.016 | 0 | 0.23 | 0
1 | 73.048 | 0.02 | 9.781 | 4.037 | 1.112 | 3.607 | 1.116 | 2.471 | 0.01 | 0.01 | 1.24 | 0.026 | 0.866 | 0.247 | 0
1 | 94.312 | 0.034 | 1.724 | 0.631 | 0.074 | 1.176 | 0.377 | 1.094 | 0.101 | 0.173 | 0.044 | 0.006 | 0 | 0 | 1
1 | 62.001 | 2.984 | 12.178 | 8.188 | 0.699 | 8.712 | 0.973 | 1.226 | 1.286 | 0.012 | 0.36 | 0.006 | 0 | 0.046 | 0
1 | 61.012 | 2.402 | 6.157 | 0.94 | 0.894 | 1.831 | 1.04 | 1.142 | 0.19 | 0.095 | 0.201 | 0.01 | 0.03 | 0.017 | 0
1 | 83.413 | 0.01 | 3.34 | 3.142 | 0.537 | 3.523 | 0.826 | 2.897 | 0.003 | 0.003 | 0.674 | 0.001 | 0 | 0.125 | 1
1 | 59.094 | 2.767 | 12.478 | 8.656 | 0.077 | 6.204 | 2.872 | 4.682 | 0.01 | 0.01 | 1.259 | 0.002 | 0 | 0.015 | 0
1 | 66.735 | 1.031 | 11.037 | 6.318 | 0.743 | 4.394 | 1.181 | 2.515 | 0.069 | 0.022 | 0.633 | 0.015 | 0.004 | 0.204 | 0
1 | 67.637 | 0.868 | 11.836 | 7.115 | 0.728 | 4.848 | 1.203 | 2.729 | 0.051 | 0.01 | 0.702 | 0.016 | 0 | 0.231 | 0
1 | 65.39 | 1.495 | 13.101 | 7.933 | 0.824 | 6.255 | 0.899 | 1.394 | 0.081 | 0.01 | 0.245 | 0.028 | 0 | 0.105 | 0
1 | 65.573 | 0.029 | 9.794 | 7.104 | 1.561 | 6.472 | 2.09 | 2.299 | 0.041 | 0.073 | 0.796 | 0.005 | 0 | 0.358 | 0
1 | 68.914 | 0.024 | 6.939 | 6.417 | 1.459 | 6.369 | 2.165 | 2.562 | 0.298 | 0.58 | 0.891 | 0.002 | 0 | 0.26 | 0
1 | 78.575 | 0.02 | 9.342 | 0.339 | 1.539 | 3.365 | 0.31 | 0.155 | 0.025 | 0.053 | 1.501 | 0.072 | 2.254 | 0 | 0
1 | 61.569 | 2.41 | 11.202 | 7.85 | 0.202 | 6.217 | 2.947 | 4.28 | 0.038 | 0.09 | 1.474 | 0.01 | 0 | 0 | 0
1 | 91.79 | 0.044 | 0.931 | 1.773 | 0.632 | 3.551 | 0.397 | 0.616 | 0.001 | 0.002 | 0.233 | 0 | 0 | 0 | 1
1 | 61.58 | 0.02 | 10.95 | 7.35 | 1.77 | 7.5 | 2.62 | 3.27 | 0.01 | 0.01 | 0.94 | 0.06 | 0 | 0.47 | 0
1 | 61.303 | 3.204 | 12.364 | 8.388 | 0.444 | 8.194 | 1.303 | 1.908 | 1.077 | 0.003 | 0.535 | 0 | 0 | 0 | 0
1 | 95.653 | 0.001 | 0.9 | 0.46 | 0.066 | 1.098 | 0.374 | 0.975 | 0.052 | 0.103 | 0.06 | 0 | 0 | 0.001 | 1
1 | 89.625 | 0.646 | 3.226 | 1.858 | 0.089 | 2.298 | 0.47 | 1.055 | 0.217 | 0.001 | 0.108 | 0 | 0 | 0 | 1
1 | 67.963 | 0.011 | 7.447 | 0.765 | 1.89 | 10.481 | 2.333 | 2.607 | 0.175 | 1.202 | 3.748 | 0.101 | 0 | 0.044 | 0
1 | 64.863 | 0.014 | 9.133 | 6.254 | 1.416 | 6.503 | 2.402 | 3.924 | 0.724 | 1.451 | 0.888 | 0.061 | 0 | 0.201 | 0
1 | 92.72 | 0.01 | 0.08 | 0.94 | 0.54 | 2.51 | 0.2 | 1.54 | 0 | 0 | 0.36 | 0 | 0 | 0 | 1
1 | 61.879 | 1.256 | 12.345 | 6.771 | 0.92 | 6.796 | 1.617 | 3.5 | 1.435 | 1.788 | 0.535 | 0.063 | 0 | 0 | 0
1 | 78.511 | 0.186 | 9.574 | 0.533 | 1.473 | 3.319 | 0.106 | 0.157 | 0.066 | 0.01 | 1.317 | 0.066 | 2.237 | 0 | 0
1 | 61.974 | 3.19 | 7.81 | 1.231 | 0.993 | 3.475 | 1.003 | 1.251 | 0.247 | 0.075 | 0.25 | 0.01 | 0.028 | 0.009 | 0
1 | 74.441 | 0.013 | 3.113 | 5.2 | 1.113 | 5.502 | 2.178 | 3.46 | 0.698 | 1.373 | 1.121 | 0 | 0 | 0.119 | 0
1 | 65.181 | 2.1 | 14.52 | 8.27 | 0.52 | 6.18 | 0.42 | 1.07 | 0.11 | 0.01 | 0.02 | 0.04 | 0 | 0 | 0
1 | 63.871 | 1.92 | 5.211 | 0.987 | 0.77 | 1.385 | 0.968 | 1.184 | 0.172 | 0.091 | 0.204 | 0.009 | 0.027 | 0.018 | 0
1 | 80.89 | 0.005 | 6.583 | 3.301 | 0.428 | 4.892 | 0.634 | 1.382 | 0.192 | 0.002 | 0.728 | 0.015 | 0 | 0.114 | 0
1 | 94.19 | 0 | 0.413 | 0.779 | 0.005 | 1.549 | 0.281 | 2.087 | 0.004 | 0.008 | 0.435 | 0 | 0 | 0 | 1
1 | 67.469 | 0.887 | 11.813 | 7.141 | 0.729 | 4.894 | 1.243 | 2.753 | 0.049 | 0.01 | 0.712 | 0.016 | 0 | 0.229 | 0
1 | 62.124 | 0.021 | 10.788 | 7.321 | 1.743 | 7.366 | 2.549 | 3.132 | 0.01 | 0.01 | 0.921 | 0.052 | 0 | 0.456 | 0
1 | 61.583 | 0.02 | 10.981 | 7.317 | 1.755 | 7.456 | 2.61 | 3.31 | 0.041 | 0.073 | 0.935 | 0.061 | 0 | 0.46 | 0
1 | 85.159 | 0.174 | 5.26 | 1.932 | 0.065 | 3.898 | 0.076 | 0.806 | 0.246 | 0.007 | 0.627 | 0.001 | 0.002 | 0.001 | 0
1 | 67.383 | 0.091 | 7.517 | 0.3 | 1.924 | 11.006 | 2.414 | 2.572 | 0.195 | 1.34 | 4.099 | 0.107 | 0 | 0 | 0
1 | 67.367 | 0.01 | 7.569 | 0.353 | 1.956 | 10.935 | 2.391 | 2.585 | 0.221 | 1.377 | 4.022 | 0.109 | 0 | 0.012 | 0
1 | 60.51 | 1.651 | 6.148 | 1.989 | 1.046 | 3.301 | 2.152 | 1.332 | 0.226 | 0.294 | 1.141 | 0.034 | 0.023 | 0.016 | 0
1 | 94.255 | 0 | 0.989 | 0.725 | 0.012 | 1.484 | 0.288 | 1.648 | 0 | 0 | 0.155 | 0 | 0 | 0 | 1
1 | 82.895 | 0.002 | 6.367 | 2.643 | 0.182 | 4.296 | 0.354 | 1.487 | 0.44 | 0.469 | 0.667 | 0.016 | 0 | 0 | 0
1 | 94.121 | 0.001 | 0.91 | 0.744 | 0.058 | 1.573 | 0.28 | 1.638 | 0 | 0 | 0.173 | 0 | 0 | 0 | 1
1 | 65.213 | 2.097 | 14.503 | 8.262 | 0.52 | 6.177 | 0.42 | 1.069 | 0.11 | 0.01 | 0.02 | 0.04 | 0 | 0 | 0
1 | 74.924 | 0.397 | 10.455 | 2.777 | 1.22 | 3.787 | 0.435 | 0.975 | 0.028 | 0.01 | 1.08 | 0.051 | 1.479 | 0.075 | 0
1 | 65.869 | 1.745 | 13.616 | 7.907 | 0.587 | 5.833 | 0.676 | 1.59 | 0.127 | 0.01 | 0.242 | 0.031 | 0 | 0.073 | 0
1 | 93.157 | 0.001 | 0.155 | 0.952 | 0.04 | 1.871 | 0.186 | 2.795 | 0 | 0 | 0.509 | 0 | 0 | 0 | 1
1 | 76.451 | 0.011 | 0.877 | 4.617 | 1.215 | 5.976 | 2.258 | 3.191 | 0.92 | 1.812 | 1.112 | 0.003 | 0.085 | 0.017 | 0
1 | 65.888 | 0.029 | 9.741 | 7.048 | 1.549 | 6.387 | 2.061 | 2.267 | 0.01 | 0.01 | 0.814 | 0.004 | 0.02 | 0.363 | 0
1 | 59.085 | 2.599 | 12.09 | 8.4 | 0.176 | 6.513 | 3.166 | 4.498 | 0.041 | 0.098 | 1.562 | 0.011 | 0 | 0 | 0
1 | 74.441 | 0.013 | 3.113 | 5.2 | 1.113 | 5.502 | 2.178 | 3.46 | 0.698 | 1.373 | 1.121 | 0 | 0 | 0.119 | 0
1 | 75.665 | 0.661 | 8.624 | 5.208 | 0.567 | 3.905 | 0.887 | 2.188 | 0.038 | 0.007 | 0.51 | 0.012 | 0 | 0.154 | 0
1 | 65.807 | 0.065 | 9.618 | 7.028 | 1.55 | 6.371 | 2.045 | 2.165 | 0.013 | 0.011 | 0.781 | 0 | 0 | 0.355 | 0
1 | 67.503 | 0.936 | 11.984 | 7.178 | 0.716 | 4.92 | 1.159 | 2.638 | 0.054 | 0.01 | 0.664 | 0.018 | 0 | 0.218 | 0
1 | 66.519 | 1.158 | 11.101 | 6.233 | 0.743 | 4.452 | 1.141 | 2.411 | 0.075 | 0.023 | 0.594 | 0.016 | 0.005 | 0.188 | 0
1 | 68.183 | 2.629 | 6.261 | 0.644 | 0.836 | 2.727 | 0.899 | 1.209 | 0.156 | 0.066 | 0.213 | 0.008 | 0.025 | 0.008 | 0
1 | 61.79 | 0.364 | 12.361 | 6.118 | 1.063 | 5.892 | 1.985 | 4.604 | 1.432 | 2.559 | 0.643 | 0.089 | 0 | 0 | 0
1 | 63.463 | 2.911 | 13.101 | 8.244 | 0.609 | 8.112 | 0.471 | 0.69 | 1.067 | 0.004 | 0.109 | 0.015 | 0 | 0 | 0
1 | 94.111 | 0 | 0.4 | 0.81 | 0.022 | 1.621 | 0.27 | 2.094 | 0 | 0 | 0.434 | 0 | 0 | 0 | 1
1 | 77.134 | 0.017 | 5.873 | 4.799 | 1.169 | 5.19 | 1.333 | 1.487 | 0.006 | 0.006 | 0.543 | 0 | 0 | 0.207 | 0
1 | 94.293 | 0.003 | 1.092 | 0.662 | 0.189 | 1.759 | 0.211 | 1.078 | 0.027 | 0 | 0.198 | 0 | 0 | 0 | 1
1 | 63.867 | 2.834 | 12.784 | 8.137 | 0.618 | 8.05 | 0.508 | 0.745 | 1.061 | 0.045 | 0.133 | 0.014 | 0 | 0 | 0
1 | 82.365 | 0.426 | 5.016 | 3.519 | 0.605 | 3.534 | 0.566 | 1.935 | 0.024 | 0.004 | 0.462 | 0.008 | 0 | 0.082 | 1
1 | 67.045 | 1.532 | 12.298 | 7.578 | 0.65 | 5.793 | 0.842 | 1.774 | 0.182 | 0.206 | 0.326 | 0.029 | 0 | 0.067 | 0
1 | 61.681 | 0.012 | 12.057 | 6.197 | 1.256 | 5.941 | 2.262 | 4.688 | 1.101 | 2.231 | 0.753 | 0.091 | 0 | 0.104 | 0
1 | 61.961 | 0.073 | 11.006 | 7.335 | 1.704 | 7.333 | 2.531 | 3.236 | 0.013 | 0.01 | 0.925 | 0.057 | 0 | 0.455 | 0
1 | 92.334 | 0 | 0.746 | 1.663 | 0.64 | 3.5 | 0.351 | 0.552 | 0 | 0 | 0.211 | 0 | 0 | 0 | 1
1 | 79.614 | 0.01 | 4.77 | 3.906 | 0.883 | 4.576 | 1.202 | 2.516 | 0.004 | 0.004 | 0.646 | 0.018 | 0 | 0.19 | 1
1 | 61.732 | 0.593 | 11.177 | 7.5 | 1.581 | 7.795 | 2.258 | 2.792 | 0.285 | 0.008 | 0.807 | 0.05 | 0 | 0.39 | 0
1 | 63.92 | 0.022 | 9.807 | 7.093 | 1.667 | 7.089 | 2.438 | 2.958 | 0.08 | 0.149 | 0.909 | 0.038 | 0 | 0.405 | 0
1 | 88.772 | 0.591 | 3.118 | 2.062 | 0.292 | 2.818 | 0.284 | 1.029 | 0.216 | 0.001 | 0.135 | 0.003 | 0 | 0 | 1
1 | 68.822 | 0.022 | 10.056 | 6.389 | 0.928 | 4.165 | 1.796 | 3.828 | 0.01 | 0.01 | 1.154 | 0.004 | 0 | 0.395 | 0
1 | 91.931 | 0.001 | 0.272 | 1.228 | 0.041 | 2.096 | 0.219 | 3.212 | 0 | 0 | 0.615 | 0 | 0 | 0.009 | 1
1 | 65.445 | 0.021 | 8.634 | 6.807 | 1.616 | 6.99 | 2.432 | 2.994 | 0.192 | 0.37 | 0.931 | 0.034 | 0 | 0.356 | 0
1 | 60.952 | 1.536 | 7.168 | 2.774 | 1.106 | 3.076 | 1.48 | 1.697 | 0.14 | 0.075 | 0.391 | 0.024 | 0.022 | 0.145 | 0
1 | 62.435 | 0.446 | 12.819 | 6.371 | 0.987 | 5.642 | 1.797 | 4.25 | 1.139 | 2.265 | 0.558 | 0.087 | 0 | 0 | 0
1 | 92.37 | 0.013 | 0.355 | 1.332 | 0.247 | 2.586 | 0.252 | 2.207 | 0 | 0 | 0.458 | 0 | 0 | 0 | 1
1 | 90.078 | 0.136 | 1.042 | 1.548 | 0.561 | 2.84 | 0.398 | 1.708 | 0.001 | 0.001 | 0.419 | 0 | 0 | 0.016 | 1
1 | 94.158 | 0.002 | 0.446 | 0.784 | 0.005 | 1.549 | 0.279 | 2.086 | 0.001 | 0 | 0.433 | 0 | 0 | 0.001 | 1
1 | 61.641 | 0.029 | 11.588 | 6.695 | 1.472 | 6.616 | 2.407 | 4.069 | 0.64 | 1.279 | 0.83 | 0.078 | 0 | 0.259 | 0
1 | 96.732 | 0 | 0.921 | 0.218 | 0 | 0.82 | 0.26 | 0.852 | 0 | 0 | 0.002 | 0 | 0 | 0 | 1
1 | 85.478 | 0.011 | 4.12 | 2.722 | 0.57 | 2.873 | 0.924 | 1.347 | 0.004 | 0.004 | 0.29 | 0.001 | 0 | 0.133 | 1
1 | 62.914 | 0.04 | 10.558 | 7.286 | 1.694 | 7.159 | 2.446 | 2.937 | 0.01 | 0.01 | 0.895 | 0.041 | 0 | 0.433 | 0
1 | 66.165 | 1.481 | 4.321 | 1.966 | 0.888 | 2.699 | 1.299 | 1.601 | 0.39 | 0.547 | 0.432 | 0.007 | 0.021 | 0.014 | 0
1 | 96.696 | 0 | 0.941 | 0.225 | 0.004 | 0.824 | 0.265 | 0.845 | 0 | 0 | 0.002 | 0 | 0 | 0.001 | 1
1 | 79.424 | 0.024 | 9.429 | 0.12 | 1.528 | 3.058 | 0.042 | 0.063 | 0.01 | 0.01 | 1.357 | 0.07 | 2.354 | 0 | 0
1 | 67.314 | 1.03 | 12.19 | 7.267 | 0.7 | 5.023 | 1.099 | 2.51 | 0.059 | 0.01 | 0.611 | 0.019 | 0 | 0.201 | 0
1 | 64.896 | 1.734 | 12.316 | 6.934 | 0.851 | 5.824 | 0.919 | 1.38 | 0.096 | 0.02 | 0.247 | 0.026 | 0.004 | 0.092 | 0
1 | 78.751 | 0.008 | 1.116 | 4.171 | 0.976 | 5.765 | 1.897 | 2.781 | 0.85 | 1.577 | 1.012 | 0 | 0 | 0 | 0
1 | 61.873 | 3.2 | 7.462 | 0.783 | 1.019 | 3.169 | 1.049 | 1.303 | 0.189 | 0.08 | 0.265 | 0.01 | 0.03 | 0.011 | 0
1 | 71.462 | 0.02 | 9.875 | 4.991 | 1.014 | 3.754 | 1.379 | 3.056 | 0.013 | 0.016 | 1.209 | 0.015 | 0.505 | 0.306 | 0
1 | 68.86 | 0.02 | 10.038 | 6.38 | 0.928 | 4.16 | 1.795 | 3.829 | 0.01 | 0.01 | 1.154 | 0.004 | 0 | 0.395 | 0
1 | 64.668 | 2.313 | 12.151 | 7.771 | 0.684 | 7.348 | 0.788 | 1.416 | 0.936 | 0.004 | 0.38 | 0.008 | 0 | 0.095 | 0
1 | 61.733 | 0.622 | 11.135 | 7.425 | 1.575 | 7.744 | 2.245 | 2.776 | 0.283 | 0.009 | 0.801 | 0.049 | 0 | 0.386 | 0
1 | 87.035 | 0.001 | 5.191 | 2.009 | 0.001 | 4.059 | 0.001 | 0.78 | 0.25 | 0 | 0.66 | 0 | 0 | 0 | 0
1 | 88.901 | 0.002 | 1.542 | 1.486 | 0.269 | 2.855 | 1.171 | 2.099 | 0.054 | 0.151 | 1.065 | 0.019 | 0 | 0 | 1
1 | 93.785 | 0 | 0.484 | 0.975 | 0.175 | 2.046 | 0.246 | 1.793 | 0 | 0 | 0.319 | 0 | 0 | 0 | 1
1 | 77.644 | 0.019 | 9.171 | 0.196 | 1.593 | 4.184 | 0.387 | 0.43 | 0.035 | 0.191 | 1.727 | 0.075 | 2.014 | 0.007 | 0
1 | 94.283 | 0 | 1.01 | 0.722 | 0 | 1.462 | 0.291 | 1.651 | 0 | 0.001 | 0.15 | 0 | 0 | 0 | 1
1 | 62.371 | 3.119 | 7.496 | 0.722 | 1.035 | 3.147 | 1.012 | 1.255 | 0.185 | 0.078 | 0.291 | 0.012 | 0.096 | 0.01 | 0
1 | 65.217 | 2.097 | 14.501 | 8.261 | 0.52 | 6.176 | 0.42 | 1.069 | 0.11 | 0.01 | 0.02 | 0.04 | 0 | 0 | 0
1 | 76.371 | 0.01 | 0.344 | 4.583 | 1.244 | 6.338 | 2.371 | 3.258 | 0.974 | 1.947 | 1.189 | 0.003 | 0 | 0.001 | 0
1 | 91.191 | 0.001 | 1.13 | 1.898 | 0.68 | 3.63 | 0.425 | 0.623 | 0 | 0 | 0.236 | 0 | 0 | 0.016 | 1
1 | 63.952 | 0.824 | 10.472 | 7.563 | 1.128 | 6.361 | 2.29 | 2.895 | 0.01 | 0.01 | 0.925 | 0 | 0 | 0.259 | 0
1 | 92.587 | 0 | 0.131 | 1.161 | 0.099 | 2.215 | 0.198 | 2.824 | 0 | 0 | 0.548 | 0 | 0 | 0 | 1
1 | 62.199 | 0.474 | 12.205 | 6.134 | 1.041 | 5.977 | 1.907 | 4.41 | 1.421 | 2.431 | 0.621 | 0.085 | 0 | 0 | 0
1 | 65.794 | 0.745 | 12.001 | 6.825 | 0.829 | 5.219 | 1.432 | 3.273 | 0.491 | 0.786 | 0.677 | 0.038 | 0 | 0.158 | 0
1 | 92.63 | 0 | 0.02 | 1.07 | 0 | 1.98 | 0.17 | 3.24 | 0 | 0 | 0.61 | 0 | 0 | 0 | 1
1 | 92.572 | 0 | 0.225 | 1.226 | 0.173 | 2.385 | 0.22 | 2.496 | 0 | 0 | 0.497 | 0 | 0 | 0 | 1
1 | 66.375 | 0.859 | 12.221 | 7.033 | 0.769 | 5.103 | 1.277 | 2.942 | 0.285 | 0.488 | 0.626 | 0.033 | 0 | 0.167 | 0
1 | 94.236 | 0 | 0.428 | 0.761 | 0.003 | 1.531 | 0.272 | 2.08 | 0 | 0 | 0.434 | 0 | 0.005 | 0 | 1
1 | 62.652 | 3.292 | 12.277 | 8.194 | 0.661 | 9.072 | 0.522 | 0.546 | 1.561 | 0 | 0.177 | 0.001 | 0 | 0.008 | 0
1 | 60.078 | 0.01 | 7.596 | 5.341 | 1.727 | 10.022 | 5.959 | 2.195 | 0.355 | 0.985 | 4.46 | 0.119 | 0 | 0 | 0
1 | 71.638 | 0.558 | 7.978 | 6.055 | 0.817 | 5.177 | 1.452 | 2.747 | 0.338 | 0.574 | 0.813 | 0.01 | 0 | 0.148 | 0
1 | 94.154 | 0.004 | 0.398 | 0.74 | 0.203 | 1.768 | 0.275 | 1.546 | 0 | 0 | 0.354 | 0 | 0 | 0 | 1
1 | 66.109 | 1.289 | 9.871 | 7.087 | 0.692 | 5.745 | 2.218 | 3.307 | 0.009 | 0.009 | 0.963 | 0 | 0 | 0.158 | 0
1 | 61.686 | 0.059 | 11.055 | 7.316 | 1.723 | 7.4 | 2.559 | 3.281 | 0.059 | 0.105 | 0.913 | 0.06 | 0 | 0.445 | 0
1 | 79.359 | 0.031 | 9.446 | 0.156 | 1.525 | 3.073 | 0.046 | 0.07 | 0.011 | 0.01 | 1.352 | 0.07 | 2.343 | 0.001 | 0
1 | 63.279 | 2.909 | 13.077 | 8.263 | 0.584 | 8.032 | 0.57 | 0.856 | 1.023 | 0.004 | 0.157 | 0.014 | 0 | 0 | 0
1 | 69.969 | 0.026 | 8.363 | 6.193 | 1.355 | 5.756 | 1.797 | 2.098 | 0.009 | 0.009 | 0.705 | 0 | 0 | 0.307 | 0
1 | 79.432 | 0.02 | 9.385 | 0.128 | 1.528 | 3.064 | 0.052 | 0.079 | 0.014 | 0.018 | 1.359 | 0.07 | 2.347 | 0.001 | 0
1 | 72.236 | 2.288 | 8.329 | 5.912 | 0.447 | 6.881 | 0.395 | 1.348 | 1.096 | 0 | 0.3 | 0 | 0 | 0 | 0
1 | 68.829 | 0.02 | 10.052 | 6.385 | 0.929 | 4.162 | 1.797 | 3.83 | 0.01 | 0.01 | 1.155 | 0.004 | 0.001 | 0.395 | 0
1 | 64.388 | 1.643 | 13.735 | 8.068 | 0.795 | 6.47 | 0.904 | 1.554 | 0.088 | 0.01 | 0.222 | 0.044 | 0 | 0.103 | 0
1 | 68.022 | 0.228 | 9.622 | 5.855 | 0.921 | 3.886 | 1.722 | 3.56 | 0.028 | 0.019 | 1.058 | 0.005 | 0.003 | 0.358 | 0
1 | 77.499 | 0.013 | 2.847 | 3.351 | 1.311 | 5.265 | 1.683 | 2.331 | 0.708 | 1.392 | 1.177 | 0.021 | 0.696 | 0 | 0
1 | 76.362 | 0.01 | 0.559 | 4.779 | 1.202 | 6.079 | 2.338 | 3.305 | 0.953 | 1.877 | 1.102 | 0 | 0 | 0.018 | 0
1 | 68.035 | 0.011 | 7.479 | 0.753 | 1.889 | 10.458 | 2.336 | 2.551 | 0.175 | 1.201 | 3.73 | 0.101 | 0 | 0.044 | 0
1 | 67.647 | 0.012 | 7.375 | 0.047 | 1.979 | 11.148 | 2.388 | 2.509 | 0.201 | 1.379 | 4.177 | 0.11 | 0 | 0 | 0
1 | 62.885 | 0.288 | 10.688 | 7.353 | 1.622 | 7.332 | 2.292 | 2.736 | 0.137 | 0.009 | 0.835 | 0.038 | 0 | 0.401 | 0
1 | 61.586 | 0.031 | 10.984 | 7.322 | 1.753 | 7.465 | 2.603 | 3.298 | 0.044 | 0.069 | 0.932 | 0.061 | 0 | 0.459 | 0
1 | 76.347 | 1.766 | 6.564 | 4.913 | 0.31 | 5.641 | 0.5 | 2.042 | 0.758 | 0.001 | 0.443 | 0 | 0 | 0 | 0
1 | 71.983 | 0.01 | 3.882 | 2.282 | 1.615 | 8.769 | 2.38 | 2.88 | 0.584 | 1.663 | 2.702 | 0.057 | 0 | 0 | 0
1 | 65.179 | 2.1 | 14.518 | 8.269 | 0.52 | 6.179 | 0.42 | 1.07 | 0.11 | 0.01 | 0.02 | 0.04 | 0 | 0 | 0
1 | 91.015 | 0.002 | 1.19 | 1.935 | 0.686 | 3.648 | 0.436 | 0.632 | 0.001 | 0.001 | 0.239 | 0 | 0 | 0.018 | 1
1 | 61.433 | 2.363 | 6.142 | 0.957 | 0.879 | 1.867 | 1.023 | 1.136 | 0.191 | 0.093 | 0.208 | 0.01 | 0.03 | 0.017 | 0
1 | 94.269 | 0.001 | 1.019 | 0.725 | 0.001 | 1.463 | 0.291 | 1.651 | 0 | 0 | 0.15 | 0 | 0 | 0 | 1
1 | 87.34 | 0.006 | 0.672 | 2.269 | 0.546 | 3.369 | 1.035 | 2.245 | 0.354 | 0.697 | 0.542 | 0 | 0 | 0.007 | 1
1 | 94.28 | 0 | 1.01 | 0.722 | 0.001 | 1.462 | 0.291 | 1.651 | 0.001 | 0.001 | 0.151 | 0 | 0 | 0 | 1
1 | 83.328 | 0.004 | 2.978 | 1.102 | 0.866 | 5.539 | 1.024 | 2.336 | 0.066 | 0.45 | 1.685 | 0.038 | 0 | 0.017 | 1
1 | 67.3 | 1.036 | 12.191 | 7.27 | 0.699 | 5.031 | 1.099 | 2.508 | 0.061 | 0.01 | 0.611 | 0.019 | 0 | 0.2 | 0
1 | 92.72 | 0.01 | 0.08 | 0.94 | 0.54 | 2.51 | 0.2 | 1.54 | 0 | 0 | 0.36 | 0 | 0 | 0 | 1
1 | 95.014 | 0 | 0.591 | 0.62 | 0 | 1.322 | 0.321 | 1.55 | 0 | 0 | 0.351 | 0 | 0 | 0 | 1
1 | 62.132 | 0.501 | 12.329 | 6.249 | 1.03 | 5.957 | 1.889 | 4.352 | 1.364 | 2.328 | 0.629 | 0.082 | 0 | 0.013 | 0
1 | 64.49 | 0.469 | 11.482 | 7.24 | 1.241 | 6.199 | 1.895 | 2.991 | 0.056 | 0.06 | 0.8 | 0.04 | 0 | 0.338 | 0
1 | 67.024 | 0.072 | 7.773 | 0.829 | 1.938 | 10.795 | 2.376 | 2.54 | 0.209 | 1.235 | 3.823 | 0.104 | 0 | 0.041 | 0
1 | 96.356 | 0 | 0.913 | 0.303 | 0.024 | 0.917 | 0.302 | 0.89 | 0.019 | 0.038 | 0.022 | 0 | 0 | 0 | 1
1 | 79.232 | 0.008 | 2.853 | 1.724 | 1.177 | 6.491 | 1.71 | 2.328 | 0.401 | 1.143 | 1.902 | 0.039 | 0 | 0 | 0
1 | 91.475 | 0 | 1.235 | 1.435 | 0.201 | 2.855 | 0.194 | 1.925 | 0.048 | 0 | 0.494 | 0 | 0 | 0 | 1
1 | 61.653 | 0.021 | 11.603 | 6.679 | 1.467 | 6.587 | 2.405 | 4.09 | 0.646 | 1.305 | 0.828 | 0.078 | 0 | 0.255 | 0
1 | 86.987 | 0 | 5.203 | 2.025 | 0.005 | 4.067 | 0.006 | 0.784 | 0.249 | 0 | 0.66 | 0 | 0 | 0.001 | 0
1 | 73.697 | 0.014 | 3.674 | 5.364 | 1.152 | 5.586 | 2.171 | 3.356 | 0.64 | 1.257 | 1.094 | 0 | 0 | 0.14 | 0
1 | 67.508 | 1.014 | 12.146 | 7.153 | 0.713 | 4.992 | 1.082 | 2.471 | 0.058 | 0.01 | 0.623 | 0.02 | 0.038 | 0.197 | 0
1 | 76.756 | 0.01 | 0.1 | 4.693 | 1.214 | 6.17 | 2.36 | 3.28 | 0.995 | 1.961 | 1.098 | 0 | 0 | 0 | 0
1 | 68.57 | 0.01 | 7.142 | 0.06 | 1.913 | 10.819 | 2.32 | 2.478 | 0.193 | 1.334 | 4.051 | 0.106 | 0 | 0 | 0
1 | 62.082 | 3.305 | 12.302 | 8.275 | 0.583 | 8.837 | 0.793 | 0.997 | 1.418 | 0.001 | 0.299 | 0 | 0.002 | 0.001 | 0
1 | 62.151 | 0.02 | 10.75 | 7.234 | 1.738 | 7.398 | 2.575 | 3.268 | 0.01 | 0.01 | 0.934 | 0.059 | 0 | 0.461 | 0
1 | 62.374 | 1.73 | 11.402 | 7.721 | 0.43 | 5.719 | 2.704 | 4.273 | 0.03 | 0.068 | 1.425 | 0.009 | 0 | 0.133 | 0
1 | 65.384 | 1.495 | 13.103 | 7.934 | 0.824 | 6.256 | 0.899 | 1.394 | 0.081 | 0.01 | 0.245 | 0.028 | 0 | 0.105 | 0
1 | 71.505 | 0.02 | 9.868 | 4.985 | 1.012 | 3.741 | 1.375 | 3.052 | 0.01 | 0.01 | 1.211 | 0.015 | 0.507 | 0.306 | 0
1 | 60.848 | 0.872 | 11.878 | 7.285 | 1.033 | 6.459 | 2.552 | 4.29 | 0.456 | 0.918 | 0.963 | 0.055 | 0 | 0.179 | 0
1 | 72.218 | 0.012 | 4.5 | 3.862 | 1.368 | 7.095 | 2.249 | 3.196 | 0.543 | 1.335 | 1.947 | 0.032 | 0 | 0.097 | 0
1 | 95.022 | 0.018 | 0.653 | 0.535 | 0.214 | 1.51 | 0.238 | 1.113 | 0.005 | 0 | 0.141 | 0 | 0 | 0 | 1
1 | 61.616 | 0.154 | 11.003 | 7.385 | 1.726 | 7.569 | 2.535 | 3.158 | 0.074 | 0.01 | 0.909 | 0.058 | 0 | 0.451 | 0
1 | 59.017 | 2.853 | 12.526 | 8.696 | 0.025 | 6.163 | 2.879 | 4.726 | 0.01 | 0.01 | 1.269 | 0 | 0 | 0.001 | 0
1 | 61.881 | 0.017 | 8.408 | 6.019 | 1.674 | 8.791 | 4.641 | 2.2 | 0.23 | 0.63 | 3.19 | 0.079 | 0 | 0.129 | 0
1 | 66.031 | 2.455 | 7.908 | 0.589 | 1.141 | 3.126 | 0.803 | 0.999 | 0.147 | 0.063 | 0.52 | 0.024 | 0.581 | 0.008 | 0
1 | 61.047 | 2.257 | 12.406 | 8.256 | 0.377 | 6.433 | 2.46 | 3.531 | 0.053 | 0.07 | 1.152 | 0.016 | 0 | 0.033 | 0
1 | 61.01 | 2.402 | 6.158 | 0.94 | 0.894 | 1.831 | 1.04 | 1.142 | 0.19 | 0.095 | 0.201 | 0.01 | 0.03 | 0.017 | 0
1 | 67.181 | 1.092 | 12.003 | 7.246 | 0.712 | 5.196 | 1.117 | 2.499 | 0.154 | 0.009 | 0.632 | 0.016 | 0 | 0.204 | 0
1 | 62.409 | 1.455 | 11.114 | 7.916 | 0.786 | 6.305 | 2.473 | 3.465 | 0.011 | 0.01 | 1.031 | 0 | 0 | 0.179 | 0
1 | 65.185 | 2.086 | 14.487 | 8.262 | 0.527 | 6.182 | 0.431 | 1.077 | 0.109 | 0.01 | 0.025 | 0.04 | 0 | 0.002 | 0
1 | 75.855 | 0.011 | 1.211 | 4.891 | 1.181 | 5.936 | 2.299 | 3.346 | 0.889 | 1.75 | 1.108 | 0 | 0 | 0.044 | 0
1 | 65.167 | 2.104 | 14.513 | 8.27 | 0.52 | 6.187 | 0.423 | 1.073 | 0.113 | 0.01 | 0.022 | 0.04 | 0 | 0 | 0
1 | 92.89 | 0 | 0.098 | 1.012 | 0.017 | 1.923 | 0.179 | 3.017 | 0 | 0 | 0.557 | 0 | 0 | 0 | 1
1 | 91.975 | 0.004 | 1.366 | 1.124 | 0.233 | 2.044 | 0.388 | 1.761 | 0.037 | 0.076 | 0.247 | 0.005 | 0 | 0.015 | 1
1 | 63.022 | 0.023 | 10.521 | 7.273 | 1.7 | 7.145 | 2.432 | 2.904 | 0.01 | 0.01 | 0.89 | 0.04 | 0 | 0.433 | 0
1 | 92.484 | 0 | 0.397 | 1.379 | 0.335 | 2.775 | 0.264 | 1.833 | 0 | 0 | 0.401 | 0 | 0 | 0 | 1
1 | 61.656 | 0.118 | 11.523 | 6.821 | 1.489 | 6.802 | 2.383 | 3.868 | 0.584 | 1.079 | 0.826 | 0.073 | 0 | 0.279 | 0
1 | 62.247 | 0.022 | 10.752 | 7.314 | 1.737 | 7.336 | 2.533 | 3.101 | 0.01 | 0.01 | 0.917 | 0.051 | 0 | 0.453 | 0
1 | 67.503 | 0.936 | 11.984 | 7.178 | 0.716 | 4.92 | 1.159 | 2.638 | 0.054 | 0.01 | 0.664 | 0.018 | 0 | 0.218 | 0
1 | 94.797 | 0.004 | 0.709 | 0.583 | 0.23 | 1.542 | 0.261 | 1.129 | 0 | 0 | 0.15 | 0 | 0 | 0.005 | 1
1 | 65.88 | 0.03 | 9.67 | 7.12 | 1.56 | 6.44 | 2.06 | 2.18 | 0.01 | 0.01 | 0.79 | 0 | 0 | 0.36 | 0
1 | 61.523 | 0.458 | 10.589 | 5.612 | 1.362 | 5.706 | 2.156 | 3.552 | 0.563 | 1.085 | 0.714 | 0.066 | 0.006 | 0.211 | 0
1 | 92.503 | 0 | 0.302 | 1.303 | 0.249 | 2.573 | 0.242 | 2.197 | 0.001 | 0.001 | 0.455 | 0 | 0 | 0 | 1
1 | 59.01 | 2.86 | 12.53 | 8.7 | 0.02 | 6.16 | 2.88 | 4.73 | 0.01 | 0.01 | 1.27 | 0 | 0 | 0 | 0
1 | 84.913 | 0.002 | 2.016 | 2.255 | 0.593 | 4.31 | 1.589 | 2.192 | 0.081 | 0.226 | 1.396 | 0.028 | 0 | 0 | 1
1 | 92.715 | 0.01 | 0.081 | 0.94 | 0.54 | 2.511 | 0.201 | 1.54 | 0 | 0 | 0.361 | 0 | 0 | 0 | 1
1 | 75.561 | 0.011 | 0.95 | 4.919 | 1.259 | 6.27 | 2.376 | 3.252 | 0.919 | 1.811 | 1.083 | 0.003 | 0 | 0.035 | 0
1 | 61.876 | 3.208 | 7.438 | 0.741 | 1.02 | 3.153 | 1.041 | 1.291 | 0.19 | 0.081 | 0.261 | 0.01 | 0.03 | 0.01 | 0
1 | 72.449 | 1.333 | 3.866 | 1.251 | 0.772 | 2.16 | 0.784 | 0.89 | 0.12 | 0.063 | 0.191 | 0.006 | 0.019 | 0.013 | 0
1 | 75.923 | 0.768 | 9.254 | 5.053 | 0.423 | 5.188 | 0.462 | 1.095 | 0.163 | 0.005 | 0.447 | 0.015 | 0 | 0.054 | 0
1 | 75.842 | 0.268 | 3.933 | 4.958 | 0.906 | 5.576 | 1.694 | 2.712 | 0.649 | 1.178 | 0.91 | 0.005 | 0 | 0.051 | 0
1 | 80.325 | 0.499 | 6.053 | 4.187 | 0.467 | 3.757 | 0.655 | 2.348 | 0.028 | 0.005 | 0.531 | 0.009 | 0 | 0.097 | 1
1 | 93.585 | 0.008 | 0.259 | 0.784 | 0.425 | 2.147 | 0.213 | 1.391 | 0 | 0 | 0.283 | 0 | 0 | 0 | 1
1 | 72.583 | 0.011 | 3.232 | 5.245 | 1.288 | 6.298 | 2.381 | 3.503 | 0.904 | 1.79 | 1.027 | 0.021 | 0 | 0.07 | 0
1 | 90.861 | 0.315 | 1.966 | 1.442 | 0.208 | 2.08 | 0.587 | 1.52 | 0.005 | 0.012 | 0.311 | 0.001 | 0 | 0 | 1
1 | 68.914 | 0.02 | 10.322 | 4.376 | 1.672 | 5.675 | 1.562 | 1.953 | 0.01 | 0.01 | 1.112 | 0.064 | 0.968 | 0.277 | 0
1 | 74.025 | 0.774 | 9.409 | 5.638 | 0.526 | 4.137 | 0.898 | 2.296 | 0.044 | 0.008 | 0.497 | 0.015 | 0 | 0.151 | 0
1 | 61.066 | 2.262 | 6.546 | 1.448 | 0.947 | 2.292 | 1.134 | 1.27 | 0.197 | 0.088 | 0.248 | 0.013 | 0.028 | 0.046 | 0
1 | 67.641 | 0.013 | 7.368 | 0.041 | 1.979 | 11.138 | 2.388 | 2.508 | 0.2 | 1.378 | 4.175 | 0.11 | 0 | 0 | 0
1 | 68.234 | 1.353 | 11.906 | 7.223 | 0.765 | 5.799 | 0.836 | 1.368 | 0.073 | 0.009 | 0.235 | 0.026 | 0 | 0.095 | 0
1 | 67.65 | 0.01 | 7.37 | 0.04 | 1.98 | 11.15 | 2.39 | 2.51 | 0.2 | 1.38 | 4.18 | 0.11 | 0 | 0 | 0
1 | 94.707 | 0 | 0.836 | 0.887 | 0.299 | 2.065 | 0.302 | 0.705 | 0 | 0 | 0.098 | 0 | 0 | 0 | 1
1 | 86.902 | 0.817 | 3.476 | 2.508 | 0.143 | 3.175 | 0.436 | 1.412 | 0.35 | 0 | 0.337 | 0 | 0 | 0 | 1
1 | 61.331 | 3.202 | 12.353 | 8.382 | 0.444 | 8.188 | 1.302 | 1.909 | 1.076 | 0.003 | 0.535 | 0 | 0 | 0 | 0
1 | 62.47 | 3.38 | 12.28 | 8.23 | 0.66 | 9.23 | 0.5 | 0.47 | 1.62 | 0 | 0.16 | 0 | 0 | 0 | 0
1 | 67.498 | 0.9 | 11.716 | 6.984 | 0.731 | 4.783 | 1.199 | 2.695 | 0.054 | 0.012 | 0.691 | 0.016 | 0.001 | 0.226 | 0
1 | 78.657 | 0.008 | 1.095 | 4.195 | 0.985 | 5.777 | 1.914 | 2.801 | 0.854 | 1.588 | 1.016 | 0 | 0 | 0.001 | 0
1 | 60.643 | 0.014 | 8.449 | 5.91 | 1.723 | 9.279 | 5.077 | 2.381 | 0.259 | 0.713 | 3.534 | 0.099 | 0 | 0.117 | 0
1 | 71.962 | 0.011 | 3.899 | 2.29 | 1.614 | 8.764 | 2.379 | 2.883 | 0.586 | 1.665 | 2.697 | 0.057 | 0 | 0 | 0
1 | 61.716 | 0.015 | 11.571 | 6.661 | 1.466 | 6.576 | 2.405 | 4.095 | 0.647 | 1.307 | 0.83 | 0.078 | 0 | 0.255 | 0
1 | 62.681 | 1.865 | 12.232 | 7.909 | 1.047 | 7.969 | 1.278 | 1.639 | 0.714 | 0.006 | 0.424 | 0.031 | 0 | 0.176 | 0
1 | 92.374 | 0 | 0.402 | 1.285 | 0.263 | 2.575 | 0.238 | 2.172 | 0 | 0 | 0.465 | 0.001 | 0.027 | 0 | 1
1 | 79.787 | 0.008 | 4.909 | 3.983 | 1.101 | 5.133 | 1.277 | 1.661 | 0.004 | 0.004 | 0.508 | 0.024 | 0 | 0.192 | 1
1 | 77.624 | 0.014 | 7.177 | 4.442 | 0.636 | 3.107 | 1.313 | 2.889 | 0.007 | 0.007 | 0.791 | 0.003 | 0 | 0.271 | 0
1 | 93.421 | 0.081 | 1.265 | 1.015 | 0.044 | 1.586 | 0.351 | 1.542 | 0.004 | 0.001 | 0.344 | 0.002 | 0 | 0.006 | 1
1 | 65.012 | 1.172 | 12.674 | 7.701 | 0.94 | 6.197 | 1.232 | 2.024 | 0.065 | 0.01 | 0.446 | 0.035 | 0 | 0.189 | 0
1 | 69.169 | 0.901 | 4.872 | 1.852 | 1.45 | 7.205 | 2.007 | 2.437 | 0.474 | 1.223 | 2.022 | 0.044 | 0.008 | 0.003 | 0
1 | 92.795 | 0 | 0.057 | 1.033 | 0.014 | 1.947 | 0.174 | 3.102 | 0 | 0 | 0.58 | 0 | 0 | 0 | 1
1 | 90.506 | 0.001 | 0.706 | 1.032 | 0.167 | 2.714 | 0.365 | 3.134 | 0.015 | 0.106 | 0.872 | 0.009 | 0 | 0.004 | 1
1 | 67.172 | 0.75 | 11.511 | 7.166 | 0.888 | 5.231 | 1.343 | 2.544 | 0.045 | 0.01 | 0.69 | 0.014 | 0 | 0.247 | 0
1 | 87.071 | 0 | 5.172 | 2.009 | 0.003 | 4.058 | 0.001 | 0.779 | 0.249 | 0 | 0.658 | 0 | 0 | 0 | 0
1 | 78.75 | 0.008 | 1.117 | 4.171 | 0.976 | 5.765 | 1.897 | 2.781 | 0.85 | 1.577 | 1.012 | 0 | 0 | 0 | 0
1 | 76.497 | 0.034 | 0.164 | 4.668 | 1.216 | 6.135 | 2.355 | 3.255 | 0.991 | 1.949 | 1.089 | 0 | 0 | 0 | 0
1 | 67.635 | 0.025 | 7.425 | 0.109 | 1.968 | 11.102 | 2.375 | 2.502 | 0.199 | 1.368 | 4.145 | 0.109 | 0 | 0.001 | 0
1 | 84.102 | 0.513 | 4.968 | 3.23 | 0.385 | 3.302 | 0.481 | 1.541 | 0.028 | 0.003 | 0.223 | 0.01 | 0 | 0.036 | 1
1 | 62.599 | 3.285 | 12.152 | 8.02 | 0.696 | 9.274 | 0.554 | 0.529 | 1.58 | 0.035 | 0.264 | 0.003 | 0 | 0.001 | 0
1 | 62.91 | 0.031 | 10.556 | 7.282 | 1.7 | 7.167 | 2.447 | 2.935 | 0.01 | 0.01 | 0.894 | 0.041 | 0 | 0.435 | 0
1 | 68.828 | 0.02 | 10.052 | 6.387 | 0.928 | 4.162 | 1.797 | 3.831 | 0.01 | 0.01 | 1.155 | 0.004 | 0 | 0.395 | 0
1 | 92.085 | 0 | 0.212 | 1.18 | 0.031 | 2.077 | 0.213 | 3.241 | 0 | 0 | 0.616 | 0.001 | 0 | 0.008 | 1
1 | 90.077 | 0.002 | 0.033 | 1.653 | 0.195 | 2.654 | 0.522 | 3.246 | 0.16 | 0.315 | 0.688 | 0 | 0 | 0 | 1
1 | 72.423 | 0.009 | 4.681 | 1.816 | 1.549 | 8.835 | 2.178 | 2.626 | 0.48 | 1.465 | 2.818 | 0.063 | 0 | 0 | 0
1 | 59.814 | 0.01 | 7.679 | 5.409 | 1.73 | 10.049 | 6.039 | 2.18 | 0.35 | 0.97 | 4.5 | 0.12 | 0 | 0 | 0
1 | 61.067 | 2.266 | 6.596 | 1.312 | 0.905 | 2.127 | 1.103 | 1.376 | 0.278 | 0.262 | 0.231 | 0.015 | 0.028 | 0.016 | 0
1 | 78.747 | 0.008 | 1.119 | 4.171 | 0.977 | 5.765 | 1.897 | 2.781 | 0.85 | 1.577 | 1.012 | 0 | 0 | 0 | 0
1 | 92.716 | 0.009 | 0.077 | 0.953 | 0.482 | 2.451 | 0.197 | 1.717 | 0 | 0 | 0.385 | 0 | 0 | 0 | 1
1 | 86.568 | 0.023 | 5.357 | 2.137 | 0.018 | 4.081 | 0.029 | 0.826 | 0.245 | 0 | 0.66 | 0 | 0 | 0.005 | 0
1 | 67.198 | 0.173 | 7.287 | 0.101 | 1.906 | 10.515 | 2.298 | 2.417 | 0.199 | 1.292 | 3.909 | 0.103 | 0.002 | 0.001 | 0
1 | 63.499 | 2.88 | 12.192 | 8.008 | 0.673 | 8.358 | 0.64 | 0.92 | 1.308 | 0.002 | 0.268 | 0.003 | 0 | 0.046 | 0
1 | 81.231 | 0.008 | 4.613 | 3.389 | 0.706 | 3.91 | 1.209 | 2.557 | 0.004 | 0.004 | 0.635 | 0.024 | 0 | 0.187 | 1
1 | 67.441 | 0.958 | 11.988 | 7.19 | 0.713 | 4.953 | 1.16 | 2.63 | 0.064 | 0.01 | 0.663 | 0.017 | 0 | 0.216 | 0
1 | 70.379 | 1.218 | 10.813 | 6.772 | 0.79 | 5.746 | 0.797 | 1.238 | 0.066 | 0.008 | 0.238 | 0.023 | 0 | 0.086 | 0
1 | 69.15 | 0.007 | 5.688 | 4.334 | 1.417 | 8.17 | 4.407 | 1.712 | 0.25 | 0.692 | 3.269 | 0.086 | 0 | 0 | 0
1 | 62.185 | 3.257 | 12.307 | 8.261 | 0.585 | 8.755 | 0.799 | 1.03 | 1.388 | 0.001 | 0.304 | 0.001 | 0 | 0.005 | 0
1 | 93.575 | 0.17 | 1.164 | 0.876 | 0.234 | 1.858 | 0.249 | 1.083 | 0.08 | 0 | 0.142 | 0 | 0 | 0 | 1
1 | 62.416 | 1.458 | 11.11 | 7.915 | 0.783 | 6.3 | 2.474 | 3.467 | 0.01 | 0.011 | 1.033 | 0 | 0 | 0.178 | 0
1 | 61.966 | 0.523 | 12.389 | 6.272 | 1.038 | 6.03 | 1.885 | 4.317 | 1.382 | 2.358 | 0.609 | 0.084 | 0 | 0.004 | 0
1 | 72.686 | 0.018 | 7.596 | 4.935 | 1.059 | 4.313 | 1.611 | 3.114 | 0.24 | 0.466 | 1.185 | 0.011 | 0.383 | 0.236 | 0
1 | 86.727 | 0.004 | 2.614 | 2.733 | 0.843 | 4.201 | 0.75 | 1.005 | 0.002 | 0.002 | 0.341 | 0.008 | 0 | 0.083 | 1
1 | 61.265 | 2.377 | 12.733 | 8.429 | 0.304 | 6.194 | 2.179 | 3.55 | 0.035 | 0.01 | 0.907 | 0.01 | 0 | 0.037 | 0
1 | 71.847 | 0.339 | 6.439 | 5.93 | 0.966 | 5.252 | 1.806 | 3.181 | 0.451 | 0.853 | 0.961 | 0.006 | 0 | 0.162 | 0
1 | 65.397 | 1.495 | 13.098 | 7.931 | 0.824 | 6.254 | 0.899 | 1.394 | 0.081 | 0.01 | 0.245 | 0.028 | 0 | 0.105 | 0
1 | 65.047 | 0.013 | 9.158 | 2.951 | 1.778 | 9.233 | 2.412 | 3.147 | 0.355 | 1.27 | 2.738 | 0.095 | 0 | 0.124 | 0
1 | 67.35 | 1.01 | 11.993 | 7.21 | 0.714 | 5.051 | 1.139 | 2.572 | 0.102 | 0.01 | 0.648 | 0.017 | 0 | 0.212 | 0
1 | 68.826 | 0.02 | 10.052 | 6.387 | 0.929 | 4.162 | 1.797 | 3.831 | 0.01 | 0.01 | 1.155 | 0.004 | 0 | 0.395 | 0
1 | 75.437 | 1.704 | 7.977 | 5.515 | 0.622 | 6.201 | 0.421 | 0.632 | 0.625 | 0.002 | 0.151 | 0.009 | 0 | 0 | 0
1 | 62.599 | 1.461 | 11.239 | 7.919 | 0.785 | 6.296 | 2.375 | 3.337 | 0.014 | 0.01 | 0.983 | 0.002 | 0 | 0.174 | 0
1 | 78.875 | 0.008 | 1.112 | 4.143 | 0.971 | 5.732 | 1.884 | 2.768 | 0.844 | 1.565 | 1.006 | 0 | 0 | 0 | 0
1 | 59.072 | 2.641 | 12.157 | 8.447 | 0.152 | 6.46 | 3.123 | 4.534 | 0.036 | 0.084 | 1.519 | 0.009 | 0 | 0 | 0
1 | 67.653 | 0.01 | 7.378 | 0.059 | 1.977 | 11.129 | 2.388 | 2.514 | 0.199 | 1.376 | 4.171 | 0.11 | 0 | 0.001 | 0
1 | 66.444 | 0.875 | 12.1 | 7.176 | 0.818 | 5.263 | 1.3 | 2.754 | 0.149 | 0.209 | 0.645 | 0.028 | 0 | 0.209 | 0
1 | 94.099 | 0 | 1.011 | 0.762 | 0.012 | 1.513 | 0.31 | 1.664 | 0.01 | 0.019 | 0.161 | 0 | 0 | 0 | 1
1 | 88.455 | 0.421 | 3.718 | 2.233 | 0.104 | 2.406 | 0.316 | 1.534 | 0.022 | 0.002 | 0.124 | 0.008 | 0 | 0 | 1
1 | 61.626 | 0.045 | 11.515 | 6.596 | 1.46 | 6.515 | 2.391 | 4.058 | 0.642 | 1.293 | 0.821 | 0.077 | 0 | 0.252 | 0
1 | 93.409 | 0.023 | 1.161 | 0.891 | 0.051 | 1.548 | 0.398 | 1.691 | 0.07 | 0.119 | 0.363 | 0.004 | 0 | 0 | 1
1 | 88.661 | 0.353 | 1.579 | 1.874 | 0.477 | 2.949 | 0.523 | 1.924 | 0.001 | 0.001 | 0.47 | 0 | 0 | 0 | 1
1 | 85.467 | 0.009 | 3.855 | 2.658 | 0.415 | 2.567 | 0.777 | 2.358 | 0.003 | 0.003 | 0.527 | 0.001 | 0 | 0.132 | 1
1 | 63.381 | 0.019 | 10.442 | 6.935 | 1.665 | 7.113 | 2.478 | 3.214 | 0.055 | 0.102 | 0.889 | 0.058 | 0 | 0.43 | 0
1 | 96.528 | 0 | 0.994 | 0.255 | 0.01 | 0.85 | 0.275 | 0.862 | 0.004 | 0.009 | 0.006 | 0.001 | 0 | 0.002 | 1
1 | 67.628 | 0.012 | 7.384 | 0.068 | 1.978 | 11.137 | 2.39 | 2.511 | 0.2 | 1.375 | 4.167 | 0.11 | 0 | 0.001 | 0
1 | 63.459 | 2.91 | 13.091 | 8.236 | 0.609 | 8.104 | 0.471 | 0.69 | 1.066 | 0.004 | 0.109 | 0.015 | 0 | 0 | 0
1 | 61.302 | 3.205 | 12.364 | 8.389 | 0.444 | 8.194 | 1.303 | 1.908 | 1.077 | 0.003 | 0.535 | 0 | 0 | 0 | 0
1 | 59.35 | 2.663 | 12.105 | 8.388 | 0.213 | 6.727 | 2.956 | 4.181 | 0.165 | 0.089 | 1.452 | 0.01 | 0 | 0 | 0
1 | 67.567 | 1.02 | 12.069 | 7.205 | 0.693 | 4.993 | 1.09 | 2.517 | 0.058 | 0.01 | 0.611 | 0.019 | 0 | 0.199 | 0
1 | 92.279 | 0.013 | 0.414 | 1.358 | 0.254 | 2.603 | 0.246 | 2.189 | 0.001 | 0 | 0.453 | 0 | 0 | 0.001 | 1
1 | 65.864 | 2.998 | 10.927 | 7.447 | 0.614 | 8.478 | 0.471 | 0.665 | 1.437 | 0 | 0.193 | 0 | 0 | 0 | 0
1 | 60.739 | 2.117 | 5.716 | 1.009 | 0.851 | 1.373 | 1.038 | 1.088 | 0.19 | 0.1 | 0.182 | 0.01 | 0.034 | 0.02 | 0
1 | 71.503 | 0.02 | 9.868 | 4.984 | 1.012 | 3.741 | 1.375 | 3.052 | 0.01 | 0.011 | 1.211 | 0.015 | 0.507 | 0.306 | 0
1 | 78.392 | 0.008 | 1.322 | 4.237 | 0.993 | 5.801 | 1.912 | 2.791 | 0.833 | 1.544 | 1.011 | 0.001 | 0 | 0.01 | 0
1 | 92.35 | 0 | 0.74 | 1.66 | 0.64 | 3.5 | 0.35 | 0.55 | 0 | 0 | 0.21 | 0 | 0 | 0 | 1
1 | 73.984 | 0.584 | 9.664 | 5.446 | 0.49 | 4.59 | 0.809 | 2.092 | 0.116 | 0.007 | 0.688 | 0.011 | 0 | 0.156 | 0
1 | 62.47 | 3.38 | 12.28 | 8.229 | 0.66 | 9.229 | 0.5 | 0.47 | 1.62 | 0 | 0.16 | 0 | 0 | 0 | 0
1 | 66.181 | 1.598 | 13.428 | 7.8 | 0.604 | 5.637 | 0.738 | 1.745 | 0.086 | 0.01 | 0.297 | 0.03 | 0 | 0.094 | 0
1 | 61.01 | 2.402 | 6.158 | 0.94 | 0.894 | 1.831 | 1.04 | 1.142 | 0.19 | 0.095 | 0.201 | 0.01 | 0.03 | 0.017 | 0
1 | 78.751 | 0.008 | 1.116 | 4.171 | 0.976 | 5.765 | 1.897 | 2.781 | 0.85 | 1.577 | 1.012 | 0 | 0 | 0 | 0
1 | 68.826 | 0.02 | 10.053 | 6.387 | 0.929 | 4.162 | 1.797 | 3.831 | 0.01 | 0.01 | 1.155 | 0.004 | 0 | 0.395 | 0
1 | 73.96 | 0.135 | 3.278 | 5.03 | 1.11 | 5.412 | 2.135 | 3.377 | 0.679 | 1.323 | 1.088 | 0 | 0.001 | 0.115 | 0
1 | 62.408 | 1.454 | 11.114 | 7.915 | 0.787 | 6.306 | 2.473 | 3.464 | 0.011 | 0.01 | 1.031 | 0 | 0 | 0.179 | 0
1 | 92.15 | 0.109 | 1.339 | 1.287 | 0.06 | 1.875 | 0.319 | 2.033 | 0.006 | 0.001 | 0.418 | 0.002 | 0 | 0.008 | 1
1 | 92.92 | 0.003 | 0.97 | 0.758 | 0.221 | 2.093 | 0.338 | 1.649 | 0.007 | 0.048 | 0.349 | 0.004 | 0 | 0 | 1
1 | 61.747 | 0.612 | 11.175 | 7.509 | 1.563 | 7.761 | 2.263 | 2.808 | 0.278 | 0.008 | 0.812 | 0.049 | 0 | 0.385 | 0
1 | 74.513 | 0.013 | 3.101 | 5.185 | 1.11 | 5.49 | 2.17 | 3.455 | 0.696 | 1.368 | 1.119 | 0 | 0 | 0.118 | 0
1 | 61.715 | 0.01 | 12.368 | 5.869 | 1.11 | 5.5 | 2.16 | 5.089 | 1.41 | 2.86 | 0.7 | 0.1 | 0 | 0 | 0
1 | 83.792 | 0.004 | 3.294 | 2.036 | 0.607 | 4.055 | 2.29 | 1.311 | 0.123 | 0.341 | 1.58 | 0.042 | 0 | 0 | 1
1 | 67.314 | 1.03 | 12.191 | 7.267 | 0.7 | 5.023 | 1.099 | 2.51 | 0.059 | 0.01 | 0.611 | 0.019 | 0 | 0.201 | 0
1 | 67.503 | 0.936 | 11.984 | 7.178 | 0.716 | 4.92 | 1.159 | 2.638 | 0.054 | 0.01 | 0.664 | 0.018 | 0 | 0.218 | 0
1 | 76.528 | 0.011 | 1.097 | 4.501 | 1.224 | 5.901 | 2.201 | 3.11 | 0.897 | 1.766 | 1.119 | 0.004 | 0.143 | 0.017 | 0
1 | 63.261 | 2.949 | 12.382 | 7.291 | 0.661 | 7.482 | 0.543 | 0.766 | 0.955 | 0.013 | 0.128 | 0.014 | 0.004 | 0.001 | 0
1 | 59.083 | 2.601 | 12.09 | 8.401 | 0.175 | 6.513 | 3.166 | 4.499 | 0.041 | 0.097 | 1.563 | 0.011 | 0 | 0 | 0
1 | 95.02 | 0 | 0.59 | 0.62 | 0 | 1.32 | 0.32 | 1.55 | 0 | 0 | 0.35 | 0 | 0 | 0 | 1
1 | 62.418 | 3.343 | 12.085 | 8.016 | 0.666 | 8.997 | 0.516 | 0.488 | 1.578 | 0.003 | 0.161 | 0 | 0.001 | 0.001 | 0
1 | 65.2 | 2.09 | 14.498 | 8.261 | 0.522 | 6.169 | 0.426 | 1.083 | 0.11 | 0.01 | 0.026 | 0.04 | 0 | 0.002 | 0
1 | 62.607 | 1.593 | 12.143 | 7.814 | 1.128 | 7.802 | 1.443 | 1.894 | 0.607 | 0.051 | 0.484 | 0.036 | 0 | 0.207 | 0
1 | 62.573 | 0.578 | 10.903 | 7.324 | 1.543 | 7.637 | 2.206 | 2.762 | 0.277 | 0.008 | 0.791 | 0.048 | 0 | 0.38 | 0
1 | 93.833 | 0.003 | 0.739 | 0.784 | 0.157 | 1.766 | 0.264 | 1.618 | 0 | 0 | 0.211 | 0 | 0 | 0 | 1
1 | 62.47 | 3.38 | 12.28 | 8.23 | 0.66 | 9.23 | 0.5 | 0.47 | 1.62 | 0 | 0.16 | 0 | 0 | 0 | 0
1 | 59.819 | 0.012 | 7.701 | 5.414 | 1.727 | 10.032 | 6.022 | 2.19 | 0.355 | 0.977 | 4.483 | 0.12 | 0 | 0 | 0
1 | 71.778 | 0.629 | 5.782 | 6.096 | 1.046 | 6.156 | 1.741 | 2.511 | 0.59 | 1.101 | 0.746 | 0.012 | 0 | 0.054 | 0
1 | 69.775 | 0.009 | 6.749 | 0.126 | 1.812 | 10.37 | 2.202 | 2.567 | 0.183 | 1.263 | 3.876 | 0.101 | 0 | 0 | 0
1 | 61.71 | 0.01 | 12.37 | 5.87 | 1.11 | 5.5 | 2.16 | 5.09 | 1.41 | 2.86 | 0.7 | 0.1 | 0 | 0 | 0
1 | 94.558 | 0.016 | 0.781 | 0.73 | 0.012 | 1.38 | 0.334 | 1.568 | 0.001 | 0 | 0.355 | 0 | 0 | 0.004 | 1
1 | 63.225 | 2.138 | 10.813 | 5.838 | 0.95 | 9.062 | 1.674 | 2.134 | 0.778 | 0.419 | 1.647 | 0.035 | 0 | 0.015 | 0
1 | 62.459 | 3.329 | 12.281 | 8.195 | 0.667 | 9.174 | 0.525 | 0.539 | 1.617 | 0.043 | 0.168 | 0.002 | 0 | 0 | 0
1 | 67.649 | 0.016 | 7.399 | 0.085 | 1.972 | 11.111 | 2.382 | 2.511 | 0.199 | 1.371 | 4.158 | 0.109 | 0 | 0.001 | 0
1 | 62.825 | 1.932 | 12.372 | 7.942 | 1.002 | 7.905 | 1.199 | 1.564 | 0.709 | 0.006 | 0.39 | 0.03 | 0 | 0.159 | 0
1 | 61.87 | 3.21 | 7.44 | 0.74 | 1.02 | 3.15 | 1.04 | 1.29 | 0.19 | 0.08 | 0.26 | 0.01 | 0.03 | 0.01 | 0
1 | 62.042 | 3.277 | 12.294 | 8.276 | 0.596 | 8.839 | 0.812 | 1.017 | 1.407 | 0.001 | 0.303 | 0.001 | 0 | 0.006 | 0
1 | 72.995 | 0.011 | 3.565 | 3.482 | 1.409 | 7.425 | 2.297 | 3.118 | 0.631 | 1.544 | 2.052 | 0.034 | 0 | 0.049 | 0
1 | 68.657 | 0.064 | 9.962 | 6.275 | 0.927 | 4.104 | 1.782 | 3.774 | 0.014 | 0.012 | 1.135 | 0.004 | 0.001 | 0.387 | 0
1 | 61.724 | 0.01 | 12.361 | 5.874 | 1.112 | 5.503 | 2.16 | 5.08 | 1.405 | 2.85 | 0.7 | 0.1 | 0 | 0.001 | 0
1 | 65.73 | 0.072 | 9.839 | 7.137 | 1.534 | 6.432 | 2.047 | 2.247 | 0.012 | 0.01 | 0.79 | 0.004 | 0 | 0.359 | 0
1 | 79.523 | 0.011 | 5.818 | 4.238 | 0.797 | 3.861 | 1.139 | 2.339 | 0.005 | 0.005 | 0.725 | 0.002 | 0 | 0.215 | 0
1 | 93.971 | 0 | 0.487 | 0.754 | 0.022 | 1.635 | 0.296 | 2.088 | 0.002 | 0.015 | 0.474 | 0.001 | 0 | 0 | 1
1 | 62.893 | 0.573 | 10.809 | 7.257 | 1.533 | 7.576 | 2.188 | 2.734 | 0.275 | 0.008 | 0.784 | 0.048 | 0 | 0.376 | 0
1 | 88.558 | 0.004 | 1.815 | 1.501 | 0.401 | 3.05 | 1.159 | 1.705 | 0.054 | 0.15 | 0.876 | 0.019 | 0 | 0 | 1
1 | 61.642 | 0.017 | 11.6 | 6.676 | 1.468 | 6.587 | 2.408 | 4.097 | 0.648 | 1.309 | 0.83 | 0.078 | 0 | 0.255 | 0
1 | 61.49 | 2.117 | 7.247 | 2.277 | 0.792 | 2.209 | 0.932 | 1.087 | 0.176 | 0.084 | 0.152 | 0.015 | 0.025 | 0.017 | 0
1 | 90.555 | 0.193 | 2.573 | 1.652 | 0.106 | 2.08 | 0.369 | 1.617 | 0.01 | 0.001 | 0.162 | 0.004 | 0 | 0.014 | 1
1 | 67.459 | 0.958 | 12.032 | 7.199 | 0.712 | 4.944 | 1.145 | 2.608 | 0.055 | 0.01 | 0.652 | 0.018 | 0 | 0.214 | 0
1 | 91.789 | 0.002 | 1.771 | 1.243 | 0.136 | 1.915 | 0.462 | 1.752 | 0.001 | 0.001 | 0.209 | 0.003 | 0 | 0.035 | 1
1 | 87.034 | 0 | 5.191 | 2.012 | 0.001 | 4.064 | 0.004 | 0.781 | 0.25 | 0.001 | 0.662 | 0 | 0 | 0 | 0
1 | 68.826 | 0.02 | 10.052 | 6.387 | 0.929 | 4.162 | 1.797 | 3.831 | 0.01 | 0.01 | 1.155 | 0.004 | 0 | 0.395 | 0
1 | 94.298 | 0 | 1.01 | 0.718 | 0 | 1.458 | 0.29 | 1.647 | 0 | 0 | 0.15 | 0 | 0 | 0 | 1
1 | 67.945 | 0.008 | 5.844 | 4.388 | 1.362 | 8.19 | 4.598 | 2.184 | 0.263 | 0.729 | 3.494 | 0.09 | 0 | 0 | 0
1 | 90.242 | 0.004 | 1.95 | 1.441 | 0.304 | 2.304 | 0.503 | 1.895 | 0.072 | 0.146 | 0.28 | 0.009 | 0 | 0.029 | 1
1 | 62.009 | 0.477 | 12.28 | 6.167 | 1.041 | 5.995 | 1.917 | 4.438 | 1.43 | 2.446 | 0.624 | 0.086 | 0 | 0 | 0
1 | 62.92 | 0.023 | 10.551 | 7.278 | 1.705 | 7.17 | 2.445 | 2.93 | 0.01 | 0.01 | 0.893 | 0.041 | 0 | 0.436 | 0
1 | 65.972 | 1.702 | 13.647 | 7.892 | 0.587 | 5.746 | 0.673 | 1.606 | 0.091 | 0.01 | 0.24 | 0.032 | 0 | 0.075 | 0
1 | 96.77 | 0 | 0.92 | 0.21 | 0 | 0.81 | 0.26 | 0.84 | 0 | 0 | 0 | 0 | 0 | 0 | 1
1 | 79.014 | 0.01 | 2.335 | 4.162 | 0.833 | 4.616 | 1.673 | 3.404 | 0.523 | 1.028 | 0.993 | 0 | 0 | 0.089 | 0
1 | 73.781 | 1.232 | 9.998 | 5.928 | 0.425 | 4.584 | 0.562 | 1.738 | 0.066 | 0.007 | 0.293 | 0.023 | 0 | 0.054 | 0
1 | 65.567 | 1.898 | 13.562 | 7.953 | 0.591 | 6.133 | 0.64 | 1.458 | 0.249 | 0.009 | 0.219 | 0.029 | 0 | 0.063 | 0
1 | 68.83 | 0.02 | 10.051 | 6.386 | 0.928 | 4.162 | 1.797 | 3.831 | 0.01 | 0.01 | 1.155 | 0.004 | 0 | 0.395 | 0
1 | 65.463 | 0.173 | 9.854 | 7.189 | 1.52 | 6.571 | 2.053 | 2.221 | 0.058 | 0.01 | 0.786 | 0.003 | 0 | 0.349 | 0
1 | 76.15 | 0.011 | 0.721 | 4.826 | 1.21 | 6.092 | 2.336 | 3.289 | 0.937 | 1.846 | 1.098 | 0 | 0 | 0.024 | 0
1 | 61.668 | 0.979 | 11.352 | 7.631 | 1.413 | 7.854 | 2.117 | 2.662 | 0.402 | 0.008 | 0.767 | 0.042 | 0 | 0.332 | 0
1 | 94.756 | 0 | 0.742 | 0.656 | 0 | 1.371 | 0.309 | 1.586 | 0 | 0 | 0.278 | 0 | 0 | 0 | 1
1 | 61.64 | 0.016 | 11.598 | 6.675 | 1.469 | 6.588 | 2.41 | 4.1 | 0.648 | 1.31 | 0.83 | 0.078 | 0 | 0.256 | 0
1 | 76.258 | 0.094 | 2.59 | 4.658 | 1.065 | 6.062 | 1.95 | 2.783 | 0.767 | 1.347 | 0.982 | 0.007 | 0 | 0.057 | 0
1 | 92.689 | 0.013 | 0.094 | 0.948 | 0.54 | 2.516 | 0.2 | 1.539 | 0.001 | 0 | 0.36 | 0 | 0 | 0 | 1
1 | 64.245 | 1.537 | 13.941 | 7.623 | 0.679 | 5.997 | 0.889 | 2.153 | 0.46 | 0.778 | 0.203 | 0.056 | 0 | 0 | 0
1 | 66.283 | 1.468 | 12.057 | 7.426 | 0.686 | 5.8 | 1.077 | 2.269 | 0.36 | 0.008 | 0.581 | 0.014 | 0 | 0.17 | 0
1 | 81.362 | 0.002 | 6.802 | 2.876 | 0.249 | 4.383 | 0.485 | 1.747 | 0.51 | 0.642 | 0.669 | 0.022 | 0 | 0 | 0
1 | 78.747 | 0.008 | 1.12 | 4.172 | 0.976 | 5.764 | 1.896 | 2.781 | 0.85 | 1.576 | 1.012 | 0 | 0 | 0 | 0
1 | 59.102 | 2.581 | 12.082 | 8.393 | 0.187 | 6.52 | 3.162 | 4.49 | 0.041 | 0.097 | 1.558 | 0.011 | 0 | 0.004 | 0
1 | 64.546 | 0.949 | 9.08 | 3.07 | 1.326 | 9.47 | 2.671 | 3.231 | 0.142 | 0.915 | 3.232 | 0.074 | 0 | 0 | 0
1 | 62.859 | 0.064 | 10.575 | 7.296 | 1.68 | 7.159 | 2.457 | 2.955 | 0.01 | 0.011 | 0.904 | 0.041 | 0 | 0.429 | 0
1 | 92.72 | 0.01 | 0.08 | 0.94 | 0.54 | 2.51 | 0.2 | 1.54 | 0 | 0 | 0.36 | 0 | 0 | 0 | 1
1 | 62.435 | 3.151 | 7.305 | 0.746 | 1.001 | 3.128 | 1.024 | 1.325 | 0.187 | 0.079 | 0.266 | 0.01 | 0.029 | 0.01 | 0
1 | 65.88 | 0.03 | 9.67 | 7.12 | 1.56 | 6.44 | 2.06 | 2.18 | 0.01 | 0.01 | 0.79 | 0 | 0 | 0.36 | 0
1 | 63.445 | 2.884 | 13.081 | 8.236 | 0.619 | 8.106 | 0.491 | 0.715 | 1.057 | 0.005 | 0.116 | 0.015 | 0 | 0.004 | 0
1 | 95.107 | 0.002 | 0.59 | 0.553 | 0.115 | 1.405 | 0.275 | 1.314 | 0 | 0 | 0.237 | 0 | 0 | 0 | 1
1 | 95.17 | 0.004 | 0.588 | 0.498 | 0.213 | 1.482 | 0.236 | 1.117 | 0 | 0 | 0.142 | 0 | 0 | 0 | 1
1 | 74.254 | 0.05 | 3.346 | 5.26 | 1.102 | 5.507 | 2.145 | 3.419 | 0.685 | 1.343 | 1.102 | 0.001 | 0 | 0.118 | 0
1 | 61.731 | 0.577 | 11.21 | 7.455 | 1.568 | 7.731 | 2.256 | 2.856 | 0.316 | 0.088 | 0.804 | 0.051 | 0 | 0.379 | 0
1 | 85.541 | 0.004 | 2.136 | 1.332 | 0.634 | 4.327 | 1.11 | 2.132 | 0.229 | 0.652 | 1.151 | 0.022 | 0 | 0 | 1
1 | 87.477 | 0.005 | 2.983 | 2.263 | 0.248 | 2.231 | 0.679 | 2.55 | 0.003 | 0.003 | 0.625 | 0.001 | 0 | 0.105 | 1
1 | 92.615 | 0.005 | 0.068 | 1.058 | 0.002 | 1.962 | 0.176 | 3.181 | 0 | 0 | 0.593 | 0 | 0 | 0 | 1
1 | 85.656 | 0.688 | 3.324 | 2.94 | 0.334 | 3.88 | 0.294 | 1.84 | 0.252 | 0.001 | 0.373 | 0.003 | 0 | 0 | 1
1 | 69.11 | 1.528 | 12.356 | 7.114 | 0.527 | 5.246 | 0.631 | 1.528 | 0.082 | 0.009 | 0.216 | 0.029 | 0 | 0.067 | 0
1 | 90.309 | 0.001 | 0.928 | 1.187 | 0.402 | 3.333 | 0.431 | 2.224 | 0.018 | 0.123 | 0.786 | 0.01 | 0 | 0 | 1
1 | 61.743 | 0.158 | 12.366 | 5.973 | 1.09 | 5.664 | 2.087 | 4.887 | 1.419 | 2.735 | 0.676 | 0.096 | 0 | 0 | 0
1 | 94.244 | 0 | 0.409 | 0.769 | 0.003 | 1.541 | 0.272 | 2.085 | 0 | 0 | 0.432 | 0 | 0 | 0 | 1
1 | 77.989 | 0.185 | 9.129 | 0.171 | 1.477 | 2.918 | 0.118 | 0.141 | 0.024 | 0.017 | 1.267 | 0.065 | 2.177 | 0.002 | 0
1 | 85.132 | 0.011 | 1.339 | 2.709 | 0.778 | 3.752 | 1.021 | 2.337 | 0.29 | 0.57 | 0.676 | 0 | 0 | 0.049 | 1
1 | 83.638 | 0.006 | 1.571 | 3.112 | 0.552 | 3.717 | 1.168 | 3.321 | 0.346 | 0.681 | 0.856 | 0 | 0 | 0.059 | 1
1 | 91.215 | 0.124 | 1.173 | 1.908 | 0.638 | 3.701 | 0.366 | 0.566 | 0.053 | 0 | 0.213 | 0 | 0 | 0 | 1
1 | 67.58 | 0.874 | 11.828 | 7.124 | 0.728 | 4.863 | 1.216 | 2.737 | 0.05 | 0.01 | 0.705 | 0.016 | 0 | 0.23 | 0
1 | 74.706 | 0.279 | 7.197 | 4.054 | 0.609 | 4.33 | 1.193 | 3.941 | 0.837 | 1.432 | 0.619 | 0.05 | 0 | 0 | 0
1 | 65.384 | 1.495 | 13.103 | 7.934 | 0.824 | 6.256 | 0.899 | 1.394 | 0.081 | 0.01 | 0.245 | 0.028 | 0 | 0.105 | 0
1 | 78.488 | 0.043 | 1.374 | 4.247 | 0.968 | 5.764 | 1.872 | 2.757 | 0.835 | 1.544 | 0.996 | 0.001 | 0 | 0.002 | 0
1 | 88.995 | 0.012 | 1.635 | 1.789 | 0.601 | 2.768 | 0.449 | 1.897 | 0.002 | 0.002 | 0.484 | 0.001 | 0 | 0.062 | 1
1 | 76.569 | 0.008 | 3.226 | 1.951 | 1.294 | 7.287 | 1.97 | 2.615 | 0.468 | 1.332 | 2.234 | 0.046 | 0 | 0 | 0
1 | 61.654 | 0.02 | 10.991 | 7.283 | 1.742 | 7.406 | 2.596 | 3.331 | 0.058 | 0.107 | 0.934 | 0.061 | 0.004 | 0.453 | 0
1 | 91.955 | 0.001 | 0.951 | 1.249 | 0.157 | 2.062 | 0.557 | 1.866 | 0.124 | 0.244 | 0.274 | 0 | 0 | 0.002 | 1
1 | 71.984 | 0.01 | 3.881 | 2.281 | 1.615 | 8.77 | 2.38 | 2.88 | 0.584 | 1.663 | 2.702 | 0.057 | 0 | 0 | 0
1 | 71.361 | 0.823 | 6.847 | 6.279 | 0.908 | 5.924 | 1.54 | 2.491 | 0.539 | 0.981 | 0.689 | 0.016 | 0 | 0.045 | 0
1 | 66.347 | 0.37 | 8.301 | 1.999 | 1.682 | 9.943 | 2.411 | 2.748 | 0.153 | 1.039 | 3.397 | 0.083 | 0 | 0.044 | 0
1 | 62.339 | 1.786 | 8.83 | 3.662 | 1.326 | 4.946 | 1.668 | 2.023 | 0.11 | 0.049 | 0.543 | 0.024 | 0.017 | 0.2 | 0
1 | 67.503 | 0.935 | 11.984 | 7.178 | 0.716 | 4.92 | 1.159 | 2.638 | 0.054 | 0.01 | 0.664 | 0.018 | 0 | 0.218 | 0
1 | 59.083 | 2.602 | 12.09 | 8.402 | 0.175 | 6.513 | 3.167 | 4.499 | 0.041 | 0.097 | 1.563 | 0.011 | 0 | 0 | 0
1 | 91.598 | 0.003 | 1.28 | 1.356 | 0.146 | 1.992 | 0.442 | 2.098 | 0.001 | 0.001 | 0.466 | 0 | 0 | 0.034 | 1
1 | 92.296 | 0.023 | 0.399 | 1.353 | 0.251 | 2.613 | 0.242 | 2.184 | 0.008 | 0 | 0.452 | 0 | 0 | 0 | 1
1 | 65.299 | 2.073 | 14.373 | 8.23 | 0.528 | 6.171 | 0.443 | 1.101 | 0.118 | 0.028 | 0.034 | 0.039 | 0 | 0.002 | 0
1 | 62.023 | 2.173 | 7.067 | 1.913 | 0.866 | 2.313 | 1.059 | 1.375 | 0.169 | 0.082 | 0.273 | 0.011 | 0.025 | 0.049 | 0
1 | 62.47 | 3.38 | 12.28 | 8.23 | 0.66 | 9.23 | 0.5 | 0.47 | 1.62 | 0 | 0.16 | 0 | 0 | 0 | 0
1 | 59.83 | 0.01 | 7.674 | 5.405 | 1.73 | 10.048 | 6.034 | 2.181 | 0.35 | 0.971 | 4.497 | 0.12 | 0 | 0 | 0
1 | 87.574 | 0.005 | 2.946 | 2.242 | 0.244 | 2.221 | 0.674 | 2.543 | 0.003 | 0.003 | 0.622 | 0.001 | 0 | 0.104 | 1
1 | 94.925 | 0.01 | 0.624 | 0.642 | 0.002 | 1.343 | 0.321 | 1.547 | 0.005 | 0 | 0.349 | 0 | 0 | 0 | 1
1 | 91.191 | 0.005 | 1.39 | 1.051 | 0.383 | 2.444 | 0.891 | 1.235 | 0.039 | 0.109 | 0.633 | 0.014 | 0 | 0 | 1
1 | 76.331 | 0.012 | 0.565 | 4.787 | 1.203 | 6.085 | 2.341 | 3.308 | 0.954 | 1.878 | 1.103 | 0 | 0 | 0.018 | 0
1 | 71.785 | 0.019 | 9.226 | 5.004 | 1.021 | 3.908 | 1.451 | 3.09 | 0.075 | 0.139 | 1.202 | 0.014 | 0.459 | 0.288 | 0
1 | 62.715 | 1.572 | 7.387 | 3.103 | 1.127 | 3.444 | 1.397 | 1.505 | 0.127 | 0.065 | 0.407 | 0.006 | 0.019 | 0.137 | 0
1 | 61.81 | 1.395 | 11.896 | 7.349 | 1.098 | 7.535 | 1.733 | 2.8 | 0.972 | 0.763 | 0.607 | 0.046 | 0 | 0.149 | 0
1 | 95.55 | 0.112 | 1.148 | 0.229 | 0.036 | 0.892 | 0.287 | 0.856 | 0.007 | 0.003 | 0.009 | 0 | 0.001 | 0 | 1
1 | 71.562 | 0.02 | 9.739 | 4.988 | 1.014 | 3.775 | 1.39 | 3.059 | 0.023 | 0.036 | 1.209 | 0.015 | 0.497 | 0.303 | 0
1 | 61.302 | 3.204 | 12.364 | 8.389 | 0.444 | 8.194 | 1.303 | 1.908 | 1.077 | 0.003 | 0.535 | 0 | 0 | 0 | 0
1 | 70.769 | 0.014 | 6.255 | 3.86 | 1.351 | 6.997 | 2.156 | 3.245 | 0.363 | 1.027 | 2.107 | 0.037 | 0 | 0.152 | 0
1 | 64.685 | 2.141 | 14.323 | 8.281 | 0.492 | 6.207 | 0.643 | 1.348 | 0.104 | 0.017 | 0.145 | 0.038 | 0 | 0 | 0
1 | 71.3 | 0.011 | 8.285 | 4.924 | 1.034 | 5.09 | 1.777 | 3.503 | 0.456 | 0.922 | 0.713 | 0.055 | 0 | 0.18 | 0
1 | 95.735 | 0 | 0.725 | 0.453 | 0 | 1.112 | 0.295 | 1.26 | 0 | 0 | 0.207 | 0 | 0 | 0 | 1
1 | 65.311 | 1.788 | 13.502 | 7.945 | 0.547 | 5.823 | 0.913 | 1.885 | 0.086 | 0.018 | 0.368 | 0.03 | 0 | 0.068 | 0
1 | 61.355 | 2.789 | 12.365 | 8.061 | 0.531 | 7.844 | 1.415 | 2.322 | 1.12 | 0.375 | 0.556 | 0.013 | 0 | 0 | 0
1 | 78.688 | 0.004 | 3.301 | 2.911 | 0.737 | 5.406 | 2.672 | 2.757 | 0.149 | 0.413 | 2.257 | 0.051 | 0 | 0 | 1
1 | 94.873 | 0.005 | 0.65 | 0.655 | 0.004 | 1.339 | 0.325 | 1.556 | 0 | 0 | 0.352 | 0 | 0 | 0.001 | 1
1 | 62.78 | 1.42 | 10.835 | 7.835 | 0.794 | 6.293 | 2.47 | 3.463 | 0.035 | 0.059 | 1.034 | 0 | 0 | 0.174 | 0
1 | 62.92 | 0.026 | 10.552 | 7.279 | 1.703 | 7.168 | 2.445 | 2.931 | 0.01 | 0.01 | 0.893 | 0.041 | 0 | 0.435 | 0
1 | 66.8 | 0.395 | 7.421 | 6.554 | 1.458 | 7.251 | 2.296 | 2.958 | 0.527 | 0.673 | 0.906 | 0.033 | 0 | 0.258 | 0
1 | 59.363 | 2.58 | 11.991 | 8.342 | 0.176 | 6.48 | 3.142 | 4.479 | 0.04 | 0.096 | 1.554 | 0.011 | 0 | 0 | 0
1 | 77.381 | 0.008 | 5.745 | 3.827 | 0.724 | 4.243 | 1.276 | 3.636 | 0.32 | 0.646 | 0.711 | 0.039 | 0 | 0.126 | 1
1 | 71.191 | 1.696 | 8.135 | 5.747 | 0.169 | 4.859 | 2.155 | 3.495 | 0.027 | 0.063 | 1.092 | 0.007 | 0 | 0 | 0
1 | 67.756 | 0.01 | 7.439 | 0.177 | 1.953 | 10.945 | 2.362 | 2.525 | 0.195 | 1.342 | 4.098 | 0.107 | 0.014 | 0.008 | 0
1 | 63.932 | 0.012 | 11.802 | 5.669 | 1.088 | 5.101 | 1.982 | 4.628 | 1.092 | 2.213 | 0.816 | 0.081 | 0.115 | 0.069 | 0
1 | 92.731 | 0.01 | 0.082 | 0.938 | 0.539 | 2.505 | 0.2 | 1.538 | 0 | 0 | 0.359 | 0 | 0 | 0 | 1
1 | 63.46 | 2.912 | 13.098 | 8.245 | 0.609 | 8.116 | 0.471 | 0.689 | 1.068 | 0.004 | 0.109 | 0.015 | 0 | 0 | 0
1 | 69.062 | 0.019 | 6.586 | 4.522 | 1.595 | 7.718 | 2.246 | 2.582 | 0.319 | 0.899 | 1.822 | 0.032 | 0 | 0.169 | 0
1 | 59.341 | 2.661 | 12.105 | 8.389 | 0.212 | 6.72 | 2.963 | 4.191 | 0.161 | 0.09 | 1.456 | 0.01 | 0 | 0 | 0
1 | 69.297 | 0.553 | 11.092 | 6.187 | 0.847 | 4.417 | 1.229 | 2.766 | 0.036 | 0.01 | 0.895 | 0.017 | 0.24 | 0.251 | 0
1 | 67.617 | 0.932 | 11.935 | 7.151 | 0.714 | 4.907 | 1.155 | 2.633 | 0.054 | 0.01 | 0.662 | 0.018 | 0 | 0.217 | 0
1 | 63.509 | 0.976 | 10.648 | 7.652 | 1.049 | 6.365 | 2.344 | 3.051 | 0.01 | 0.01 | 0.953 | 0.001 | 0 | 0.242 | 0
1 | 83.892 | 0.004 | 2.044 | 1.918 | 1.045 | 5.688 | 1.193 | 1.517 | 0.242 | 0.691 | 1.245 | 0.024 | 0 | 0 | 1
1 | 67.564 | 1.02 | 12.071 | 7.205 | 0.698 | 4.998 | 1.09 | 2.5 | 0.058 | 0.01 | 0.609 | 0.019 | 0 | 0.199 | 0
1 | 65.59 | 1.894 | 14.072 | 8.077 | 0.555 | 5.958 | 0.55 | 1.347 | 0.1 | 0.01 | 0.134 | 0.036 | 0 | 0.039 | 0
1 | 66.015 | 1.699 | 13.631 | 7.886 | 0.586 | 5.743 | 0.672 | 1.609 | 0.091 | 0.01 | 0.241 | 0.032 | 0 | 0.075 | 0
1 | 63.46 | 2.906 | 13.099 | 8.24 | 0.61 | 8.108 | 0.474 | 0.698 | 1.067 | 0.009 | 0.11 | 0.015 | 0 | 0 | 0
1 | 80.063 | 0.019 | 8.999 | 0.155 | 1.471 | 3.028 | 0.049 | 0.159 | 0.01 | 0.01 | 1.318 | 0.067 | 2.251 | 0 | 0
1 | 92.72 | 0.01 | 0.08 | 0.94 | 0.54 | 2.51 | 0.2 | 1.54 | 0 | 0 | 0.36 | 0 | 0 | 0 | 1
1 | 61.732 | 0.593 | 11.177 | 7.5 | 1.581 | 7.795 | 2.258 | 2.793 | 0.285 | 0.008 | 0.807 | 0.05 | 0 | 0.39 | 0
1 | 63.488 | 2.902 | 13.073 | 8.227 | 0.612 | 8.115 | 0.476 | 0.696 | 1.065 | 0.009 | 0.116 | 0.015 | 0 | 0 | 0
1 | 71.462 | 0.014 | 7.798 | 5.323 | 1.219 | 5.647 | 1.899 | 2.955 | 0.041 | 0.075 | 0.781 | 0.043 | 0 | 0.317 | 0
1 | 74.512 | 0.013 | 3.017 | 5.185 | 1.117 | 5.523 | 2.184 | 3.454 | 0.708 | 1.392 | 1.121 | 0 | 0 | 0.115 | 0
1 | 70.84 | 0.012 | 5.36 | 3.032 | 1.526 | 8.083 | 2.292 | 3.033 | 0.446 | 1.311 | 2.459 | 0.051 | 0 | 0.083 | 0
1 | 62.473 | 3.38 | 12.279 | 8.229 | 0.66 | 9.229 | 0.5 | 0.47 | 1.62 | 0 | 0.16 | 0 | 0 | 0 | 0
1 | 87.058 | 0 | 5.183 | 2.009 | 0 | 4.057 | 0 | 0.784 | 0.25 | 0 | 0.66 | 0 | 0 | 0 | 0
1 | 61.387 | 3.196 | 12.335 | 8.369 | 0.443 | 8.177 | 1.301 | 1.907 | 1.074 | 0.003 | 0.534 | 0 | 0 | 0 | 0
1 | 94.274 | 0 | 1.001 | 0.722 | 0.005 | 1.47 | 0.289 | 1.649 | 0 | 0 | 0.152 | 0 | 0 | 0 | 1
1 | 78.219 | 0.005 | 3.796 | 2.927 | 0.806 | 5.497 | 2.958 | 2.129 | 0.163 | 0.452 | 2.327 | 0.056 | 0 | 0 | 1
1 | 69.101 | 0.021 | 10.059 | 5.627 | 1.206 | 4.702 | 1.675 | 3.018 | 0.01 | 0.01 | 1.122 | 0.022 | 0.365 | 0.342 | 0
1 | 67.964 | 0.01 | 7.295 | 0.048 | 1.957 | 11.036 | 2.365 | 2.5 | 0.198 | 1.364 | 4.133 | 0.109 | 0 | 0 | 0
1 | 65.606 | 0.029 | 9.771 | 7.115 | 1.564 | 6.481 | 2.09 | 2.275 | 0.029 | 0.049 | 0.796 | 0.004 | 0 | 0.361 | 0
1 | 94.29 | 0 | 1.01 | 0.72 | 0 | 1.46 | 0.29 | 1.65 | 0 | 0 | 0.15 | 0 | 0 | 0 | 1
1 | 69.74 | 1.537 | 5.985 | 6.402 | 0.917 | 7.364 | 1.625 | 2.237 | 1.171 | 1.012 | 0.73 | 0 | 0 | 0.01 | 0
1 | 59.969 | 2.047 | 12.471 | 7.846 | 0.371 | 6.112 | 2.555 | 4.633 | 0.498 | 0.847 | 1.05 | 0.029 | 0 | 0 | 0
1 | 65.98 | 1.701 | 13.65 | 7.895 | 0.587 | 5.748 | 0.673 | 1.606 | 0.091 | 0.01 | 0.24 | 0.032 | 0 | 0.075 | 0
1 | 96.756 | 0 | 0.924 | 0.212 | 0 | 0.812 | 0.261 | 0.841 | 0.001 | 0.001 | 0 | 0 | 0 | 0 | 1
1 | 91.828 | 0.007 | 2.473 | 0.412 | 0.493 | 1.813 | 0.195 | 0.89 | 0.002 | 0.002 | 0.401 | 0.015 | 0.503 | 0 | 1
1 | 96.375 | 0 | 0.904 | 0.339 | 0.057 | 1.05 | 0.268 | 0.814 | 0 | 0 | 0.019 | 0 | 0 | 0 | 1
1 | 92.12 | 0 | 0.185 | 1.133 | 0.03 | 2.102 | 0.275 | 3.168 | 0.006 | 0.017 | 0.662 | 0.002 | 0 | 0 | 1
1 | 67.057 | 0.011 | 7.72 | 0.754 | 1.959 | 10.793 | 2.412 | 2.584 | 0.181 | 1.246 | 3.863 | 0.105 | 0 | 0.046 | 0
1 | 86.638 | 0.012 | 2.203 | 2.192 | 0.78 | 3.485 | 0.673 | 1.878 | 0.002 | 0.002 | 0.473 | 0.012 | 0 | 0.092 | 1
1 | 65.18 | 2.1 | 14.52 | 8.27 | 0.52 | 6.18 | 0.42 | 1.07 | 0.11 | 0.01 | 0.02 | 0.04 | 0 | 0 | 0
1 | 92.513 | 0.004 | 0.449 | 1.342 | 0.596 | 3.063 | 0.284 | 0.987 | 0 | 0 | 0.276 | 0 | 0 | 0 | 1
1 | 72.096 | 1.175 | 10.498 | 6.282 | 0.648 | 5.091 | 0.762 | 1.276 | 0.064 | 0.008 | 0.193 | 0.022 | 0 | 0.083 | 0
1 | 60.08 | 0.643 | 7.089 | 4.089 | 1.466 | 7.444 | 4.539 | 1.853 | 0.302 | 0.709 | 3.203 | 0.087 | 0.009 | 0.006 | 0
1 | 61.83 | 0.319 | 11.755 | 6.839 | 1.379 | 6.748 | 2.207 | 3.743 | 0.692 | 1.173 | 0.755 | 0.072 | 0 | 0.229 | 0
1 | 66.499 | 0.028 | 9.083 | 6.629 | 1.566 | 6.676 | 2.092 | 2.251 | 0.068 | 0.178 | 0.984 | 0.006 | 0 | 0.323 | 0
1 | 63.462 | 2.911 | 13.1 | 8.244 | 0.609 | 8.112 | 0.471 | 0.69 | 1.067 | 0.004 | 0.109 | 0.015 | 0 | 0 | 0
1 | 77.81 | 1.519 | 5.889 | 4.533 | 0.21 | 4.916 | 0.709 | 2.58 | 0.51 | 0.002 | 0.566 | 0 | 0 | 0 | 1
1 | 62.921 | 0.023 | 10.551 | 7.278 | 1.705 | 7.169 | 2.445 | 2.93 | 0.01 | 0.01 | 0.893 | 0.041 | 0 | 0.436 | 0
1 | 61.648 | 2.426 | 10.708 | 8.104 | 0.2 | 6.149 | 2.798 | 4.513 | 0.154 | 0.295 | 1.245 | 0 | 0 | 0.003 | 0
1 | 61.397 | 3.056 | 12.258 | 8.349 | 0.473 | 8.033 | 1.403 | 2.04 | 0.986 | 0.004 | 0.577 | 0 | 0 | 0.015 | 0
1 | 65.908 | 0.01 | 8.836 | 1.749 | 1.725 | 9.493 | 2.323 | 3.266 | 0.555 | 1.814 | 3.16 | 0.107 | 0 | 0 | 0
1 | 61.573 | 0.147 | 11.054 | 7.343 | 1.695 | 7.462 | 2.552 | 3.275 | 0.099 | 0.104 | 0.916 | 0.059 | 0 | 0.436 | 0
1 | 84.021 | 0.005 | 0.4 | 3.281 | 0.948 | 4.93 | 1.424 | 2.001 | 0.532 | 1.047 | 0.683 | 0 | 0 | 0 | 0
1 | 68.828 | 0.02 | 10.049 | 6.385 | 0.929 | 4.165 | 1.798 | 3.83 | 0.01 | 0.011 | 1.156 | 0.004 | 0 | 0.395 | 0
1 | 94.25 | 0 | 1.01 | 0.729 | 0.002 | 1.471 | 0.294 | 1.653 | 0.002 | 0.004 | 0.152 | 0 | 0 | 0 | 1
1 | 65.414 | 0.011 | 7.711 | 1.81 | 1.907 | 10.625 | 3.235 | 2.493 | 0.22 | 1.184 | 4.008 | 0.108 | 0 | 0.035 | 0
1 | 71.123 | 0.02 | 9.796 | 4.998 | 1.035 | 3.948 | 1.528 | 3.023 | 0.021 | 0.041 | 1.319 | 0.018 | 0.49 | 0.296 | 0
1 | 90.784 | 0.178 | 0.971 | 1.694 | 0.259 | 2.883 | 0.299 | 2.18 | 0.06 | 0 | 0.459 | 0 | 0 | 0 | 1
1 | 92.709 | 0.002 | 1.907 | 0.654 | 0.163 | 1.63 | 0.263 | 1.48 | 0.001 | 0.001 | 0.279 | 0.007 | 0.252 | 0 | 1
1 | 66.49 | 0.381 | 10.616 | 7.125 | 1.217 | 5.804 | 1.717 | 2.442 | 0.027 | 0.01 | 0.757 | 0.009 | 0 | 0.309 | 0
1 | 67.638 | 0.013 | 7.379 | 0.059 | 1.977 | 11.139 | 2.39 | 2.512 | 0.2 | 1.377 | 4.173 | 0.11 | 0 | 0 | 0
1 | 92.911 | 0.139 | 0.91 | 1.078 | 0.024 | 1.836 | 0.294 | 2.038 | 0.06 | 0 | 0.426 | 0 | 0 | 0 | 1
1 | 61.812 | 0.473 | 12.335 | 6.218 | 1.059 | 6.044 | 1.94 | 4.427 | 1.416 | 2.421 | 0.63 | 0.086 | 0 | 0.008 | 0
1 | 67.685 | 0.624 | 10.391 | 6.217 | 0.915 | 4.816 | 1.837 | 3.226 | 0.01 | 0.01 | 1.136 | 0.009 | 0.294 | 0.252 | 0
1 | 61.639 | 0.015 | 11.598 | 6.675 | 1.469 | 6.588 | 2.41 | 4.1 | 0.649 | 1.31 | 0.831 | 0.078 | 0 | 0.256 | 0
1 | 63.081 | 0.399 | 10.682 | 7.374 | 1.577 | 7.348 | 2.2 | 2.601 | 0.19 | 0.009 | 0.804 | 0.034 | 0 | 0.382 | 0
1 | 63.436 | 2.87 | 13.071 | 8.231 | 0.625 | 8.103 | 0.501 | 0.727 | 1.053 | 0.005 | 0.12 | 0.015 | 0 | 0.006 | 0
1 | 68.815 | 0.022 | 10.054 | 6.389 | 0.928 | 4.166 | 1.798 | 3.83 | 0.01 | 0.01 | 1.155 | 0.004 | 0 | 0.395 | 0
1 | 61.711 | 0.01 | 12.369 | 5.87 | 1.11 | 5.5 | 2.16 | 5.09 | 1.41 | 2.86 | 0.7 | 0.1 | 0 | 0 | 0
1 | 65.393 | 1.471 | 13.047 | 7.921 | 0.836 | 6.259 | 0.918 | 1.407 | 0.08 | 0.01 | 0.254 | 0.028 | 0 | 0.109 | 0
1 | 91.89 | 0.158 | 1.911 | 1.392 | 0.087 | 1.841 | 0.381 | 1.534 | 0.009 | 0.001 | 0.339 | 0.003 | 0 | 0.011 | 1
1 | 92.274 | 0 | 0.338 | 1.352 | 0.26 | 2.61 | 0.266 | 2.213 | 0.01 | 0.019 | 0.464 | 0 | 0 | 0.002 | 1
1 | 62.28 | 2.54 | 12.302 | 7.642 | 0.772 | 8.3 | 0.914 | 1.622 | 1.568 | 0.713 | 0.295 | 0.025 | 0 | 0 | 0
1 | 70.96 | 0.632 | 3.902 | 4.096 | 1.057 | 4.55 | 1.883 | 2.859 | 0.567 | 1.042 | 0.883 | 0.003 | 0.008 | 0.093 | 0
1 | 60.726 | 2.131 | 5.769 | 1.075 | 0.848 | 1.44 | 1.035 | 1.084 | 0.203 | 0.099 | 0.18 | 0.01 | 0.03 | 0.02 | 0
1 | 71.507 | 0.02 | 9.867 | 4.984 | 1.012 | 3.741 | 1.375 | 3.051 | 0.01 | 0.01 | 1.211 | 0.015 | 0.507 | 0.306 | 0
1 | 65.717 | 0.52 | 9.858 | 6.675 | 1.387 | 7.027 | 2.015 | 2.706 | 0.25 | 0.007 | 0.761 | 0.044 | 0 | 0.342 | 0
1 | 67.314 | 1.03 | 12.191 | 7.267 | 0.7 | 5.023 | 1.099 | 2.51 | 0.059 | 0.01 | 0.611 | 0.019 | 0 | 0.201 | 0
1 | 67.319 | 1.029 | 12.182 | 7.262 | 0.701 | 5.027 | 1.1 | 2.51 | 0.059 | 0.012 | 0.614 | 0.019 | 0 | 0.2 | 0
1 | 64.915 | 2.853 | 11.054 | 7.553 | 0.395 | 7.463 | 1.19 | 1.927 | 0.959 | 0.003 | 0.523 | 0 | 0 | 0 | 0
1 | 62.122 | 3.036 | 12.161 | 8.202 | 0.677 | 8.712 | 0.931 | 1.155 | 1.303 | 0.002 | 0.346 | 0.004 | 0 | 0.037 | 0
1 | 79.462 | 0.02 | 9.419 | 0.1 | 1.53 | 3.05 | 0.04 | 0.06 | 0.01 | 0.01 | 1.36 | 0.07 | 2.36 | 0 | 0
1 | 65.931 | 1.931 | 13.595 | 8.021 | 0.568 | 6.125 | 0.563 | 1.264 | 0.158 | 0.12 | 0.109 | 0.037 | 0 | 0.01 | 0
1 | 66.937 | 0.048 | 7.807 | 0.939 | 1.929 | 10.678 | 2.414 | 2.607 | 0.177 | 1.214 | 3.791 | 0.102 | 0 | 0.049 | 0
1 | 61.584 | 0.02 | 10.999 | 7.299 | 1.747 | 7.431 | 2.604 | 3.333 | 0.058 | 0.108 | 0.932 | 0.061 | 0 | 0.454 | 0
1 | 64.082 | 2.338 | 12.735 | 8.066 | 0.751 | 7.585 | 0.721 | 0.981 | 0.769 | 0.006 | 0.207 | 0.016 | 0 | 0.058 | 0
1 | 65.207 | 2.087 | 14.491 | 8.258 | 0.522 | 6.166 | 0.428 | 1.088 | 0.109 | 0.01 | 0.027 | 0.04 | 0 | 0.002 | 0
1 | 65.14 | 2.091 | 14.471 | 8.265 | 0.524 | 6.182 | 0.45 | 1.105 | 0.109 | 0.01 | 0.035 | 0.039 | 0 | 0.003 | 0
1 | 62.439 | 3.242 | 12.246 | 8.103 | 0.603 | 8.725 | 0.774 | 0.969 | 1.392 | 0.001 | 0.319 | 0.002 | 0.053 | 0 | 0
1 | 68.781 | 1.823 | 12.647 | 7.352 | 0.484 | 5.705 | 0.396 | 1.218 | 0.096 | 0.009 | 0.077 | 0.035 | 0 | 0 | 0
1 | 92.6 | 0.001 | 0.034 | 1.077 | 0.001 | 1.984 | 0.171 | 3.239 | 0 | 0 | 0.61 | 0 | 0 | 0 | 1
1 | 92.63 | 0 | 0.02 | 1.07 | 0 | 1.98 | 0.17 | 3.24 | 0 | 0 | 0.61 | 0 | 0 | 0 | 1
1 | 63.059 | 1.393 | 10.614 | 7.772 | 0.802 | 6.294 | 2.469 | 3.459 | 0.055 | 0.099 | 1.035 | 0 | 0 | 0.17 | 0
1 | 74.084 | 1.214 | 10.032 | 5.841 | 0.419 | 4.521 | 0.563 | 1.619 | 0.065 | 0.007 | 0.214 | 0.023 | 0 | 0.053 | 0
1 | 89.282 | 0.001 | 1.357 | 1.59 | 0.12 | 2.361 | 0.385 | 3.44 | 0.153 | 0.31 | 0.62 | 0.011 | 0 | 0 | 1
1 | 82.32 | 0.012 | 7.826 | 0.82 | 0.953 | 3.431 | 0.025 | 0.331 | 0.1 | 0.006 | 1.096 | 0.044 | 1.471 | 0 | 0
1 | 76.974 | 0.012 | 2.364 | 3.831 | 1.27 | 5.467 | 1.872 | 2.646 | 0.762 | 1.498 | 1.156 | 0.014 | 0.481 | 0.014 | 0
1 | 68.871 | 0.02 | 10.035 | 6.378 | 0.928 | 4.161 | 1.794 | 3.825 | 0.01 | 0.01 | 1.153 | 0.004 | 0 | 0.394 | 0
1 | 62.68 | 3.033 | 11.981 | 8.047 | 0.42 | 7.973 | 1.233 | 1.847 | 1.032 | 0.003 | 0.541 | 0 | 0 | 0 | 0
1 | 95.175 | 0.004 | 0.589 | 0.498 | 0.211 | 1.478 | 0.236 | 1.119 | 0 | 0 | 0.142 | 0 | 0 | 0 | 1
1 | 62.042 | 2.811 | 12.773 | 8.296 | 0.468 | 7.594 | 1.345 | 1.925 | 0.734 | 0.034 | 0.58 | 0.013 | 0 | 0 | 0
1 | 91.039 | 0.002 | 0.821 | 1.623 | 0.321 | 2.785 | 0.341 | 2.195 | 0.001 | 0.001 | 0.473 | 0 | 0 | 0.02 | 1
1 | 61.752 | 0.768 | 11.25 | 7.551 | 1.516 | 7.863 | 2.164 | 2.677 | 0.358 | 0.008 | 0.774 | 0.047 | 0 | 0.365 | 0
1 | 63.04 | 1.847 | 5.117 | 1.418 | 0.866 | 1.938 | 1.151 | 1.308 | 0.275 | 0.291 | 0.287 | 0.009 | 0.026 | 0.017 | 0
1 | 61.719 | 1.112 | 10.17 | 4.637 | 1.315 | 5.407 | 1.94 | 3.135 | 0.491 | 0.887 | 0.635 | 0.055 | 0.01 | 0.171 | 0
1 | 62.412 | 1.459 | 11.114 | 7.918 | 0.783 | 6.299 | 2.474 | 3.467 | 0.01 | 0.01 | 1.032 | 0 | 0 | 0.178 | 0
1 | 76.33 | 0.01 | 0.566 | 4.78 | 1.205 | 6.091 | 2.341 | 3.307 | 0.953 | 1.879 | 1.107 | 0 | 0 | 0.018 | 0
1 | 61.937 | 0.01 | 12.281 | 5.836 | 1.104 | 5.478 | 2.146 | 5.069 | 1.4 | 2.839 | 0.698 | 0.099 | 0 | 0 | 0
1 | 67.611 | 0.01 | 7.403 | 0.078 | 1.974 | 11.113 | 2.388 | 2.527 | 0.208 | 1.39 | 4.157 | 0.11 | 0 | 0 | 0
1 | 90.381 | 0.058 | 2.376 | 1.38 | 0.126 | 2.009 | 0.487 | 1.987 | 0.173 | 0.296 | 0.207 | 0.01 | 0 | 0 | 1
1 | 61.01 | 2.402 | 6.158 | 0.94 | 0.894 | 1.831 | 1.04 | 1.142 | 0.19 | 0.095 | 0.201 | 0.01 | 0.03 | 0.017 | 0
1 | 92.691 | 0 | 0.055 | 1.057 | 0 | 1.961 | 0.174 | 3.183 | 0 | 0 | 0.594 | 0 | 0 | 0 | 1
1 | 67.451 | 0.028 | 9.106 | 6.765 | 1.469 | 6.178 | 1.949 | 2.239 | 0.009 | 0.009 | 0.779 | 0 | 0 | 0.339 | 0
1 | 68.408 | 0.318 | 10.68 | 6.643 | 0.858 | 4.403 | 1.588 | 3.443 | 0.024 | 0.01 | 0.995 | 0.008 | 0 | 0.337 | 0
1 | 93.727 | 0 | 0.401 | 0.883 | 0.037 | 1.671 | 0.337 | 2.12 | 0.031 | 0.06 | 0.453 | 0 | 0 | 0 | 1
1 | 63.77 | 2.685 | 13.101 | 8.195 | 0.643 | 7.816 | 0.539 | 0.803 | 0.909 | 0.005 | 0.131 | 0.017 | 0 | 0.017 | 0
1 | 61.71 | 0.01 | 12.37 | 5.87 | 1.11 | 5.5 | 2.16 | 5.09 | 1.41 | 2.86 | 0.7 | 0.1 | 0 | 0 | 0
1 | 60.71 | 2.12 | 5.71 | 1.01 | 0.85 | 1.37 | 1.04 | 1.09 | 0.19 | 0.1 | 0.18 | 0.01 | 0.03 | 0.02 | 0
1 | 66.647 | 1.365 | 12.919 | 7.581 | 0.644 | 5.385 | 0.886 | 2.06 | 0.075 | 0.01 | 0.426 | 0.026 | 0 | 0.138 | 0
1 | 94.169 | 0 | 0.443 | 0.78 | 0.004 | 1.543 | 0.279 | 2.09 | 0.002 | 0.004 | 0.433 | 0 | 0 | 0.001 | 1
1 | 78.753 | 0.008 | 1.145 | 4.157 | 0.978 | 5.755 | 1.89 | 2.771 | 0.847 | 1.571 | 1.013 | 0 | 0.008 | 0 | 0
1 | 88.027 | 0.005 | 2.199 | 2.552 | 0.79 | 3.98 | 0.629 | 0.816 | 0.002 | 0.002 | 0.305 | 0 | 0 | 0.059 | 1
1 | 78.857 | 0.004 | 5.553 | 3.206 | 0.496 | 3.542 | 1.061 | 4.036 | 0.63 | 1.277 | 0.641 | 0.045 | 0 | 0 | 1
1 | 64.532 | 0.404 | 10.555 | 5.874 | 1.036 | 5.979 | 1.923 | 4.179 | 1.345 | 2.319 | 0.687 | 0.072 | 0 | 0 | 0
1 | 61.732 | 0.593 | 11.177 | 7.5 | 1.581 | 7.795 | 2.258 | 2.793 | 0.285 | 0.008 | 0.807 | 0.05 | 0 | 0.39 | 0
1 | 66.984 | 0.027 | 8.864 | 6.832 | 1.511 | 6.42 | 2.069 | 2.291 | 0.095 | 0.168 | 0.819 | 0.003 | 0 | 0.329 | 0
1 | 74.444 | 0.013 | 3.112 | 5.2 | 1.113 | 5.501 | 2.178 | 3.459 | 0.698 | 1.373 | 1.121 | 0 | 0 | 0.119 | 0
1 | 95.011 | 0.004 | 0.643 | 0.532 | 0.22 | 1.507 | 0.248 | 1.124 | 0 | 0 | 0.145 | 0 | 0 | 0.002 | 1
1 | 86.288 | 0.004 | 0.672 | 2.843 | 0.853 | 4.479 | 1.104 | 1.594 | 0.361 | 0.711 | 0.548 | 0 | 0 | 0.007 | 1
1 | 78.033 | 0.009 | 1.449 | 4.342 | 0.999 | 5.721 | 1.944 | 2.894 | 0.825 | 1.543 | 1.03 | 0 | 0 | 0.02 | 0
1 | 91.368 | 0.061 | 0.483 | 1.356 | 0.033 | 2.16 | 0.266 | 3.249 | 0 | 0 | 0.628 | 0 | 0 | 0.007 | 1
1 | 65.29 | 1.023 | 8.939 | 6.223 | 1.033 | 7.042 | 2.446 | 3.291 | 0.183 | 0.507 | 1.534 | 0.017 | 0 | 0.125 | 0
1 | 63.13 | 0.023 | 10.504 | 7.233 | 1.69 | 7.143 | 2.424 | 2.912 | 0.012 | 0.01 | 0.891 | 0.041 | 0 | 0.432 | 0
1 | 84.79 | 0.006 | 0.431 | 2.893 | 0.727 | 4.018 | 1.518 | 2.295 | 0.596 | 1.175 | 0.656 | 0 | 0 | 0 | 0
1 | 75.393 | 0.011 | 6.195 | 4.649 | 1.091 | 5.299 | 1.557 | 2.79 | 0.006 | 0.006 | 0.723 | 0.033 | 0 | 0.26 | 0
1 | 67.429 | 0.011 | 7.628 | 0.754 | 1.933 | 10.666 | 2.383 | 2.571 | 0.179 | 1.229 | 3.813 | 0.104 | 0 | 0.045 | 0
1 | 66.199 | 1.065 | 8.244 | 7.066 | 0.897 | 6.241 | 2.438 | 3.424 | 0.267 | 0.518 | 1.052 | 0 | 0 | 0.135 | 0
1 | 62.995 | 0.016 | 11.432 | 6.175 | 1.474 | 6.319 | 2.23 | 3.793 | 0.6 | 1.211 | 0.871 | 0.078 | 0.18 | 0.236 | 0
1 | 60.839 | 1.928 | 6.488 | 1.617 | 0.873 | 1.914 | 1.144 | 1.483 | 0.336 | 0.376 | 0.232 | 0.019 | 0.026 | 0.018 | 0
1 | 74.951 | 0.155 | 1.611 | 5.097 | 1.162 | 6.106 | 2.354 | 3.323 | 0.86 | 1.693 | 1.096 | 0 | 0 | 0.034 | 0
1 | 63.504 | 2.878 | 13.039 | 8.159 | 0.624 | 8.143 | 0.493 | 0.711 | 1.057 | 0.018 | 0.152 | 0.016 | 0 | 0.001 | 0
1 | 60.203 | 2.509 | 12.537 | 8.377 | 0.238 | 6.452 | 2.662 | 3.869 | 0.054 | 0.081 | 1.279 | 0.016 | 0 | 0 | 0
1 | 71.52 | 0.102 | 4.73 | 2.797 | 1.52 | 8.351 | 2.255 | 2.863 | 0.527 | 1.487 | 2.488 | 0.053 | 0 | 0.025 | 0
1 | 73.427 | 1.275 | 3.443 | 1.034 | 0.511 | 1.613 | 0.693 | 1.947 | 0.114 | 0.06 | 0.351 | 0.006 | 0.018 | 0.012 | 0
1 | 92.684 | 0 | 0.054 | 1.059 | 0 | 1.963 | 0.174 | 3.185 | 0 | 0 | 0.594 | 0 | 0 | 0 | 1
1 | 65.709 | 0.017 | 9.529 | 6.543 | 1.567 | 6.842 | 2.302 | 3.127 | 0.009 | 0.009 | 0.875 | 0.052 | 0 | 0.407 | 0
1 | 71.688 | 0.01 | 2.343 | 4.917 | 1.371 | 7.332 | 3.456 | 2.954 | 0.808 | 1.674 | 2.106 | 0.036 | 0 | 0 | 0
1 | 78.027 | 0.011 | 2.733 | 4.391 | 0.912 | 4.771 | 1.837 | 3.133 | 0.572 | 1.125 | 0.946 | 0 | 0 | 0.097 | 0
1 | 63.026 | 0.023 | 10.471 | 7.259 | 1.701 | 7.162 | 2.445 | 2.933 | 0.018 | 0.025 | 0.895 | 0.041 | 0 | 0.432 | 0
1 | 79.483 | 0.008 | 1.073 | 4.018 | 0.938 | 5.595 | 1.809 | 2.75 | 0.805 | 1.493 | 0.982 | 0 | 0 | 0 | 0
1 | 71.333 | 0.011 | 8.17 | 5.092 | 1.207 | 5.613 | 1.76 | 2.979 | 0.444 | 0.896 | 0.635 | 0.054 | 0 | 0.175 | 0
1 | 63.647 | 2.144 | 11.341 | 7.825 | 0.996 | 8.22 | 1.086 | 1.122 | 1.026 | 0.004 | 0.395 | 0.001 | 0 | 0.135 | 0
1 | 88.545 | 0.004 | 0.584 | 2.052 | 0.499 | 3.013 | 1.124 | 1.839 | 0.409 | 0.807 | 0.45 | 0 | 0 | 0 | 1
1 | 64.029 | 0.422 | 11.989 | 5.434 | 1.108 | 5.648 | 1.692 | 3.895 | 1.26 | 2.154 | 0.717 | 0.084 | 0.296 | 0 | 0
1 | 91.313 | 0.101 | 0.716 | 1.415 | 0.025 | 2.182 | 0.182 | 3.136 | 0.005 | 0 | 0.582 | 0.002 | 0 | 0 | 1
1 | 61.387 | 2.46 | 7.496 | 1.834 | 1.186 | 4.767 | 2.212 | 1.499 | 0.227 | 0.289 | 1.254 | 0.036 | 0.023 | 0.008 | 0
1 | 76.416 | 0.01 | 0.577 | 4.765 | 1.196 | 6.075 | 2.327 | 3.291 | 0.951 | 1.869 | 1.1 | 0 | 0 | 0.018 | 0
1 | 61.872 | 3.21 | 7.44 | 0.74 | 1.02 | 3.15 | 1.04 | 1.29 | 0.19 | 0.08 | 0.26 | 0.01 | 0.03 | 0.01 | 0
1 | 65.12 | 0.014 | 8.862 | 3.087 | 1.892 | 9.629 | 2.486 | 2.827 | 0.121 | 0.809 | 2.83 | 0.089 | 0 | 0.196 | 0
1 | 61.711 | 0.024 | 12.348 | 5.847 | 1.11 | 5.49 | 2.155 | 5.073 | 1.405 | 2.848 | 0.698 | 0.1 | 0 | 0 | 0
1 | 93.831 | 0.003 | 0.74 | 0.784 | 0.157 | 1.766 | 0.264 | 1.618 | 0 | 0 | 0.211 | 0 | 0 | 0 | 1
1 | 79.018 | 0.012 | 2.353 | 4.134 | 0.97 | 4.753 | 1.683 | 2.979 | 0.524 | 1.029 | 0.931 | 0 | 0 | 0.089 | 0
1 | 75.748 | 0.011 | 6.276 | 4.703 | 1.238 | 5.621 | 1.566 | 2.052 | 0.031 | 0.058 | 0.599 | 0.033 | 0 | 0.245 | 0
1 | 89.229 | 0.003 | 1.821 | 0.84 | 0.491 | 3.232 | 0.905 | 1.461 | 0.178 | 0.506 | 0.822 | 0.017 | 0 | 0 | 1
1 | 90.695 | 0.002 | 1.131 | 1.619 | 0.315 | 2.672 | 0.339 | 2.27 | 0.001 | 0.001 | 0.52 | 0.001 | 0.044 | 0.027 | 1
1 | 85.844 | 0.729 | 3.632 | 2.679 | 0.005 | 2.553 | 0.972 | 2.36 | 0.003 | 0.003 | 0.584 | 0 | 0 | 0 | 1
1 | 67.344 | 1.015 | 12.158 | 7.253 | 0.703 | 5.007 | 1.108 | 2.53 | 0.058 | 0.01 | 0.62 | 0.019 | 0 | 0.203 | 0
1 | 59.975 | 2.639 | 9.455 | 4.955 | 0.442 | 4.071 | 1.992 | 2.998 | 0.097 | 0.051 | 0.754 | 0.005 | 0.014 | 0.008 | 0
1 | 59.199 | 2.586 | 12.025 | 8.377 | 0.18 | 6.508 | 3.159 | 4.489 | 0.046 | 0.106 | 1.56 | 0.011 | 0 | 0 | 0
1 | 61.6 | 0.027 | 10.962 | 7.352 | 1.765 | 7.492 | 2.611 | 3.263 | 0.01 | 0.01 | 0.937 | 0.06 | 0 | 0.468 | 0
1 | 67.685 | 1.786 | 5.91 | 1.214 | 0.665 | 2.402 | 0.773 | 1.049 | 0.205 | 0.071 | 0.318 | 0.007 | 0.022 | 0.013 | 0
1 | 73.873 | 0.717 | 11.173 | 3.33 | 1.139 | 4.168 | 0.302 | 0.701 | 0.043 | 0.01 | 0.896 | 0.054 | 1.382 | 0.031 | 0
1 | 77.481 | 0.622 | 7.344 | 4.735 | 0.636 | 4.017 | 0.739 | 2.122 | 0.035 | 0.006 | 0.511 | 0.012 | 0 | 0.12 | 0
1 | 93.831 | 0.003 | 0.738 | 0.785 | 0.157 | 1.767 | 0.264 | 1.619 | 0 | 0 | 0.212 | 0 | 0 | 0 | 1
1 | 92.553 | 0 | 0.085 | 1.076 | 0.007 | 1.995 | 0.198 | 3.181 | 0.001 | 0.004 | 0.61 | 0 | 0 | 0 | 1
1 | 71.506 | 0.02 | 9.868 | 4.984 | 1.012 | 3.741 | 1.375 | 3.052 | 0.01 | 0.01 | 1.211 | 0.015 | 0.507 | 0.306 | 0
1 | 88.597 | 0.004 | 2.086 | 1.987 | 0.391 | 2.789 | 0.452 | 2.356 | 0.002 | 0.002 | 0.596 | 0.003 | 0.095 | 0.057 | 1
1 | 86.997 | 0 | 5.201 | 2.023 | 0.004 | 4.066 | 0.005 | 0.783 | 0.249 | 0 | 0.66 | 0 | 0 | 0.001 | 0
1 | 61.816 | 0.48 | 12.357 | 6.199 | 1.047 | 6.02 | 1.928 | 4.445 | 1.439 | 2.461 | 0.625 | 0.086 | 0 | 0 | 0
1 | 63.13 | 1.424 | 10.865 | 7.768 | 0.779 | 6.232 | 2.423 | 3.397 | 0.01 | 0.01 | 1.013 | 0 | 0 | 0.174 | 0
1 | 66.788 | 0.712 | 11.41 | 7.224 | 0.977 | 5.491 | 1.413 | 2.423 | 0.043 | 0.01 | 0.671 | 0.014 | 0 | 0.253 | 0
1 | 66.093 | 1.232 | 10.992 | 6.11 | 0.728 | 4.348 | 1.088 | 2.247 | 0.083 | 0.027 | 0.532 | 0.018 | 0.006 | 0.167 | 0
1 | 61.589 | 0.036 | 10.952 | 7.356 | 1.759 | 7.487 | 2.618 | 3.272 | 0.01 | 0.01 | 0.941 | 0.059 | 0 | 0.467 | 0
1 | 62.238 | 0.442 | 11.984 | 5.761 | 1.121 | 6.405 | 1.967 | 4.296 | 1.338 | 2.363 | 0.886 | 0.088 | 0 | 0.004 | 0
1 | 66.488 | 1.022 | 12.125 | 7.438 | 0.857 | 5.584 | 1.187 | 2.176 | 0.058 | 0.01 | 0.537 | 0.02 | 0 | 0.198 | 0
1 | 74.388 | 0.02 | 3.18 | 5.215 | 1.11 | 5.497 | 2.171 | 3.454 | 0.693 | 1.362 | 1.118 | 0 | 0 | 0.12 | 0
1 | 64.536 | 0.439 | 11.277 | 5.736 | 1.003 | 5.711 | 1.776 | 4.19 | 1.313 | 2.244 | 0.601 | 0.078 | 0 | 0 | 0
1 | 65.877 | 0.031 | 9.671 | 7.121 | 1.559 | 6.44 | 2.06 | 2.181 | 0.01 | 0.01 | 0.79 | 0 | 0 | 0.36 | 0
1 | 71.981 | 0.011 | 3.882 | 2.281 | 1.615 | 8.768 | 2.38 | 2.879 | 0.584 | 1.663 | 2.701 | 0.057 | 0 | 0 | 0
1 | 73.298 | 0.821 | 9.901 | 5.834 | 0.558 | 4.167 | 0.928 | 2.171 | 0.047 | 0.008 | 0.487 | 0.015 | 0 | 0.16 | 0
1 | 85.64 | 0.293 | 4.238 | 2.774 | 0.331 | 2.747 | 0.542 | 1.935 | 0.017 | 0.003 | 0.352 | 0.005 | 0 | 0.068 | 1
1 | 92.521 | 0 | 0.299 | 1.299 | 0.248 | 2.57 | 0.24 | 2.196 | 0 | 0 | 0.455 | 0 | 0 | 0 | 1
1 | 62.335 | 0.137 | 11.082 | 7.328 | 1.636 | 7.171 | 2.434 | 3.189 | 0.016 | 0.01 | 0.905 | 0.055 | 0 | 0.438 | 0
1 | 86.993 | 0.278 | 3.589 | 2.517 | 0.189 | 2.471 | 0.496 | 2.199 | 0.016 | 0.003 | 0.48 | 0.005 | 0 | 0.054 | 1
1 | 65.677 | 1.304 | 12.364 | 6.916 | 0.973 | 6.887 | 1.091 | 1.538 | 0.096 | 0.187 | 0.752 | 0.039 | 0 | 0.092 | 0
1 | 68.269 | 0.027 | 8.796 | 6.545 | 1.419 | 6.058 | 1.903 | 2.333 | 0.009 | 0.009 | 0.78 | 0.003 | 0 | 0.33 | 0
1 | 65.378 | 2.064 | 14.272 | 8.209 | 0.532 | 6.18 | 0.454 | 1.108 | 0.125 | 0.044 | 0.039 | 0.039 | 0 | 0 | 0
1 | 90.357 | 0.004 | 1.685 | 1.638 | 0.215 | 2.205 | 0.519 | 2.097 | 0.001 | 0.001 | 0.481 | 0 | 0 | 0.05 | 1
1 | 71.984 | 0.01 | 3.881 | 2.281 | 1.615 | 8.769 | 2.38 | 2.88 | 0.584 | 1.663 | 2.702 | 0.057 | 0 | 0 | 0
1 | 59.81 | 0.011 | 7.68 | 5.409 | 1.73 | 10.048 | 6.039 | 2.18 | 0.35 | 0.97 | 4.499 | 0.12 | 0 | 0 | 0
1 | 70.425 | 1.434 | 11.569 | 6.774 | 0.495 | 5.085 | 0.61 | 1.682 | 0.077 | 0.008 | 0.271 | 0.027 | 0 | 0.063 | 0
1 | 65.228 | 0.091 | 9.894 | 7.172 | 1.572 | 6.637 | 2.107 | 2.297 | 0.04 | 0.01 | 0.799 | 0.008 | 0 | 0.368 | 0
1 | 86.592 | 0.004 | 0.22 | 2.447 | 0.446 | 3.501 | 0.974 | 3.265 | 0.354 | 0.696 | 0.793 | 0 | 0 | 0.007 | 1
1 | 78.409 | 0.109 | 9.524 | 0.582 | 1.484 | 3.25 | 0.19 | 0.27 | 0.01 | 0.01 | 1.34 | 0.066 | 2.214 | 0.011 | 0
1 | 62.923 | 0.023 | 10.549 | 7.278 | 1.704 | 7.169 | 2.445 | 2.93 | 0.01 | 0.01 | 0.893 | 0.041 | 0 | 0.436 | 0
1 | 65.843 | 1.472 | 12.902 | 7.82 | 0.811 | 6.181 | 0.889 | 1.405 | 0.08 | 0.01 | 0.248 | 0.028 | 0 | 0.104 | 0
1 | 65.18 | 2.1 | 14.52 | 8.27 | 0.52 | 6.18 | 0.42 | 1.07 | 0.11 | 0.01 | 0.02 | 0.04 | 0 | 0 | 0
1 | 92.63 | 0 | 0.02 | 1.07 | 0 | 1.98 | 0.17 | 3.24 | 0 | 0 | 0.61 | 0 | 0 | 0 | 1
1 | 94.29 | 0 | 1.01 | 0.72 | 0 | 1.46 | 0.29 | 1.65 | 0 | 0 | 0.15 | 0 | 0 | 0 | 1
1 | 93.04 | 0.003 | 0.991 | 0.944 | 0.196 | 1.905 | 0.321 | 1.66 | 0.001 | 0.003 | 0.229 | 0.002 | 0 | 0.011 | 1
1 | 67.434 | 0.925 | 11.972 | 7.18 | 0.728 | 4.951 | 1.176 | 2.645 | 0.053 | 0.01 | 0.667 | 0.018 | 0 | 0.221 | 0
1 | 67.057 | 0.011 | 7.72 | 0.754 | 1.959 | 10.793 | 2.412 | 2.584 | 0.181 | 1.246 | 3.864 | 0.105 | 0 | 0.046 | 0
1 | 62.41 | 1.456 | 11.114 | 7.916 | 0.784 | 6.301 | 2.474 | 3.467 | 0.01 | 0.01 | 1.032 | 0 | 0 | 0.179 | 0
1 | 61.059 | 2.445 | 6.447 | 1.285 | 0.879 | 2.161 | 1.028 | 1.135 | 0.248 | 0.09 | 0.205 | 0.01 | 0.029 | 0.017 | 0
1 | 77.072 | 0.01 | 0.729 | 4.598 | 1.135 | 5.988 | 2.206 | 3.147 | 0.922 | 1.787 | 1.076 | 0 | 0 | 0.013 | 0
1 | 61.725 | 0.035 | 12.376 | 5.891 | 1.106 | 5.523 | 2.145 | 5.051 | 1.407 | 2.835 | 0.695 | 0.099 | 0 | 0 | 0
1 | 73.866 | 1.031 | 9.05 | 5.798 | 0.568 | 4.922 | 0.674 | 1.951 | 0.056 | 0.007 | 0.353 | 0.02 | 0 | 0.073 | 0
1 | 61.583 | 0.02 | 10.987 | 7.312 | 1.753 | 7.448 | 2.608 | 3.317 | 0.046 | 0.084 | 0.934 | 0.061 | 0 | 0.458 | 0
1 | 92.521 | 0 | 0.3 | 1.299 | 0.248 | 2.57 | 0.24 | 2.196 | 0 | 0 | 0.455 | 0 | 0 | 0 | 1
1 | 94.289 | 0 | 1.01 | 0.72 | 0 | 1.46 | 0.29 | 1.651 | 0 | 0 | 0.15 | 0 | 0 | 0 | 1
1 | 77.885 | 0.719 | 5.481 | 4.355 | 0.659 | 4.364 | 1.313 | 2.483 | 0.005 | 0.005 | 0.689 | 0 | 0 | 0.087 | 1
1 | 67.638 | 0.868 | 11.837 | 7.115 | 0.727 | 4.847 | 1.202 | 2.728 | 0.051 | 0.01 | 0.701 | 0.016 | 0 | 0.231 | 0
1 | 80.222 | 0.018 | 8.996 | 0.292 | 1.376 | 3.151 | 0.036 | 0.132 | 0.034 | 0.009 | 1.29 | 0.063 | 2.123 | 0 | 0
1 | 73.847 | 1.949 | 4.807 | 1.102 | 0.871 | 3.288 | 0.769 | 0.999 | 0.115 | 0.049 | 0.24 | 0.006 | 0.018 | 0.006 | 0
1 | 94.403 | 0 | 0.589 | 0.758 | 0.04 | 1.477 | 0.387 | 1.608 | 0.032 | 0.062 | 0.375 | 0 | 0 | 0.001 | 1
1 | 64.977 | 0.378 | 9.789 | 5.891 | 1.081 | 6.034 | 2.018 | 4.198 | 1.334 | 2.334 | 0.729 | 0.067 | 0 | 0.004 | 0
1 | 94.231 | 0 | 0.421 | 0.769 | 0.002 | 1.535 | 0.275 | 2.085 | 0 | 0 | 0.433 | 0 | 0 | 0 | 1
1 | 88.736 | 0.004 | 2.699 | 1.881 | 0.302 | 2.471 | 0.672 | 1.877 | 0.002 | 0.002 | 0.282 | 0.007 | 0 | 0.077 | 1
1 | 81.159 | 0.706 | 6.479 | 3.996 | 0.5 | 3.726 | 0.548 | 1.246 | 0.038 | 0.005 | 0.19 | 0.013 | 0 | 0.049 | 1
1 | 60.853 | 2.101 | 5.936 | 1.221 | 0.849 | 1.519 | 1.036 | 1.099 | 0.187 | 0.097 | 0.182 | 0.011 | 0.029 | 0.023 | 0
1 | 76.339 | 0.01 | 0.559 | 4.785 | 1.204 | 6.085 | 2.341 | 3.307 | 0.954 | 1.879 | 1.103 | 0 | 0 | 0.018 | 0
1 | 90.934 | 0.004 | 1.495 | 0.781 | 0.352 | 2.743 | 0.496 | 1.723 | 0.02 | 0.135 | 0.607 | 0.011 | 0 | 0.005 | 1
1 | 59.054 | 2.854 | 12.505 | 8.69 | 0.022 | 6.159 | 2.878 | 4.726 | 0.012 | 0.013 | 1.269 | 0 | 0 | 0 | 0
1 | 67.53 | 0.935 | 11.972 | 7.172 | 0.716 | 4.919 | 1.158 | 2.635 | 0.054 | 0.01 | 0.663 | 0.018 | 0 | 0.218 | 0
1 | 67.142 | 1.228 | 9.475 | 6.929 | 0.76 | 5.856 | 2.138 | 3.006 | 0.008 | 0.008 | 0.902 | 0 | 0 | 0.15 | 0
1 | 92.275 | 0 | 0.412 | 1.342 | 0.257 | 2.584 | 0.253 | 2.206 | 0 | 0 | 0.464 | 0 | 0.006 | 0.004 | 1
1 | 94.284 | 0 | 1.012 | 0.721 | 0 | 1.461 | 0.29 | 1.65 | 0 | 0 | 0.15 | 0 | 0 | 0 | 1
1 | 64.64 | 1.84 | 14.173 | 7.937 | 0.605 | 6.154 | 0.662 | 1.612 | 0.324 | 0.404 | 0.117 | 0.047 | 0 | 0 | 0
1 | 59.135 | 2.594 | 12.055 | 8.391 | 0.178 | 6.511 | 3.164 | 4.495 | 0.044 | 0.102 | 1.561 | 0.011 | 0 | 0 | 0
1 | 63.368 | 2.857 | 11.97 | 7.826 | 0.642 | 8.142 | 0.872 | 1.278 | 1.226 | 0.002 | 0.423 | 0.002 | 0.071 | 0.043 | 0
1 | 90.352 | 0.01 | 0.256 | 1.488 | 0.614 | 3.062 | 0.488 | 1.75 | 0.144 | 0.267 | 0.471 | 0 | 0 | 0 | 1
1 | 63.043 | 2.328 | 10.916 | 7.541 | 0.157 | 5.913 | 2.861 | 4.114 | 0.037 | 0.087 | 1.399 | 0.01 | 0 | 0 | 0
1 | 63.812 | 0.526 | 10.971 | 6.632 | 1.575 | 7.238 | 1.998 | 2.472 | 0.252 | 0.008 | 0.872 | 0.052 | 0.277 | 0.344 | 0
1 | 68.113 | 0.823 | 11.22 | 6.988 | 0.753 | 4.918 | 1.263 | 2.758 | 0.101 | 0.113 | 0.722 | 0.015 | 0 | 0.219 | 0
1 | 90.369 | 0.054 | 0.922 | 1.438 | 0.619 | 2.911 | 0.356 | 1.635 | 0.022 | 0.001 | 0.394 | 0.004 | 0 | 0.03 | 1
1 | 65.975 | 1.701 | 13.651 | 7.896 | 0.587 | 5.749 | 0.673 | 1.607 | 0.091 | 0.01 | 0.24 | 0.032 | 0 | 0.075 | 0
1 | 69.489 | 0.685 | 9.438 | 6.619 | 0.829 | 5.11 | 1.444 | 2.852 | 0.243 | 0.407 | 0.787 | 0.013 | 0 | 0.186 | 0
1 | 65.655 | 1.855 | 13.582 | 7.941 | 0.59 | 6.05 | 0.647 | 1.49 | 0.215 | 0.009 | 0.224 | 0.03 | 0 | 0.065 | 0
1 | 59.083 | 2.602 | 12.09 | 8.402 | 0.175 | 6.513 | 3.167 | 4.499 | 0.041 | 0.097 | 1.563 | 0.011 | 0 | 0 | 0
1 | 64.596 | 1.442 | 9.299 | 4.539 | 0.773 | 3.401 | 1.108 | 1.975 | 0.112 | 0.049 | 0.457 | 0.014 | 0.013 | 0.133 | 0
1 | 61.302 | 3.205 | 12.364 | 8.389 | 0.444 | 8.194 | 1.303 | 1.908 | 1.077 | 0.003 | 0.535 | 0 | 0 | 0 | 0
1 | 63.133 | 2.973 | 11.93 | 6.693 | 0.694 | 7.086 | 0.588 | 0.814 | 0.885 | 0.019 | 0.14 | 0.014 | 0.006 | 0.002 | 0
1 | 95.035 | 0 | 0.593 | 0.617 | 0 | 1.316 | 0.319 | 1.544 | 0 | 0 | 0.347 | 0 | 0 | 0 | 1
1 | 62.227 | 2.301 | 12.309 | 7.474 | 0.804 | 8.035 | 1.032 | 1.95 | 1.553 | 0.916 | 0.333 | 0.032 | 0 | 0 | 0
1 | 61.65 | 0.488 | 11.185 | 7.44 | 1.582 | 7.634 | 2.346 | 3 | 0.252 | 0.093 | 0.841 | 0.053 | 0 | 0.389 | 0
1 | 72.885 | 0.016 | 7.004 | 5.023 | 1.323 | 5.689 | 1.741 | 2.642 | 0.006 | 0.006 | 0.729 | 0.038 | 0 | 0.299 | 0
1 | 90.507 | 0.156 | 0.469 | 0.945 | 0.561 | 2.431 | 0.258 | 1.509 | 0.013 | 0.007 | 0.348 | 0.001 | 0.002 | 0.001 | 1
1 | 66.694 | 0.028 | 9.398 | 6.901 | 1.514 | 6.315 | 2.023 | 2.23 | 0.01 | 0.01 | 0.784 | 0.003 | 0 | 0.352 | 0
1 | 76.661 | 0.55 | 9.885 | 1.416 | 1.378 | 3.983 | 0.161 | 0.209 | 0.237 | 0.009 | 1.189 | 0.059 | 1.981 | 0 | 0
1 | 59.173 | 2.512 | 12.1 | 8.315 | 0.207 | 6.478 | 3.132 | 4.519 | 0.088 | 0.192 | 1.533 | 0.014 | 0 | 0 | 0
1 | 79.823 | 0.913 | 3.035 | 0.845 | 0.366 | 1.421 | 0.613 | 1.409 | 0.082 | 0.043 | 0.163 | 0.004 | 0.013 | 0.009 | 1
1 | 94.261 | 0 | 0.411 | 0.763 | 0 | 1.529 | 0.273 | 2.084 | 0 | 0 | 0.432 | 0 | 0 | 0 | 1
1 | 92.312 | 0 | 0.066 | 1.143 | 0.028 | 2.057 | 0.224 | 3.188 | 0.022 | 0.043 | 0.606 | 0 | 0 | 0 | 1
1 | 78.631 | 0.008 | 1.195 | 4.183 | 0.977 | 5.763 | 1.899 | 2.797 | 0.854 | 1.586 | 1.01 | 0.001 | 0 | 0 | 0
1 | 78.8 | 0.763 | 6.252 | 4.241 | 0.409 | 3.681 | 1.418 | 2.214 | 0.005 | 0.005 | 0.54 | 0 | 0 | 0.093 | 0
1 | 67.632 | 0.871 | 11.843 | 7.118 | 0.727 | 4.85 | 1.2 | 2.725 | 0.051 | 0.01 | 0.7 | 0.016 | 0 | 0.23 | 0
1 | 61.688 | 0.659 | 10.942 | 7.221 | 1.549 | 7.519 | 2.206 | 2.719 | 0.28 | 0.012 | 0.78 | 0.048 | 0.001 | 0.374 | 0
1 | 63.511 | 2.907 | 13.082 | 8.233 | 0.608 | 8.102 | 0.47 | 0.691 | 1.065 | 0.004 | 0.109 | 0.015 | 0 | 0 | 0
1 | 92.274 | 0 | 0.123 | 1.152 | 0.025 | 2.042 | 0.219 | 3.192 | 0.016 | 0.031 | 0.606 | 0 | 0 | 0.003 | 1
1 | 89.968 | 0.089 | 1.483 | 1.896 | 0.298 | 2.804 | 0.339 | 2.251 | 0.005 | 0.001 | 0.48 | 0.002 | 0 | 0.024 | 1
1 | 61.886 | 0.474 | 12.298 | 6.125 | 1.058 | 6.082 | 1.934 | 4.422 | 1.424 | 2.448 | 0.667 | 0.086 | 0 | 0 | 0
1 | 94.632 | 0 | 0.711 | 0.697 | 0.02 | 1.391 | 0.346 | 1.571 | 0.001 | 0.001 | 0.357 | 0.001 | 0 | 0.005 | 1
1 | 62.075 | 3.305 | 12.32 | 8.285 | 0.582 | 8.834 | 0.79 | 0.994 | 1.414 | 0.001 | 0.295 | 0 | 0 | 0.001 | 0
1 | 60.719 | 2.119 | 5.709 | 1.01 | 0.85 | 1.37 | 1.04 | 1.09 | 0.19 | 0.1 | 0.18 | 0.01 | 0.03 | 0.02 | 0
1 | 62.177 | 0.448 | 12.038 | 5.824 | 1.11 | 6.349 | 1.962 | 4.317 | 1.353 | 2.377 | 0.848 | 0.087 | 0 | 0.003 | 0
1 | 61.875 | 3.208 | 7.444 | 0.745 | 1.02 | 3.151 | 1.04 | 1.291 | 0.19 | 0.08 | 0.26 | 0.01 | 0.03 | 0.01 | 0
1 | 76.504 | 0.012 | 3.83 | 4.423 | 0.987 | 5.137 | 1.735 | 2.865 | 0.59 | 1.091 | 1.074 | 0.005 | 0.157 | 0.095 | 0
1 | 79.566 | 1.605 | 6.14 | 4.233 | 0.313 | 5.075 | 0.405 | 1.037 | 0.769 | 0 | 0.26 | 0 | 0 | 0 | 1
1 | 61.796 | 2.392 | 8.34 | 2.435 | 1.212 | 4.265 | 1.445 | 1.798 | 0.144 | 0.062 | 0.434 | 0.023 | 0.022 | 0.128 | 0
1 | 62.412 | 1.459 | 11.114 | 7.918 | 0.783 | 6.299 | 2.474 | 3.467 | 0.01 | 0.01 | 1.032 | 0 | 0 | 0.178 | 0
1 | 61.341 | 0.284 | 11.097 | 7.475 | 1.607 | 7.376 | 2.644 | 3.406 | 0.01 | 0.01 | 0.971 | 0.054 | 0 | 0.426 | 0
1 | 79.409 | 0.026 | 9.436 | 0.13 | 1.526 | 3.06 | 0.042 | 0.066 | 0.01 | 0.01 | 1.356 | 0.07 | 2.351 | 0 | 0
1 | 88.704 | 0.071 | 1.983 | 2.355 | 0.752 | 4.011 | 0.577 | 0.817 | 0.034 | 0.001 | 0.281 | 0.006 | 0 | 0.046 | 1
1 | 70.673 | 0.02 | 9.943 | 5.295 | 1.033 | 3.969 | 1.492 | 3.176 | 0.01 | 0.01 | 1.191 | 0.015 | 0.41 | 0.327 | 0
1 | 74.4 | 0.129 | 4.004 | 4.692 | 0.995 | 5.83 | 1.905 | 3.208 | 1.002 | 1.804 | 0.913 | 0.022 | 0 | 0 | 0
1 | 65.893 | 1.511 | 11.982 | 7.466 | 0.649 | 5.769 | 1.23 | 2.503 | 0.333 | 0.008 | 0.655 | 0.012 | 0 | 0.167 | 0
1 | 65.663 | 0.043 | 9.768 | 7.138 | 1.562 | 6.488 | 2.077 | 2.23 | 0.011 | 0.01 | 0.793 | 0.003 | 0 | 0.363 | 0
1 | 92.576 | 0.021 | 0.156 | 0.978 | 0.54 | 2.529 | 0.201 | 1.538 | 0.001 | 0 | 0.358 | 0 | 0 | 0 | 1
1 | 61.939 | 0.021 | 10.843 | 7.331 | 1.752 | 7.411 | 2.573 | 3.179 | 0.01 | 0.01 | 0.927 | 0.055 | 0 | 0.461 | 0
1 | 86.874 | 0.024 | 5.241 | 2.054 | 0.005 | 4.097 | 0.004 | 0.778 | 0.26 | 0 | 0.656 | 0 | 0 | 0 | 0
1 | 62.092 | 3.297 | 12.308 | 8.278 | 0.583 | 8.824 | 0.793 | 1.003 | 1.412 | 0.001 | 0.298 | 0 | 0 | 0.002 | 0
1 | 67.612 | 0.881 | 11.865 | 7.127 | 0.725 | 4.861 | 1.194 | 2.711 | 0.051 | 0.01 | 0.694 | 0.017 | 0 | 0.229 | 0
1 | 61.913 | 0.07 | 11.053 | 7.292 | 1.69 | 7.292 | 2.524 | 3.294 | 0.058 | 0.103 | 0.917 | 0.059 | 0 | 0.441 | 0
1 | 96.768 | 0 | 0.92 | 0.21 | 0 | 0.811 | 0.26 | 0.841 | 0 | 0 | 0 | 0 | 0 | 0 | 1
1 | 89.725 | 0.293 | 0.951 | 1.248 | 0.319 | 2.623 | 0.313 | 2.113 | 0.017 | 0.007 | 0.437 | 0.001 | 0.003 | 0.001 | 1
1 | 65.978 | 1.698 | 13.64 | 7.881 | 0.59 | 5.759 | 0.676 | 1.608 | 0.091 | 0.013 | 0.248 | 0.032 | 0 | 0.075 | 0
1 | 74.896 | 0.01 | 7.126 | 4.249 | 0.929 | 4.602 | 1.526 | 3.078 | 0.381 | 0.77 | 0.575 | 0.046 | 0 | 0.15 | 0
1 | 74.441 | 0.013 | 3.113 | 5.2 | 1.113 | 5.502 | 2.178 | 3.46 | 0.698 | 1.373 | 1.121 | 0 | 0 | 0.119 | 0
1 | 74.242 | 0.007 | 7.832 | 3.886 | 0.738 | 4.043 | 1.42 | 3.735 | 0.86 | 1.744 | 0.509 | 0.061 | 0 | 0 | 0
1 | 64.843 | 1.172 | 11.058 | 7.326 | 0.56 | 4.973 | 2.237 | 4.196 | 0.01 | 0.01 | 1.202 | 0.002 | 0 | 0.235 | 0
1 | 92.184 | 0 | 0.512 | 1.143 | 0 | 2.149 | 0.159 | 2.971 | 0.022 | 0 | 0.6 | 0 | 0 | 0 | 1
1 | 64.621 | 2.317 | 14.126 | 8.273 | 0.531 | 6.657 | 0.486 | 1.056 | 0.344 | 0.008 | 0.069 | 0.033 | 0 | 0 | 0
1 | 60.859 | 1.979 | 6.036 | 1.433 | 0.908 | 1.761 | 1.135 | 1.214 | 0.178 | 0.094 | 0.228 | 0.012 | 0.028 | 0.048 | 0
1 | 91.217 | 0.302 | 1.851 | 1.473 | 0.002 | 1.831 | 0.59 | 1.886 | 0.001 | 0.001 | 0.447 | 0 | 0 | 0 | 1
1 | 62.477 | 0.919 | 11.9 | 7.667 | 1.351 | 7.446 | 1.861 | 2.42 | 0.247 | 0.009 | 0.637 | 0.048 | 0 | 0.306 | 0
1 | 61.265 | 3.124 | 12.247 | 8.314 | 0.476 | 8.241 | 1.422 | 1.915 | 1.058 | 0.028 | 0.634 | 0.003 | 0 | 0 | 0
1 | 86.435 | 0.618 | 2.798 | 2.594 | 0.129 | 3.283 | 0.234 | 2.698 | 0.227 | 0.001 | 0.504 | 0.003 | 0 | 0 | 1
1 | 87.127 | 0.921 | 4.083 | 2.453 | 0.162 | 3.044 | 0.407 | 0.882 | 0.395 | 0 | 0.082 | 0 | 0 | 0 | 1
1 | 78.958 | 0.018 | 7.995 | 0.854 | 1.478 | 3.538 | 0.41 | 0.582 | 0.162 | 0.311 | 1.319 | 0.059 | 1.98 | 0.003 | 0
1 | 69.388 | 0.144 | 10.151 | 5.529 | 1.135 | 4.619 | 1.566 | 2.995 | 0.069 | 0.01 | 1.123 | 0.023 | 0.397 | 0.324 | 0
1 | 61.676 | 0.013 | 12.001 | 6.254 | 1.281 | 6.019 | 2.279 | 4.617 | 1.046 | 2.12 | 0.762 | 0.09 | 0 | 0.122 | 0
1 | 62.062 | 3.132 | 12.099 | 8.214 | 0.434 | 8.039 | 1.281 | 1.9 | 1.052 | 0.003 | 0.53 | 0 | 0 | 0 | 0
1 | 62.491 | 3.378 | 12.271 | 8.225 | 0.66 | 9.225 | 0.5 | 0.472 | 1.619 | 0 | 0.16 | 0 | 0 | 0 | 0
1 | 79.101 | 0.091 | 9.48 | 0.272 | 1.512 | 3.181 | 0.05 | 0.069 | 0.044 | 0.01 | 1.335 | 0.069 | 2.31 | 0 | 0
1 | 88.318 | 0.005 | 0.877 | 2.022 | 0.457 | 3.228 | 0.861 | 2.043 | 0.311 | 0.577 | 0.504 | 0 | 0 | 0 | 1
1 | 65.388 | 1.478 | 13.062 | 7.924 | 0.833 | 6.259 | 0.913 | 1.404 | 0.08 | 0.01 | 0.252 | 0.028 | 0 | 0.108 | 0
1 | 71.463 | 0.009 | 6.711 | 0.673 | 1.669 | 9.313 | 2.093 | 2.326 | 0.155 | 1.061 | 3.291 | 0.09 | 0 | 0.039 | 0
1 | 76.576 | 0.01 | 0.564 | 4.732 | 1.19 | 6.024 | 2.317 | 3.279 | 0.943 | 1.857 | 1.09 | 0 | 0 | 0.018 | 0
1 | 76.419 | 0.253 | 10.072 | 1.9 | 1.323 | 3.526 | 0.325 | 0.716 | 0.021 | 0.01 | 1.183 | 0.057 | 1.76 | 0.056 | 0
1 | 67.056 | 0.011 | 7.721 | 0.759 | 1.959 | 10.79 | 2.412 | 2.584 | 0.181 | 1.245 | 3.861 | 0.105 | 0 | 0.046 | 0
1 | 94.776 | 0.003 | 0.503 | 0.587 | 0.178 | 1.556 | 0.226 | 1.45 | 0 | 0 | 0.215 | 0 | 0 | 0 | 1
1 | 66.088 | 1.474 | 12.226 | 7.496 | 0.648 | 5.67 | 1.14 | 2.387 | 0.266 | 0.009 | 0.596 | 0.015 | 0 | 0.16 | 0
1 | 93.752 | 0.007 | 0.766 | 0.802 | 0.159 | 1.777 | 0.269 | 1.623 | 0 | 0 | 0.213 | 0 | 0 | 0 | 1
1 | 76.259 | 0.016 | 7.893 | 4.102 | 0.801 | 3.279 | 1.145 | 2.849 | 0.008 | 0.008 | 1.048 | 0.012 | 0.401 | 0.242 | 0
1 | 59.935 | 0.01 | 7.624 | 5.405 | 1.726 | 10.021 | 6.013 | 2.188 | 0.355 | 0.977 | 4.475 | 0.119 | 0 | 0 | 0
1 | 61.896 | 0.016 | 11.566 | 6.58 | 1.47 | 6.537 | 2.376 | 4.042 | 0.639 | 1.291 | 0.838 | 0.078 | 0.034 | 0.252 | 0
1 | 92.314 | 0.021 | 0.38 | 1.346 | 0.25 | 2.607 | 0.247 | 2.194 | 0.007 | 0 | 0.455 | 0 | 0 | 0 | 1
1 | 61.777 | 2.183 | 8.57 | 2.869 | 1.262 | 4.551 | 1.549 | 1.928 | 0.132 | 0.057 | 0.479 | 0.026 | 0.02 | 0.158 | 0
1 | 65.969 | 1.702 | 13.643 | 7.888 | 0.587 | 5.744 | 0.673 | 1.606 | 0.091 | 0.01 | 0.24 | 0.032 | 0 | 0.075 | 0
1 | 63.158 | 2.503 | 12.762 | 8.114 | 0.78 | 8.057 | 0.786 | 1.06 | 0.929 | 0.004 | 0.232 | 0.021 | 0 | 0.069 | 0
1 | 61.592 | 0.022 | 11.003 | 7.3 | 1.746 | 7.429 | 2.601 | 3.329 | 0.058 | 0.108 | 0.93 | 0.061 | 0 | 0.453 | 0
1 | 93.479 | 0 | 0.527 | 0.891 | 0 | 1.714 | 0.231 | 2.426 | 0 | 0 | 0.375 | 0 | 0 | 0 | 1
1 | 68.866 | 0.362 | 10.47 | 4.522 | 1.56 | 5.886 | 1.366 | 1.693 | 0.174 | 0.009 | 1.03 | 0.058 | 0.95 | 0.233 | 0
1 | 59.81 | 0.01 | 7.68 | 5.41 | 1.73 | 10.05 | 6.04 | 2.18 | 0.35 | 0.97 | 4.5 | 0.12 | 0 | 0 | 0
1 | 62.261 | 3.036 | 12.209 | 7.951 | 0.501 | 7.922 | 1.237 | 1.81 | 1.02 | 0.004 | 0.578 | 0.004 | 0.125 | 0 | 0
1 | 76.65 | 0.013 | 0.139 | 4.718 | 1.218 | 6.186 | 2.366 | 3.278 | 0.997 | 1.964 | 1.098 | 0 | 0 | 0.001 | 0
1 | 67.227 | 0.028 | 8.775 | 6.811 | 1.499 | 6.369 | 2.043 | 2.243 | 0.098 | 0.174 | 0.813 | 0 | 0 | 0.322 | 0
1 | 71.562 | 0.42 | 8.065 | 5.442 | 1.178 | 5.938 | 1.664 | 2.299 | 0.201 | 0.006 | 0.611 | 0.035 | 0 | 0.275 | 0
1 | 78.092 | 0.618 | 8.462 | 4.459 | 0.341 | 4.968 | 0.372 | 1.034 | 0.18 | 0.004 | 0.488 | 0.012 | 0 | 0.043 | 0
1 | 59.083 | 2.601 | 12.09 | 8.402 | 0.175 | 6.513 | 3.167 | 4.499 | 0.041 | 0.097 | 1.563 | 0.011 | 0 | 0 | 0
1 | 92.837 | 0.001 | 1.357 | 0.683 | 0.108 | 1.989 | 0.405 | 1.697 | 0.011 | 0.075 | 0.37 | 0.006 | 0 | 0 | 1
1 | 61.455 | 1.015 | 10.188 | 4.505 | 0.983 | 4.502 | 1.638 | 3.35 | 1.032 | 1.69 | 0.48 | 0.061 | 0.01 | 0.007 | 0
1 | 74.074 | 0.106 | 3.239 | 5.07 | 1.111 | 5.433 | 2.145 | 3.396 | 0.684 | 1.335 | 1.096 | 0 | 0.001 | 0.116 | 0
1 | 71.983 | 0.01 | 3.882 | 2.282 | 1.615 | 8.769 | 2.38 | 2.88 | 0.584 | 1.663 | 2.702 | 0.057 | 0 | 0 | 0
1 | 61.793 | 1.576 | 11.125 | 7.891 | 0.727 | 6.484 | 2.725 | 3.574 | 0.029 | 0.062 | 1.255 | 0.007 | 0 | 0.144 | 0
1 | 59.209 | 2.89 | 12.516 | 8.673 | 0.057 | 6.336 | 2.743 | 4.486 | 0.102 | 0.009 | 1.206 | 0 | 0 | 0 | 0
1 | 94.328 | 0 | 0.992 | 0.71 | 0.009 | 1.461 | 0.288 | 1.627 | 0 | 0 | 0.15 | 0 | 0 | 0 | 1
1 | 61.579 | 3.088 | 12.279 | 8.315 | 0.462 | 8.046 | 1.321 | 1.978 | 1.037 | 0.004 | 0.557 | 0 | 0 | 0.015 | 0
1 | 63.241 | 0.544 | 11.027 | 6.87 | 1.576 | 7.391 | 2.07 | 2.56 | 0.261 | 0.008 | 0.854 | 0.051 | 0.201 | 0.357 | 0
1 | 72.764 | 0.215 | 4.228 | 5.579 | 1.067 | 5.613 | 2.219 | 3.461 | 0.602 | 1.183 | 1.109 | 0 | 0 | 0.127 | 0
1 | 62.24 | 1.177 | 11.472 | 7.423 | 0.859 | 6.219 | 2.317 | 3.749 | 0.421 | 0.715 | 0.915 | 0.025 | 0 | 0.127 | 0
1 | 71.489 | 0.024 | 9.862 | 4.977 | 1.012 | 3.738 | 1.374 | 3.048 | 0.01 | 0.01 | 1.209 | 0.015 | 0.506 | 0.306 | 0
1 | 61.811 | 0.466 | 12.335 | 6.214 | 1.06 | 6.037 | 1.943 | 4.435 | 1.415 | 2.426 | 0.631 | 0.086 | 0 | 0.008 | 0
1 | 61.892 | 3.192 | 7.453 | 0.777 | 1.023 | 3.169 | 1.046 | 1.295 | 0.189 | 0.08 | 0.263 | 0.01 | 0.03 | 0.012 | 0
1 | 61.306 | 3.204 | 12.363 | 8.388 | 0.444 | 8.193 | 1.303 | 1.908 | 1.077 | 0.003 | 0.535 | 0 | 0 | 0 | 0
1 | 69.297 | 0.552 | 11.091 | 6.187 | 0.848 | 4.416 | 1.229 | 2.766 | 0.036 | 0.01 | 0.895 | 0.017 | 0.24 | 0.251 | 0
1 | 93.504 | 0.177 | 1.19 | 0.893 | 0.235 | 1.875 | 0.25 | 1.082 | 0.083 | 0 | 0.142 | 0 | 0 | 0 | 1
1 | 78.777 | 0.008 | 1.115 | 4.165 | 0.975 | 5.758 | 1.894 | 2.78 | 0.849 | 1.574 | 1.011 | 0 | 0 | 0 | 0
1 | 61.421 | 0.411 | 10.013 | 6.127 | 1.58 | 6.301 | 2.313 | 2.915 | 0.083 | 0.107 | 0.792 | 0.052 | 0.006 | 0.373 | 0
1 | 62.475 | 3.379 | 12.278 | 8.229 | 0.66 | 9.229 | 0.5 | 0.47 | 1.62 | 0 | 0.16 | 0 | 0 | 0 | 0
1 | 90.875 | 0.001 | 1.671 | 1.185 | 0.171 | 2.311 | 0.86 | 1.702 | 0.035 | 0.096 | 0.581 | 0.012 | 0 | 0 | 1
1 | 94.688 | 0 | 0.782 | 0.678 | 0 | 1.434 | 0.307 | 1.518 | 0.01 | 0 | 0.363 | 0 | 0 | 0 | 1
1 | 67.65 | 0.01 | 7.37 | 0.04 | 1.98 | 11.15 | 2.39 | 2.51 | 0.2 | 1.38 | 4.18 | 0.11 | 0 | 0 | 0
1 | 62.129 | 0.443 | 12.144 | 6.275 | 1.09 | 6.059 | 1.941 | 4.266 | 1.323 | 2.262 | 0.639 | 0.079 | 0 | 0.03 | 0
1 | 61.639 | 0.02 | 10.944 | 7.336 | 1.765 | 7.478 | 2.613 | 3.269 | 0.01 | 0.01 | 0.942 | 0.06 | 0.003 | 0.469 | 0
1 | 78.121 | 0.225 | 5.954 | 3.597 | 0.623 | 4.188 | 1.032 | 3.251 | 0.675 | 1.154 | 0.534 | 0.04 | 0 | 0 | 1
1 | 62.217 | 0.565 | 11.112 | 7.375 | 1.552 | 7.594 | 2.215 | 2.805 | 0.271 | 0.008 | 0.827 | 0.048 | 0.025 | 0.386 | 0
1 | 95.147 | 0.004 | 0.599 | 0.497 | 0.214 | 1.488 | 0.239 | 1.116 | 0 | 0.001 | 0.146 | 0 | 0 | 0 | 1
1 | 92.684 | 0 | 0.055 | 1.059 | 0 | 1.963 | 0.174 | 3.185 | 0 | 0 | 0.594 | 0 | 0 | 0 | 1
1 | 76.783 | 0.01 | 0.15 | 4.683 | 1.208 | 6.169 | 2.347 | 3.255 | 0.993 | 1.951 | 1.096 | 0 | 0 | 0 | 0
1 | 95.177 | 0.004 | 0.59 | 0.499 | 0.208 | 1.474 | 0.238 | 1.124 | 0 | 0 | 0.146 | 0 | 0 | 0 | 1
1 | 61.088 | 2.136 | 6.85 | 1.489 | 0.918 | 2.239 | 1.165 | 1.582 | 0.326 | 0.403 | 0.256 | 0.02 | 0.027 | 0.015 | 0
1 | 61.427 | 0.015 | 11.144 | 6.528 | 1.499 | 6.989 | 2.831 | 3.878 | 0.614 | 1.27 | 1.256 | 0.083 | 0 | 0.226 | 0
1 | 61.869 | 3.185 | 7.486 | 0.791 | 1.02 | 3.177 | 1.048 | 1.319 | 0.202 | 0.102 | 0.263 | 0.011 | 0.03 | 0.01 | 0
1 | 75.176 | 0.011 | 1.456 | 4.28 | 1.298 | 6.675 | 2.35 | 3.217 | 0.857 | 1.8 | 1.449 | 0.013 | 0 | 0.022 | 0
1 | 59.908 | 2.279 | 11.795 | 8.242 | 0.35 | 6.51 | 3.031 | 4.215 | 0.037 | 0.086 | 1.467 | 0.01 | 0 | 0.046 | 0
1 | 59.54 | 2.74 | 12.496 | 8.605 | 0.063 | 6.083 | 2.773 | 4.6 | 0.013 | 0.01 | 1.232 | 0.001 | 0 | 0.014 | 0
1 | 62.144 | 0.47 | 12.087 | 6.166 | 1.051 | 6.024 | 1.938 | 4.42 | 1.43 | 2.45 | 0.635 | 0.084 | 0 | 0 | 0
1 | 66.33 | 1.682 | 13.506 | 7.808 | 0.58 | 5.692 | 0.668 | 1.598 | 0.09 | 0.01 | 0.238 | 0.032 | 0 | 0.074 | 0
1 | 65.179 | 0.817 | 12.255 | 6.853 | 0.835 | 5.41 | 1.421 | 3.261 | 0.595 | 0.962 | 0.617 | 0.045 | 0 | 0.123 | 0
1 | 61.302 | 3.205 | 12.364 | 8.389 | 0.444 | 8.194 | 1.303 | 1.908 | 1.077 | 0.003 | 0.535 | 0 | 0 | 0 | 0
1 | 70.328 | 0.909 | 10.754 | 6.517 | 0.681 | 4.725 | 0.992 | 2.395 | 0.052 | 0.009 | 0.582 | 0.017 | 0 | 0.177 | 0
1 | 67.524 | 0.935 | 11.975 | 7.173 | 0.716 | 4.918 | 1.158 | 2.636 | 0.054 | 0.01 | 0.663 | 0.018 | 0 | 0.218 | 0
1 | 88.941 | 0.006 | 0.425 | 1.917 | 0.552 | 3.067 | 0.956 | 1.845 | 0.337 | 0.664 | 0.465 | 0 | 0 | 0 | 1
1 | 65.655 | 0.029 | 9.734 | 7.13 | 1.571 | 6.497 | 2.092 | 2.236 | 0.01 | 0.011 | 0.801 | 0.003 | 0 | 0.365 | 0
1 | 73.538 | 0.011 | 2.72 | 3.568 | 1.432 | 7.506 | 2.362 | 3.089 | 0.721 | 1.688 | 1.936 | 0.032 | 0 | 0.027 | 0
1 | 64.199 | 1.18 | 13.099 | 7.171 | 0.784 | 5.865 | 1.209 | 2.819 | 0.667 | 1.057 | 0.405 | 0.055 | 0 | 0.043 | 0
1 | 73.002 | 0.01 | 3.061 | 2.808 | 1.53 | 8.21 | 2.378 | 2.966 | 0.674 | 1.73 | 2.355 | 0.045 | 0 | 0 | 0
1 | 68.875 | 0.02 | 10.049 | 6.361 | 0.93 | 4.154 | 1.789 | 3.817 | 0.01 | 0.01 | 1.156 | 0.004 | 0.009 | 0.394 | 0
1 | 62.147 | 2.154 | 5.922 | 1.079 | 0.969 | 2.55 | 1.179 | 1.322 | 0.231 | 0.257 | 0.46 | 0.015 | 0.027 | 0.016 | 0
1 | 67.312 | 1.029 | 12.187 | 7.267 | 0.701 | 5.025 | 1.1 | 2.509 | 0.059 | 0.01 | 0.612 | 0.019 | 0 | 0.201 | 0
1 | 62.555 | 1.816 | 7.521 | 2.758 | 0.808 | 2.391 | 1.056 | 1.487 | 0.153 | 0.075 | 0.301 | 0.013 | 0.022 | 0.07 | 0
1 | 67.035 | 1.657 | 8.079 | 5.273 | 1.101 | 8.812 | 1.589 | 1.938 | 1.002 | 0.835 | 1.503 | 0.029 | 0 | 0 | 0
1 | 92.475 | 0.109 | 1.82 | 1.18 | 0.038 | 1.735 | 0.315 | 1.647 | 0.006 | 0.001 | 0.156 | 0.002 | 0 | 0.005 | 1
1 | 78.861 | 0.006 | 7.058 | 3.711 | 0.562 | 5.144 | 0.837 | 1.601 | 0.188 | 0.035 | 0.747 | 0.02 | 0 | 0.146 | 0
1 | 95.18 | 0.004 | 0.59 | 0.497 | 0.212 | 1.477 | 0.236 | 1.115 | 0 | 0 | 0.141 | 0 | 0 | 0 | 1
1 | 63.094 | 0.119 | 10.728 | 7.314 | 1.641 | 7.089 | 2.344 | 2.855 | 0.015 | 0.01 | 0.856 | 0.041 | 0 | 0.415 | 0
1 | 68.869 | 1.041 | 6.513 | 6.464 | 0.719 | 5.739 | 2.432 | 3.918 | 0.45 | 0.881 | 1.175 | 0 | 0 | 0.076 | 0
1 | 83.879 | 0.61 | 5.353 | 3.325 | 0.311 | 3.189 | 0.41 | 1.614 | 0.032 | 0.004 | 0.222 | 0.012 | 0 | 0.027 | 1
1 | 61.156 | 1.849 | 7.419 | 2.269 | 1.027 | 2.933 | 1.358 | 1.827 | 0.296 | 0.376 | 0.347 | 0.026 | 0.023 | 0.073 | 0
1 | 78.99 | 0.008 | 1.097 | 4.117 | 0.96 | 5.7 | 1.867 | 2.789 | 0.836 | 1.549 | 1.005 | 0 | 0 | 0 | 0
1 | 63.741 | 0.014 | 10.119 | 4.355 | 1.648 | 8.183 | 2.403 | 3.544 | 0.492 | 1.334 | 2.002 | 0.089 | 0 | 0.166 | 0
1 | 61.644 | 0.015 | 11.595 | 6.674 | 1.469 | 6.588 | 2.41 | 4.1 | 0.649 | 1.31 | 0.831 | 0.078 | 0 | 0.256 | 0
1 | 80.553 | 0.004 | 3.667 | 2.589 | 0.689 | 4.882 | 2.581 | 1.861 | 0.139 | 0.386 | 1.883 | 0.048 | 0 | 0 | 1
1 | 92.618 | 0.001 | 0.026 | 1.073 | 0 | 1.982 | 0.17 | 3.239 | 0 | 0 | 0.61 | 0 | 0 | 0 | 1
1 | 94.284 | 0 | 1.011 | 0.72 | 0 | 1.46 | 0.29 | 1.65 | 0 | 0 | 0.15 | 0 | 0 | 0 | 1
1 | 79.953 | 0.008 | 0.529 | 3.974 | 0.961 | 5.166 | 1.924 | 3.061 | 0.762 | 1.5 | 0.968 | 0 | 0 | 0.014 | 0
1 | 94.909 | 0.011 | 0.63 | 0.646 | 0.002 | 1.345 | 0.322 | 1.548 | 0.005 | 0 | 0.35 | 0 | 0 | 0 | 1
1 | 59.011 | 2.86 | 12.53 | 8.7 | 0.02 | 6.16 | 2.88 | 4.73 | 0.01 | 0.01 | 1.27 | 0 | 0 | 0 | 0
1 | 82.652 | 0.006 | 3.958 | 3.453 | 0.996 | 4.761 | 1.065 | 1.407 | 0.003 | 0.003 | 0.44 | 0.019 | 0 | 0.148 | 1
1 | 94.951 | 0.003 | 0.698 | 0.554 | 0.157 | 1.473 | 0.25 | 1.252 | 0 | 0 | 0.144 | 0 | 0 | 0 | 1
1 | 62.284 | 3.043 | 7.774 | 1.214 | 0.998 | 3.28 | 1.049 | 1.389 | 0.18 | 0.075 | 0.29 | 0.011 | 0.028 | 0.025 | 0
1 | 61.252 | 0.435 | 11.735 | 6.973 | 1.255 | 6.525 | 2.479 | 4.193 | 0.554 | 1.118 | 0.895 | 0.067 | 0 | 0.218 | 0
1 | 64.693 | 2.102 | 13.561 | 7.479 | 0.556 | 5.656 | 0.488 | 1.072 | 0.119 | 0.02 | 0.037 | 0.037 | 0.003 | 0.002 | 0
1 | 74.425 | 0.013 | 3.125 | 5.204 | 1.114 | 5.503 | 2.178 | 3.457 | 0.697 | 1.37 | 1.121 | 0 | 0 | 0.119 | 0
1 | 78.751 | 0.008 | 1.116 | 4.171 | 0.976 | 5.765 | 1.897 | 2.781 | 0.85 | 1.577 | 1.012 | 0 | 0 | 0 | 0
1 | 79.46 | 0.02 | 9.42 | 0.1 | 1.53 | 3.05 | 0.04 | 0.06 | 0.01 | 0.01 | 1.36 | 0.07 | 2.36 | 0 | 0
1 | 59.103 | 2.581 | 12.081 | 8.393 | 0.188 | 6.52 | 3.162 | 4.489 | 0.041 | 0.097 | 1.558 | 0.011 | 0 | 0.004 | 0
1 | 59.011 | 2.86 | 12.53 | 8.7 | 0.02 | 6.161 | 2.879 | 4.728 | 0.011 | 0.01 | 1.27 | 0 | 0 | 0 | 0
1 | 62.584 | 0.018 | 10.358 | 6.141 | 1.805 | 8.104 | 2.582 | 3.144 | 0.041 | 0.237 | 1.476 | 0.068 | 0 | 0.392 | 0
1 | 92.529 | 0.016 | 0.116 | 1.095 | 0.002 | 1.993 | 0.18 | 3.179 | 0.005 | 0 | 0.594 | 0 | 0 | 0 | 1
1 | 64.07 | 1.396 | 11.253 | 7.508 | 0.488 | 5.13 | 2.322 | 4.267 | 0.01 | 0.01 | 1.211 | 0.002 | 0 | 0.204 | 0
1 | 62.96 | 0.233 | 11.191 | 7.31 | 1.524 | 6.899 | 2.28 | 3.123 | 0.02 | 0.01 | 0.876 | 0.05 | 0 | 0.411 | 0
1 | 60.869 | 0.014 | 8.658 | 6.046 | 1.721 | 9.069 | 4.816 | 2.436 | 0.234 | 0.643 | 3.272 | 0.093 | 0 | 0.148 | 0
1 | 66.437 | 0.562 | 9.717 | 3.418 | 1.538 | 9.11 | 1.851 | 2.143 | 0.144 | 0.788 | 2.521 | 0.077 | 0 | 0.068 | 0
1 | 93.618 | 0 | 0.74 | 0.94 | 0.094 | 1.882 | 0.271 | 1.858 | 0 | 0 | 0.266 | 0 | 0 | 0 | 1
1 | 62.853 | 0.229 | 10.35 | 6.856 | 1.66 | 6.91 | 2.355 | 2.824 | 0.022 | 0.015 | 0.852 | 0.039 | 0.002 | 0.408 | 0
1 | 68.242 | 0.861 | 11.027 | 6.98 | 0.757 | 5.023 | 1.257 | 2.689 | 0.13 | 0.168 | 0.699 | 0.016 | 0 | 0.201 | 0
1 | 62.087 | 3.312 | 12.296 | 8.278 | 0.581 | 8.847 | 0.79 | 0.991 | 1.422 | 0.001 | 0.295 | 0 | 0 | 0 | 0
1 | 63.488 | 0.023 | 10.185 | 7.176 | 1.675 | 7.087 | 2.432 | 2.956 | 0.044 | 0.077 | 0.904 | 0.039 | 0 | 0.42 | 0
1 | 78.742 | 0.008 | 1.122 | 4.173 | 0.977 | 5.765 | 1.897 | 2.78 | 0.85 | 1.576 | 1.012 | 0 | 0 | 0 | 0
1 | 92.458 | 0 | 0.299 | 1.313 | 0.252 | 2.584 | 0.248 | 2.2 | 0.004 | 0.008 | 0.457 | 0 | 0 | 0 | 1
1 | 76.383 | 0.01 | 0.579 | 4.773 | 1.199 | 6.077 | 2.331 | 3.297 | 0.951 | 1.871 | 1.101 | 0 | 0 | 0.018 | 0
1 | 67.316 | 0.13 | 7.309 | 0.085 | 1.925 | 10.681 | 2.322 | 2.441 | 0.199 | 1.315 | 3.98 | 0.105 | 0.002 | 0.001 | 0
1 | 92.116 | 0.018 | 0.781 | 1.655 | 0.642 | 3.488 | 0.355 | 0.554 | 0.001 | 0.001 | 0.21 | 0 | 0 | 0 | 1
1 | 93.756 | 0.001 | 0.745 | 0.901 | 0.068 | 1.577 | 0.434 | 1.667 | 0.043 | 0.084 | 0.397 | 0 | 0 | 0.007 | 1
1 | 81.481 | 0.842 | 2.352 | 1.173 | 0.475 | 2.311 | 0.52 | 1.827 | 0.067 | 0.033 | 0.366 | 0.004 | 0.011 | 0.006 | 1
1 | 69.143 | 0.019 | 8.658 | 5.977 | 1.366 | 6.037 | 2.018 | 2.676 | 0.008 | 0.008 | 0.746 | 0.033 | 0 | 0.349 | 0
1 | 61.839 | 2.86 | 7.831 | 1.46 | 1.1 | 3.62 | 1.212 | 1.514 | 0.176 | 0.083 | 0.334 | 0.016 | 0.027 | 0.059 | 0
1 | 65.68 | 0.017 | 9.748 | 6.475 | 1.528 | 6.683 | 2.314 | 3.122 | 0.051 | 0.094 | 0.834 | 0.054 | 0 | 0.397 | 0
1 | 75.042 | 0.225 | 1.986 | 5.178 | 1.163 | 6.2 | 2.157 | 3.006 | 0.867 | 1.686 | 0.976 | 0.004 | 0 | 0.015 | 0
1 | 70.068 | 0.009 | 4.125 | 4.739 | 1.322 | 7.729 | 3.796 | 2.505 | 0.621 | 1.299 | 2.611 | 0.055 | 0 | 0 | 0
1 | 68.748 | 0.889 | 11.421 | 6.902 | 0.712 | 4.849 | 1.118 | 2.533 | 0.051 | 0.009 | 0.641 | 0.017 | 0 | 0.207 | 0
1 | 59.034 | 2.864 | 12.528 | 8.697 | 0.024 | 6.181 | 2.864 | 4.701 | 0.021 | 0.01 | 1.262 | 0 | 0 | 0 | 0
1 | 76.335 | 0.011 | 0.563 | 4.786 | 1.204 | 6.085 | 2.34 | 3.307 | 0.954 | 1.878 | 1.103 | 0 | 0 | 0.018 | 0
1 | 61.501 | 2.835 | 9.068 | 4.416 | 0.746 | 5.154 | 0.922 | 1.07 | 0.773 | 0.051 | 0.246 | 0.005 | 0.016 | 0.009 | 0
1 | 94.309 | 0 | 0.419 | 0.752 | 0 | 1.516 | 0.272 | 2.062 | 0 | 0 | 0.425 | 0 | 0 | 0 | 1
1 | 71.908 | 0.511 | 6.27 | 6.004 | 0.956 | 5.564 | 1.731 | 2.916 | 0.514 | 0.961 | 0.862 | 0.01 | 0 | 0.108 | 0
1 | 92.798 | 0.01 | 0.096 | 0.926 | 0.53 | 2.477 | 0.201 | 1.526 | 0 | 0 | 0.353 | 0 | 0 | 0 | 1
1 | 82.997 | 0.016 | 7.284 | 0.268 | 1.192 | 2.734 | 0.095 | 0.443 | 0.008 | 0.008 | 1.077 | 0.053 | 1.779 | 0 | 0
1 | 63.529 | 1.208 | 10.929 | 7.651 | 0.808 | 5.927 | 2.356 | 3.531 | 0.01 | 0.01 | 1.054 | 0.001 | 0 | 0.216 | 0
1 | 62.351 | 0.581 | 10.958 | 7.375 | 1.554 | 7.69 | 2.218 | 2.781 | 0.279 | 0.008 | 0.8 | 0.049 | 0 | 0.382 | 0
1 | 85.011 | 0.604 | 2.832 | 2.65 | 0.456 | 3.427 | 0.88 | 2.218 | 0.009 | 0.022 | 0.636 | 0.002 | 0 | 0 | 1
1 | 67.639 | 0.868 | 11.836 | 7.115 | 0.727 | 4.847 | 1.202 | 2.729 | 0.051 | 0.01 | 0.701 | 0.016 | 0 | 0.231 | 0
1 | 61.892 | 0.115 | 11.699 | 6.76 | 1.425 | 6.565 | 2.308 | 3.918 | 0.61 | 1.222 | 0.791 | 0.075 | 0 | 0.245 | 0
1 | 62.18 | 3.336 | 12.301 | 8.269 | 0.606 | 8.973 | 0.699 | 0.827 | 1.485 | 0.001 | 0.253 | 0 | 0 | 0 | 0
1 | 95.02 | 0 | 0.59 | 0.62 | 0 | 1.32 | 0.32 | 1.55 | 0 | 0 | 0.35 | 0 | 0 | 0 | 1
1 | 91.776 | 0 | 0.898 | 1.639 | 0.67 | 3.666 | 0.397 | 0.596 | 0.004 | 0.028 | 0.293 | 0.002 | 0 | 0.001 | 1
1 | 70.699 | 1.753 | 10.895 | 4.292 | 1.081 | 6.237 | 0.277 | 0.271 | 0.84 | 0.005 | 0.741 | 0.034 | 1.143 | 0 | 0
1 | 60.955 | 2.35 | 6.075 | 0.953 | 0.886 | 1.746 | 1.04 | 1.132 | 0.19 | 0.096 | 0.197 | 0.01 | 0.03 | 0.018 | 0
1 | 76.587 | 0.025 | 0.218 | 4.738 | 1.214 | 6.186 | 2.355 | 3.265 | 0.992 | 1.953 | 1.093 | 0 | 0 | 0.001 | 0
1 | 94.219 | 0.001 | 0.425 | 0.772 | 0.002 | 1.537 | 0.275 | 2.085 | 0 | 0 | 0.433 | 0 | 0 | 0.001 | 1
1 | 66.739 | 0.008 | 6.202 | 4.611 | 1.498 | 8.655 | 4.828 | 1.833 | 0.275 | 0.763 | 3.586 | 0.094 | 0 | 0 | 0
1 | 75.684 | 0.012 | 0.971 | 4.929 | 1.252 | 6.217 | 2.345 | 3.186 | 0.911 | 1.793 | 1.073 | 0 | 0 | 0.033 | 0
1 | 94.96 | 0 | 0.576 | 0.631 | 0 | 1.336 | 0.316 | 1.592 | 0 | 0 | 0.356 | 0 | 0 | 0 | 1
1 | 93.222 | 0.003 | 0.814 | 0.923 | 0.187 | 1.883 | 0.324 | 1.676 | 0.022 | 0.043 | 0.24 | 0 | 0 | 0.004 | 1
1 | 62.622 | 1.449 | 11.037 | 7.87 | 0.777 | 6.269 | 2.458 | 3.465 | 0.01 | 0.01 | 1.029 | 0 | 0 | 0.177 | 0
1 | 62.542 | 0.687 | 12.509 | 6.552 | 1.002 | 6.068 | 1.719 | 3.825 | 1.163 | 1.962 | 0.547 | 0.074 | 0 | 0.021 | 0
1 | 61.302 | 3.205 | 12.364 | 8.389 | 0.444 | 8.194 | 1.303 | 1.908 | 1.077 | 0.003 | 0.535 | 0 | 0 | 0 | 0
1 | 65.929 | 0.03 | 9.637 | 7.109 | 1.558 | 6.437 | 2.059 | 2.182 | 0.013 | 0.016 | 0.791 | 0 | 0 | 0.359 | 0
1 | 71.955 | 0.019 | 3.905 | 2.298 | 1.612 | 8.77 | 2.376 | 2.874 | 0.586 | 1.658 | 2.695 | 0.057 | 0 | 0 | 0
1 | 69.135 | 1.72 | 12.833 | 7.138 | 0.426 | 5.797 | 0.344 | 1.018 | 0.135 | 0.008 | 0.136 | 0.033 | 0 | 0 | 0
1 | 94.239 | 0 | 0.419 | 0.768 | 0.001 | 1.533 | 0.274 | 2.084 | 0 | 0 | 0.432 | 0 | 0 | 0 | 1
1 | 59.839 | 0.01 | 7.734 | 5.441 | 1.73 | 10.007 | 5.984 | 2.199 | 0.345 | 0.956 | 4.442 | 0.119 | 0 | 0.007 | 0
1 | 69.946 | 0.733 | 8.798 | 6.543 | 0.847 | 5.333 | 1.461 | 2.742 | 0.32 | 0.555 | 0.755 | 0.014 | 0 | 0.147 | 0
1 | 71.217 | 0.019 | 9.728 | 4.709 | 1.073 | 4.199 | 1.442 | 3.021 | 0.021 | 0.09 | 1.383 | 0.021 | 0.474 | 0.289 | 0
1 | 61.947 | 3.196 | 7.449 | 0.737 | 1.022 | 3.15 | 1.036 | 1.285 | 0.189 | 0.08 | 0.265 | 0.01 | 0.04 | 0.01 | 0
1 | 67.31 | 1.032 | 12.191 | 7.268 | 0.7 | 5.026 | 1.098 | 2.508 | 0.06 | 0.01 | 0.611 | 0.019 | 0 | 0.2 | 0
1 | 65.64 | 0.038 | 9.744 | 7.136 | 1.566 | 6.493 | 2.091 | 2.243 | 0.01 | 0.01 | 0.799 | 0.003 | 0 | 0.365 | 0
1 | 61.106 | 3.175 | 12.379 | 8.415 | 0.408 | 8.02 | 1.438 | 2.149 | 0.985 | 0.004 | 0.598 | 0 | 0 | 0 | 0
1 | 67.938 | 1.149 | 10.46 | 6.062 | 0.923 | 6.736 | 1.231 | 2.022 | 0.252 | 0.55 | 1.044 | 0.04 | 0 | 0.05 | 0
1 | 64.468 | 1.689 | 13.814 | 8.088 | 0.767 | 6.441 | 0.855 | 1.505 | 0.09 | 0.01 | 0.202 | 0.044 | 0 | 0.093 | 0
1 | 65.295 | 0.009 | 5.779 | 5.051 | 1.512 | 8.809 | 4.84 | 2.354 | 0.495 | 1.146 | 3.49 | 0.085 | 0 | 0 | 0
1 | 61.568 | 2.183 | 10.637 | 7.884 | 0.327 | 6.349 | 3.007 | 4.331 | 0.147 | 0.304 | 1.491 | 0.009 | 0 | 0.019 | 0
1 | 65.84 | 0.047 | 9.687 | 7.129 | 1.551 | 6.438 | 2.065 | 2.195 | 0.01 | 0.01 | 0.793 | 0 | 0 | 0.358 | 0
1 | 68.414 | 0.047 | 10.188 | 6.376 | 0.936 | 4.271 | 1.805 | 3.867 | 0.094 | 0.154 | 1.124 | 0.009 | 0 | 0.372 | 0
1 | 59.952 | 2.45 | 8.752 | 4.44 | 0.48 | 3.507 | 1.861 | 2.714 | 0.11 | 0.06 | 0.666 | 0.006 | 0.017 | 0.011 | 0
1 | 62.023 | 0.097 | 11.09 | 7.297 | 1.667 | 7.247 | 2.489 | 3.27 | 0.058 | 0.101 | 0.907 | 0.058 | 0 | 0.434 | 0
1 | 65.25 | 2.095 | 14.483 | 8.252 | 0.519 | 6.169 | 0.419 | 1.075 | 0.11 | 0.01 | 0.021 | 0.04 | 0 | 0 | 0
1 | 82.968 | 0.009 | 4.179 | 2.996 | 0.701 | 3.697 | 1.057 | 2.174 | 0.003 | 0.003 | 0.457 | 0.02 | 0 | 0.158 | 1
1 | 94.756 | 0.096 | 1.702 | 0.706 | 0.053 | 1.159 | 0.301 | 0.876 | 0.005 | 0.001 | 0.016 | 0.002 | 0 | 0.007 | 1
1 | 67.65 | 0.01 | 7.371 | 0.041 | 1.98 | 11.15 | 2.39 | 2.51 | 0.2 | 1.38 | 4.18 | 0.11 | 0 | 0 | 0
1 | 61.362 | 2.89 | 12.364 | 8.136 | 0.514 | 7.943 | 1.375 | 2.201 | 1.119 | 0.287 | 0.545 | 0.01 | 0 | 0 | 0
1 | 66.408 | 1.225 | 12.563 | 7.569 | 0.772 | 5.611 | 1.025 | 1.995 | 0.068 | 0.01 | 0.447 | 0.023 | 0 | 0.16 | 0
1 | 92.17 | 0.014 | 0.465 | 1.382 | 0.255 | 2.604 | 0.252 | 2.2 | 0.001 | 0 | 0.457 | 0 | 0 | 0.003 | 1
1 | 70.583 | 0.018 | 8.119 | 5.669 | 1.321 | 5.83 | 1.905 | 2.605 | 0.008 | 0.008 | 0.724 | 0.031 | 0 | 0.328 | 0
1 | 80.099 | 0.019 | 9.034 | 0.13 | 1.469 | 2.993 | 0.05 | 0.129 | 0.01 | 0.01 | 1.309 | 0.067 | 2.255 | 0 | 0
1 | 91.584 | 0.039 | 0.518 | 1.324 | 0.03 | 2.102 | 0.211 | 3.215 | 0.002 | 0 | 0.612 | 0.001 | 0 | 0.009 | 1
1 | 93.588 | 0.002 | 0.657 | 0.88 | 0.174 | 1.916 | 0.259 | 1.726 | 0 | 0 | 0.257 | 0 | 0 | 0 | 1
1 | 69.257 | 0.778 | 8.315 | 4.83 | 1.149 | 7.399 | 1.605 | 2.302 | 0.36 | 0.913 | 1.585 | 0.046 | 0 | 0.034 | 0
1 | 62.253 | 0.473 | 12.182 | 6.126 | 1.032 | 5.963 | 1.903 | 4.428 | 1.419 | 2.426 | 0.624 | 0.085 | 0 | 0 | 0
1 | 92.687 | 0 | 0.054 | 1.058 | 0 | 1.962 | 0.174 | 3.185 | 0 | 0 | 0.594 | 0 | 0 | 0 | 1
1 | 61.232 | 2.079 | 6.497 | 1.692 | 0.824 | 1.804 | 1.004 | 1.141 | 0.18 | 0.091 | 0.186 | 0.012 | 0.027 | 0.025 | 0
1 | 73.065 | 0.353 | 4.793 | 5.672 | 1.023 | 5.653 | 1.903 | 3.06 | 0.62 | 1.186 | 0.941 | 0.007 | 0 | 0.092 | 0
1 | 96.239 | 0 | 0.926 | 0.327 | 0.029 | 0.956 | 0.308 | 0.897 | 0.025 | 0.046 | 0.03 | 0 | 0 | 0 | 1
1 | 92.774 | 0 | 0.074 | 1.042 | 0 | 1.938 | 0.18 | 3.124 | 0 | 0 | 0.585 | 0 | 0 | 0 | 1
1 | 87.586 | 0.007 | 0.578 | 2.225 | 0.612 | 3.334 | 1.085 | 1.998 | 0.385 | 0.757 | 0.529 | 0 | 0 | 0.007 | 1
1 | 61.191 | 1.974 | 5.825 | 0.943 | 0.928 | 2.048 | 1.134 | 1.188 | 0.191 | 0.189 | 0.457 | 0.017 | 0.028 | 0.019 | 0
1 | 76.641 | 0.019 | 0.133 | 4.72 | 1.218 | 6.197 | 2.366 | 3.274 | 1.001 | 1.965 | 1.098 | 0 | 0 | 0 | 0
1 | 72.772 | 0.015 | 7.059 | 5.22 | 1.139 | 5.449 | 1.691 | 3.033 | 0.007 | 0.007 | 0.799 | 0.028 | 0 | 0.291 | 0
1 | 61.714 | 0.093 | 12.242 | 5.737 | 1.108 | 5.439 | 2.131 | 4.992 | 1.378 | 2.788 | 0.689 | 0.098 | 0.001 | 0 | 0
1 | 71.984 | 0.01 | 3.881 | 2.281 | 1.615 | 8.769 | 2.38 | 2.88 | 0.584 | 1.663 | 2.702 | 0.057 | 0 | 0 | 0
1 | 87.106 | 0.464 | 4.149 | 2.603 | 0.16 | 2.527 | 0.416 | 1.565 | 0.025 | 0.003 | 0.32 | 0.009 | 0 | 0.02 | 1
1 | 66.875 | 1.758 | 4.891 | 0.873 | 0.705 | 1.274 | 0.907 | 1.047 | 0.158 | 0.083 | 0.149 | 0.008 | 0.025 | 0.017 | 0
1 | 67.618 | 0.212 | 8.378 | 1.6 | 1.704 | 9.789 | 2.121 | 2.538 | 0.168 | 1.081 | 3.412 | 0.09 | 0 | 0.048 | 0
1 | 92.468 | 0 | 0.437 | 1.412 | 0.371 | 2.86 | 0.274 | 1.682 | 0 | 0 | 0.378 | 0 | 0 | 0 | 1
1 | 84.816 | 0.107 | 5.966 | 2.601 | 0.082 | 4.158 | 0.132 | 0.992 | 0.228 | 0.001 | 0.66 | 0.002 | 0 | 0.025 | 0
1 | 66.142 | 1.858 | 5.937 | 1.391 | 1.271 | 5.523 | 1.606 | 1.961 | 0.356 | 0.749 | 1.291 | 0.03 | 0.017 | 0.006 | 0
1 | 70.822 | 2.434 | 9.191 | 6.247 | 0.427 | 6.85 | 0.665 | 1.139 | 1.045 | 0.001 | 0.31 | 0 | 0 | 0 | 0
1 | 64.276 | 1.191 | 8.897 | 4.798 | 1.37 | 5.273 | 1.706 | 1.89 | 0.076 | 0.036 | 0.601 | 0.006 | 0.011 | 0.236 | 0
1 | 77.731 | 0.008 | 6.291 | 3.756 | 0.761 | 4.048 | 1.403 | 2.871 | 0.336 | 0.678 | 0.599 | 0.041 | 0 | 0.132 | 0
1 | 79.46 | 0.02 | 9.42 | 0.1 | 1.53 | 3.05 | 0.04 | 0.06 | 0.01 | 0.01 | 1.36 | 0.07 | 2.36 | 0 | 0
1 | 65.685 | 0.029 | 9.714 | 7.126 | 1.57 | 6.493 | 2.089 | 2.238 | 0.012 | 0.014 | 0.798 | 0.003 | 0 | 0.365 | 0
1 | 71.515 | 0.02 | 9.864 | 4.982 | 1.011 | 3.74 | 1.374 | 3.051 | 0.01 | 0.01 | 1.21 | 0.015 | 0.507 | 0.306 | 0
1 | 93.339 | 0.001 | 0.83 | 0.741 | 0.118 | 1.864 | 0.47 | 1.647 | 0.043 | 0.121 | 0.522 | 0.004 | 0 | 0 | 1
1 | 87.45 | 0.006 | 2.083 | 2.407 | 0.498 | 3.307 | 0.586 | 2.193 | 0.002 | 0.002 | 0.519 | 0 | 0 | 0.069 | 1
1 | 70.112 | 0.019 | 9.543 | 6.129 | 0.913 | 4.126 | 1.718 | 3.652 | 0.009 | 0.009 | 1.103 | 0.004 | 0 | 0.374 | 0
1 | 71.889 | 0.01 | 3.951 | 2.334 | 1.616 | 8.753 | 2.381 | 2.88 | 0.578 | 1.646 | 2.683 | 0.057 | 0 | 0.005 | 0
1 | 61.937 | 3.185 | 7.542 | 0.857 | 1.013 | 3.193 | 1.034 | 1.295 | 0.188 | 0.079 | 0.26 | 0.01 | 0.03 | 0.011 | 0
1 | 95.019 | 0 | 0.59 | 0.62 | 0 | 1.32 | 0.32 | 1.55 | 0 | 0 | 0.35 | 0 | 0 | 0 | 1
1 | 67.764 | 0.922 | 11.941 | 7.022 | 0.733 | 4.885 | 1.128 | 2.568 | 0.053 | 0.01 | 0.676 | 0.019 | 0.054 | 0.212 | 0
1 | 62.415 | 1.463 | 11.12 | 7.919 | 0.782 | 6.304 | 2.468 | 3.459 | 0.013 | 0.01 | 1.03 | 0 | 0 | 0.178 | 0
1 | 94.544 | 0.001 | 0.65 | 0.686 | 0.063 | 1.499 | 0.297 | 1.577 | 0 | 0 | 0.294 | 0 | 0 | 0 | 1
1 | 72.429 | 0.018 | 3.965 | 5.658 | 1.337 | 6.218 | 2.236 | 2.886 | 0.601 | 1.18 | 0.986 | 0 | 0 | 0.146 | 0
1 | 61.821 | 0.754 | 11.865 | 5.652 | 1.045 | 5.733 | 1.839 | 4.129 | 1.314 | 2.223 | 0.588 | 0.078 | 0.003 | 0.001 | 0
1 | 65.837 | 0.029 | 9.68 | 7.093 | 1.561 | 6.463 | 2.078 | 2.232 | 0.01 | 0.01 | 0.795 | 0.003 | 0 | 0.363 | 0
1 | 86.078 | 0.011 | 5.667 | 0.377 | 0.847 | 2.34 | 0.152 | 0.77 | 0.006 | 0.006 | 0.82 | 0.039 | 1.307 | 0 | 0
1 | 94.122 | 0.002 | 0.475 | 0.816 | 0.226 | 1.912 | 0.238 | 1.545 | 0 | 0 | 0.266 | 0 | 0 | 0 | 1
1 | 73.417 | 0.016 | 8.312 | 5.372 | 0.761 | 3.687 | 1.522 | 3.516 | 0.008 | 0.008 | 1.025 | 0.003 | 0 | 0.324 | 0
1 | 62.46 | 3.373 | 12.241 | 8.188 | 0.661 | 9.184 | 0.503 | 0.474 | 1.612 | 0.001 | 0.16 | 0 | 0 | 0 | 0
1 | 68.827 | 0.02 | 10.052 | 6.387 | 0.928 | 4.162 | 1.797 | 3.831 | 0.01 | 0.01 | 1.155 | 0.004 | 0 | 0.395 | 0
1 | 67.542 | 0.932 | 11.947 | 7.168 | 0.717 | 4.923 | 1.162 | 2.638 | 0.057 | 0.015 | 0.665 | 0.018 | 0 | 0.218 | 0
1 | 63.296 | 0.023 | 10.432 | 7.199 | 1.686 | 7.104 | 2.419 | 2.914 | 0.01 | 0.01 | 0.885 | 0.041 | 0 | 0.43 | 0
1 | 95.744 | 0.003 | 0.707 | 0.395 | 0.137 | 1.241 | 0.245 | 1.017 | 0 | 0 | 0.091 | 0 | 0 | 0 | 1
1 | 62.06 | 0.582 | 10.983 | 7.436 | 1.569 | 7.756 | 2.252 | 2.792 | 0.295 | 0.038 | 0.811 | 0.049 | 0 | 0.382 | 0
1 | 61.012 | 2.397 | 6.174 | 0.954 | 0.894 | 1.841 | 1.042 | 1.15 | 0.193 | 0.101 | 0.202 | 0.01 | 0.03 | 0.017 | 0
1 | 63.477 | 0.019 | 11.192 | 6.434 | 1.316 | 5.945 | 2.128 | 3.813 | 0.784 | 1.585 | 0.744 | 0.057 | 0 | 0.164 | 0
1 | 93.009 | 0 | 0.102 | 0.991 | 0 | 1.873 | 0.178 | 3.02 | 0 | 0 | 0.554 | 0 | 0 | 0 | 1
1 | 61.758 | 0.045 | 10.976 | 7.343 | 1.739 | 7.422 | 2.578 | 3.254 | 0.011 | 0.01 | 0.933 | 0.059 | 0 | 0.463 | 0
1 | 61.729 | 0.578 | 11.187 | 7.479 | 1.578 | 7.764 | 2.262 | 2.826 | 0.294 | 0.041 | 0.808 | 0.05 | 0 | 0.386 | 0
1 | 69.617 | 0.475 | 10.914 | 6.013 | 0.871 | 4.319 | 1.25 | 2.807 | 0.032 | 0.01 | 0.941 | 0.017 | 0.279 | 0.259 | 0
1 | 59.086 | 2.601 | 12.088 | 8.401 | 0.175 | 6.513 | 3.166 | 4.499 | 0.041 | 0.097 | 1.563 | 0.011 | 0 | 0 | 0
1 | 67.335 | 0.041 | 7.573 | 0.438 | 1.959 | 10.971 | 2.383 | 2.525 | 0.205 | 1.307 | 4 | 0.107 | 0 | 0.021 | 0
1 | 92.365 | 0 | 0.741 | 1.655 | 0.638 | 3.491 | 0.35 | 0.551 | 0 | 0 | 0.209 | 0 | 0 | 0 | 1
1 | 63.781 | 0.011 | 6.44 | 5.353 | 1.563 | 8.816 | 4.992 | 2.527 | 0.445 | 1.079 | 3.583 | 0.087 | 0 | 0.032 | 0
1 | 62.468 | 1.456 | 11.094 | 7.906 | 0.782 | 6.293 | 2.47 | 3.462 | 0.01 | 0.01 | 1.031 | 0 | 0 | 0.178 | 0
1 | 61.584 | 0.02 | 10.999 | 7.299 | 1.747 | 7.431 | 2.604 | 3.333 | 0.058 | 0.108 | 0.932 | 0.061 | 0 | 0.454 | 0
1 | 69.99 | 0.007 | 5.383 | 4.131 | 1.269 | 7.722 | 4.235 | 2.185 | 0.241 | 0.668 | 3.241 | 0.083 | 0 | 0 | 0
1 | 61.58 | 0.02 | 10.95 | 7.35 | 1.77 | 7.5 | 2.62 | 3.27 | 0.01 | 0.01 | 0.94 | 0.06 | 0 | 0.47 | 0
1 | 62.301 | 1.892 | 6.491 | 0.9 | 1.121 | 3.743 | 1.333 | 1.45 | 0.188 | 0.341 | 0.982 | 0.03 | 0.024 | 0.023 | 0
1 | 64.144 | 1.234 | 10.692 | 7.601 | 1.137 | 7.105 | 1.773 | 2.077 | 0.415 | 0.007 | 0.693 | 0 | 0 | 0.223 | 0
1 | 63.017 | 2.315 | 12.606 | 8.053 | 0.859 | 8.031 | 0.931 | 1.231 | 0.865 | 0.005 | 0.288 | 0.024 | 0 | 0.1 | 0
1 | 70.862 | 0.009 | 6.782 | 0.749 | 1.686 | 9.49 | 2.116 | 2.454 | 0.156 | 1.072 | 3.345 | 0.09 | 0 | 0.039 | 0
1 | 91.439 | 0.178 | 1.89 | 1.409 | 0.188 | 2.135 | 0.277 | 1.572 | 0.009 | 0.001 | 0.195 | 0.003 | 0 | 0 | 1
1 | 61.68 | 0.012 | 12.041 | 6.213 | 1.263 | 5.964 | 2.267 | 4.668 | 1.085 | 2.199 | 0.756 | 0.091 | 0 | 0.109 | 0
1 | 73.478 | 0.711 | 9.28 | 5.851 | 0.698 | 4.579 | 0.964 | 2.136 | 0.041 | 0.008 | 0.555 | 0.013 | 0 | 0.166 | 0
1 | 93.754 | 0.003 | 0.713 | 0.815 | 0.163 | 1.814 | 0.262 | 1.653 | 0 | 0 | 0.226 | 0 | 0 | 0 | 1
1 | 67.216 | 0.643 | 10.492 | 4.792 | 1.179 | 7.216 | 1.598 | 2.538 | 0.105 | 0.48 | 1.847 | 0.052 | 0 | 0.142 | 0
1 | 66.248 | 0.263 | 8.311 | 2.002 | 1.754 | 10.01 | 2.423 | 2.738 | 0.152 | 1.031 | 3.37 | 0.087 | 0 | 0.069 | 0
1 | 71.103 | 0.108 | 10.073 | 5.206 | 0.982 | 3.856 | 1.357 | 3.018 | 0.014 | 0.01 | 1.158 | 0.015 | 0.454 | 0.298 | 0
1 | 61.707 | 1.066 | 10.183 | 7.238 | 1.039 | 7.315 | 3.44 | 3.119 | 0.102 | 0.27 | 1.972 | 0.033 | 0 | 0.13 | 0
1 | 66.848 | 2.57 | 11.652 | 7.473 | 0.612 | 7.572 | 0.457 | 0.673 | 0.942 | 0.003 | 0.121 | 0.013 | 0 | 0 | 0
1 | 72.296 | 0.011 | 3.678 | 3.029 | 1.533 | 8.136 | 2.372 | 2.992 | 0.617 | 1.603 | 2.306 | 0.046 | 0 | 0.03 | 0
1 | 93.123 | 0.002 | 0.74 | 1.204 | 0.388 | 2.596 | 0.305 | 1.107 | 0 | 0 | 0.211 | 0 | 0 | 0 | 1
1 | 85.502 | 0.008 | 2.592 | 2.682 | 0.416 | 3.169 | 0.674 | 2.958 | 0.003 | 0.003 | 0.658 | 0 | 0 | 0.096 | 1
1 | 66.961 | 1.344 | 4.809 | 2.828 | 0.991 | 3.457 | 1.544 | 2.169 | 0.415 | 0.661 | 0.609 | 0.006 | 0.017 | 0.062 | 0
1 | 66.76 | 0.496 | 10.903 | 7.122 | 1.102 | 5.578 | 1.596 | 2.51 | 0.033 | 0.01 | 0.744 | 0.01 | 0 | 0.291 | 0
1 | 61.71 | 0.01 | 12.37 | 5.87 | 1.11 | 5.5 | 2.16 | 5.09 | 1.41 | 2.86 | 0.7 | 0.1 | 0 | 0 | 0
1 | 66.948 | 1.214 | 12.59 | 7.439 | 0.669 | 5.221 | 0.982 | 2.263 | 0.067 | 0.01 | 0.51 | 0.023 | 0 | 0.166 | 0
1 | 68.879 | 1.691 | 7.826 | 6.789 | 0.859 | 7.26 | 1.257 | 1.791 | 1.019 | 0.792 | 0.527 | 0.008 | 0 | 0.008 | 0
1 | 81.262 | 0.01 | 0.415 | 3.629 | 1.004 | 5.011 | 1.697 | 2.776 | 0.667 | 1.314 | 0.88 | 0 | 0 | 0.013 | 0
1 | 65.824 | 0.764 | 12.035 | 7.112 | 0.902 | 5.434 | 1.443 | 2.927 | 0.213 | 0.351 | 0.669 | 0.035 | 0 | 0.215 | 0
1 | 62.072 | 3.267 | 9.07 | 3.262 | 0.899 | 5.197 | 0.858 | 1.014 | 0.672 | 0.053 | 0.226 | 0.007 | 0.02 | 0.007 | 0
1 | 79.488 | 0.02 | 9.404 | 0.101 | 1.528 | 3.047 | 0.04 | 0.062 | 0.01 | 0.01 | 1.358 | 0.07 | 2.356 | 0 | 0
1 | 61.87 | 3.21 | 7.44 | 0.74 | 1.02 | 3.15 | 1.04 | 1.29 | 0.19 | 0.08 | 0.26 | 0.01 | 0.03 | 0.01 | 0
1 | 61.892 | 3.206 | 7.432 | 0.744 | 1.02 | 3.153 | 1.041 | 1.292 | 0.191 | 0.082 | 0.261 | 0.01 | 0.03 | 0.01 | 0
1 | 94.314 | 0 | 0.996 | 0.717 | 0 | 1.455 | 0.291 | 1.647 | 0 | 0 | 0.157 | 0 | 0 | 0 | 1
1 | 62.414 | 1.459 | 11.113 | 7.917 | 0.783 | 6.298 | 2.474 | 3.467 | 0.01 | 0.01 | 1.032 | 0 | 0 | 0.178 | 0
1 | 66.651 | 0.027 | 9.77 | 6.928 | 1.395 | 5.844 | 1.991 | 2.612 | 0.01 | 0.01 | 0.886 | 0.001 | 0 | 0.369 | 0
1 | 69.205 | 1.551 | 4.376 | 1.185 | 0.794 | 1.942 | 0.855 | 0.945 | 0.139 | 0.073 | 0.188 | 0.007 | 0.022 | 0.015 | 0
1 | 94.921 | 0 | 0.602 | 0.634 | 0.013 | 1.357 | 0.315 | 1.556 | 0 | 0 | 0.338 | 0 | 0 | 0 | 1
1 | 67.996 | 0.789 | 11.654 | 6.918 | 0.754 | 4.745 | 1.218 | 2.759 | 0.047 | 0.01 | 0.748 | 0.016 | 0.047 | 0.238 | 0
1 | 93.633 | 0.006 | 0.282 | 0.813 | 0.326 | 2.038 | 0.248 | 1.544 | 0 | 0 | 0.356 | 0 | 0 | 0 | 1
1 | 62.051 | 3.313 | 12.308 | 8.286 | 0.583 | 8.853 | 0.792 | 0.991 | 1.422 | 0.001 | 0.296 | 0 | 0 | 0 | 0
1 | 89.441 | 0.002 | 2.582 | 1.604 | 0.218 | 2.222 | 0.605 | 2.014 | 0.096 | 0.195 | 0.251 | 0.012 | 0 | 0.038 | 1
1 | 67.437 | 0.075 | 7.319 | 0.07 | 1.945 | 10.85 | 2.349 | 2.466 | 0.2 | 1.341 | 4.057 | 0.107 | 0.001 | 0.001 | 0
1 | 71.799 | 0.023 | 7.864 | 5.757 | 1.234 | 5.415 | 1.703 | 2.11 | 0.008 | 0.008 | 0.659 | 0.002 | 0 | 0.287 | 0
1 | 65.491 | 1.179 | 12.362 | 7.758 | 0.983 | 6.296 | 1.15 | 1.564 | 0.066 | 0.01 | 0.363 | 0.022 | 0 | 0.16 | 0
1 | 89.265 | 0.004 | 1.234 | 1.831 | 0.196 | 2.541 | 0.408 | 3.107 | 0.001 | 0.001 | 0.633 | 0 | 0 | 0.045 | 1
1 | 59.313 | 2.585 | 12.017 | 8.352 | 0.174 | 6.48 | 3.148 | 4.48 | 0.041 | 0.096 | 1.555 | 0.011 | 0 | 0 | 0
1 | 61.181 | 2.541 | 8.033 | 3.571 | 0.756 | 4.005 | 0.952 | 1.055 | 0.624 | 0.065 | 0.221 | 0.006 | 0.019 | 0.013 | 0
1 | 94.546 | 0 | 1.001 | 0.667 | 0 | 1.393 | 0.287 | 1.566 | 0 | 0 | 0.135 | 0 | 0 | 0 | 1
1 | 96.375 | 0.036 | 0.994 | 0.216 | 0.012 | 0.836 | 0.269 | 0.845 | 0.002 | 0.001 | 0.003 | 0 | 0 | 0 | 1
1 | 63.009 | 0.023 | 10.486 | 7.23 | 1.704 | 7.185 | 2.445 | 2.93 | 0.016 | 0.026 | 0.911 | 0.041 | 0 | 0.431 | 0
1 | 61.61 | 0.02 | 10.984 | 7.294 | 1.746 | 7.429 | 2.603 | 3.332 | 0.059 | 0.11 | 0.932 | 0.061 | 0 | 0.453 | 0
1 | 66.763 | 0.021 | 10.227 | 6.698 | 1.2 | 5.213 | 2.024 | 3.516 | 0.01 | 0.01 | 1.064 | 0.017 | 0 | 0.409 | 0
1 | 87.056 | 0 | 5.185 | 2.009 | 0 | 4.058 | 0 | 0.782 | 0.25 | 0 | 0.66 | 0 | 0 | 0 | 0
1 | 93.702 | 0.003 | 0.793 | 0.809 | 0.162 | 1.777 | 0.27 | 1.626 | 0 | 0 | 0.217 | 0 | 0.003 | 0.002 | 1
1 | 59.81 | 0.01 | 7.68 | 5.41 | 1.73 | 10.05 | 6.04 | 2.18 | 0.35 | 0.97 | 4.5 | 0.12 | 0 | 0 | 0
1 | 61.768 | 0.219 | 11.703 | 6.785 | 1.408 | 6.695 | 2.274 | 3.86 | 0.678 | 1.218 | 0.78 | 0.074 | 0 | 0.238 | 0
1 | 67.48 | 1.251 | 4.691 | 2.992 | 1 | 3.599 | 1.588 | 2.258 | 0.435 | 0.711 | 0.644 | 0.005 | 0.016 | 0.066 | 0
1 | 60.71 | 2.12 | 5.71 | 1.01 | 0.85 | 1.37 | 1.04 | 1.09 | 0.19 | 0.1 | 0.18 | 0.01 | 0.03 | 0.02 | 0
1 | 92.389 | 0 | 0.639 | 1.577 | 0.55 | 3.287 | 0.325 | 0.927 | 0 | 0 | 0.266 | 0 | 0 | 0 | 1
1 | 61.848 | 1.033 | 11.351 | 7.615 | 1.435 | 8.021 | 1.981 | 2.426 | 0.495 | 0.007 | 0.705 | 0.042 | 0 | 0.328 | 0
1 | 68.872 | 0.02 | 10.033 | 6.377 | 0.927 | 4.158 | 1.794 | 3.83 | 0.01 | 0.01 | 1.154 | 0.004 | 0 | 0.394 | 0
1 | 61.867 | 3.175 | 7.479 | 0.812 | 1.028 | 3.197 | 1.057 | 1.313 | 0.189 | 0.08 | 0.267 | 0.011 | 0.03 | 0.015 | 0
1 | 78.288 | 0.009 | 0.499 | 4.34 | 1.06 | 5.593 | 2.082 | 3.293 | 0.84 | 1.655 | 1.043 | 0 | 0 | 0.016 | 0
1 | 61.547 | 1.815 | 11.474 | 8.117 | 0.589 | 6.263 | 2.577 | 3.788 | 0.01 | 0.01 | 1.093 | 0 | 0 | 0.133 | 0
1 | 67.06 | 0.023 | 7.771 | 0.829 | 1.945 | 10.727 | 2.397 | 2.583 | 0.18 | 1.232 | 3.826 | 0.104 | 0 | 0.048 | 0
1 | 78.949 | 0.01 | 0.097 | 4.177 | 1.124 | 5.669 | 2.063 | 3.034 | 0.859 | 1.691 | 0.995 | 0 | 0 | 0 | 0
1 | 92.398 | 0.029 | 0.167 | 1.125 | 0.004 | 2.019 | 0.185 | 3.174 | 0.01 | 0 | 0.594 | 0 | 0 | 0 | 1
1 | 91.754 | 0 | 0.832 | 1.218 | 0 | 2.307 | 0.143 | 2.854 | 0.039 | 0 | 0.618 | 0 | 0 | 0 | 1
1 | 65.386 | 1.495 | 13.103 | 7.934 | 0.824 | 6.256 | 0.899 | 1.394 | 0.081 | 0.01 | 0.245 | 0.028 | 0 | 0.105 | 0
1 | 62.28 | 0.022 | 10.742 | 7.313 | 1.736 | 7.327 | 2.529 | 3.093 | 0.01 | 0.01 | 0.916 | 0.05 | 0 | 0.452 | 0
1 | 65.652 | 2.515 | 12.597 | 7.13 | 0.735 | 7.42 | 0.412 | 0.604 | 0.922 | 0.005 | 0.28 | 0.022 | 0.323 | 0 | 0
1 | 62.052 | 3.296 | 12.298 | 8.283 | 0.584 | 8.828 | 0.809 | 1.017 | 1.408 | 0.001 | 0.303 | 0 | 0 | 0.002 | 0
1 | 65.58 | 2.025 | 14.02 | 8.145 | 0.545 | 6.177 | 0.489 | 1.15 | 0.14 | 0.077 | 0.059 | 0.039 | 0 | 0.001 | 0
1 | 75.152 | 0.017 | 8.208 | 4.345 | 0.879 | 3.538 | 1.178 | 2.903 | 0.008 | 0.008 | 1.08 | 0.012 | 0.419 | 0.253 | 0
1 | 65.21 | 2.091 | 14.474 | 8.244 | 0.525 | 6.191 | 0.429 | 1.078 | 0.112 | 0.017 | 0.032 | 0.04 | 0 | 0 | 0
1 | 61.919 | 0.696 | 10.953 | 7.571 | 1.306 | 6.998 | 2.634 | 3.339 | 0.018 | 0.033 | 1.068 | 0.033 | 0 | 0.322 | 0
1 | 61.172 | 0.01 | 7.093 | 5.358 | 1.687 | 9.723 | 5.735 | 2.273 | 0.4 | 1.045 | 4.22 | 0.11 | 0 | 0.001 | 0
1 | 92.714 | 0 | 0.06 | 1.053 | 0 | 1.955 | 0.176 | 3.166 | 0 | 0 | 0.591 | 0 | 0 | 0 | 1
1 | 61.871 | 0.484 | 12.354 | 6.209 | 1.044 | 6.01 | 1.921 | 4.428 | 1.426 | 2.437 | 0.625 | 0.085 | 0 | 0.002 | 0
1 | 67.251 | 1.044 | 12.13 | 7.204 | 0.702 | 4.991 | 1.098 | 2.496 | 0.06 | 0.011 | 0.607 | 0.019 | 0 | 0.199 | 0
1 | 62.606 | 3.087 | 12.501 | 8.232 | 0.583 | 8.414 | 0.774 | 1.078 | 1.234 | 0.002 | 0.288 | 0.005 | 0 | 0.011 | 0
1 | 79.749 | 0.007 | 2.772 | 1.721 | 1.071 | 6.259 | 1.686 | 2.431 | 0.387 | 1.103 | 1.909 | 0.038 | 0 | 0 | 0
1 | 92.954 | 0.008 | 0.13 | 0.913 | 0.458 | 2.361 | 0.211 | 1.622 | 0 | 0 | 0.371 | 0 | 0 | 0 | 1
1 | 61.95 | 3.195 | 7.41 | 0.756 | 1.02 | 3.162 | 1.044 | 1.297 | 0.193 | 0.087 | 0.264 | 0.01 | 0.03 | 0.01 | 0
1 | 83.907 | 0.012 | 3.346 | 2.566 | 0.803 | 3.666 | 0.827 | 2.266 | 0.184 | 0.371 | 0.493 | 0.022 | 0 | 0.072 | 1
1 | 61.732 | 0.605 | 11.85 | 5.803 | 1.032 | 5.665 | 1.861 | 4.189 | 1.344 | 2.281 | 0.591 | 0.08 | 0.002 | 0.002 | 0
1 | 66.582 | 0.015 | 7.578 | 4.888 | 1.684 | 8.074 | 2.497 | 3.115 | 0.311 | 0.855 | 1.782 | 0.059 | 0 | 0.236 | 0
1 | 61.833 | 0.058 | 11.04 | 7.294 | 1.704 | 7.326 | 2.544 | 3.303 | 0.058 | 0.104 | 0.921 | 0.06 | 0 | 0.444 | 0
1 | 92.27 | 0.004 | 0.723 | 1.142 | 0.251 | 2.152 | 0.449 | 1.769 | 0.085 | 0.168 | 0.291 | 0 | 0 | 0.002 | 1
1 | 90.998 | 0.011 | 0.685 | 1.306 | 0.607 | 2.779 | 0.33 | 1.62 | 0.001 | 0.001 | 0.391 | 0.002 | 0 | 0.025 | 1
1 | 70.656 | 0.016 | 4.791 | 5.841 | 1.416 | 6.544 | 2.385 | 3.148 | 0.554 | 1.087 | 1.014 | 0.017 | 0 | 0.195 | 0
1 | 64.144 | 2.844 | 12.798 | 8.075 | 0.607 | 7.982 | 0.464 | 0.71 | 1.042 | 0.004 | 0.115 | 0.014 | 0 | 0 | 0
1 | 68.888 | 0.01 | 7.172 | 0.776 | 1.82 | 10.163 | 2.253 | 2.627 | 0.168 | 1.157 | 3.63 | 0.098 | 0 | 0.043 | 0
1 | 61.543 | 1.768 | 6.388 | 2.041 | 0.971 | 2.233 | 1.217 | 1.283 | 0.16 | 0.085 | 0.284 | 0.009 | 0.025 | 0.078 | 0
1 | 62.72 | 0.537 | 10.474 | 6.997 | 1.584 | 7.889 | 2.27 | 2.801 | 0.313 | 0.168 | 0.99 | 0.05 | 0 | 0.352 | 0
1 | 68.236 | 0.385 | 9.994 | 5.123 | 0.84 | 5.132 | 1.601 | 3.978 | 1.155 | 1.974 | 0.587 | 0.069 | 0 | 0 | 0
1 | 61.742 | 0.593 | 11.171 | 7.498 | 1.58 | 7.794 | 2.258 | 2.793 | 0.285 | 0.009 | 0.807 | 0.05 | 0 | 0.39 | 0
1 | 92.631 | 0 | 0.021 | 1.07 | 0 | 1.98 | 0.17 | 3.239 | 0 | 0 | 0.61 | 0 | 0 | 0 | 1
1 | 94.291 | 0 | 1.01 | 0.72 | 0 | 1.46 | 0.29 | 1.65 | 0 | 0 | 0.15 | 0 | 0 | 0 | 1
1 | 62.415 | 1.458 | 11.111 | 7.912 | 0.783 | 6.302 | 2.474 | 3.467 | 0.01 | 0.011 | 1.034 | 0 | 0 | 0.178 | 0
1 | 77.93 | 0.119 | 1.35 | 4.021 | 0.973 | 5.583 | 1.857 | 2.705 | 0.82 | 1.508 | 0.975 | 0 | 0.001 | 0.001 | 0
1 | 87.241 | 0.323 | 3.244 | 2.312 | 0.173 | 2.53 | 0.773 | 2.052 | 0.002 | 0.002 | 0.345 | 0 | 0 | 0.039 | 1
1 | 66.896 | 0.011 | 7.835 | 0.93 | 1.945 | 10.669 | 2.412 | 2.629 | 0.195 | 1.248 | 3.773 | 0.104 | 0 | 0.052 | 0
1 | 74.441 | 0.013 | 3.113 | 5.2 | 1.113 | 5.502 | 2.178 | 3.46 | 0.698 | 1.373 | 1.121 | 0 | 0 | 0.119 | 0
1 | 94.556 | 0.004 | 0.81 | 0.597 | 0.229 | 1.552 | 0.272 | 1.189 | 0.026 | 0.053 | 0.152 | 0.002 | 0 | 0 | 1
1 | 94.286 | 0 | 1.012 | 0.721 | 0 | 1.462 | 0.29 | 1.649 | 0 | 0 | 0.15 | 0 | 0 | 0 | 1
1 | 67.129 | 1.01 | 11.989 | 7.233 | 0.692 | 4.991 | 1.248 | 2.72 | 0.053 | 0.014 | 0.704 | 0.017 | 0 | 0.209 | 0
1 | 82.089 | 0.017 | 7.943 | 0.166 | 1.31 | 2.787 | 0.073 | 0.236 | 0.008 | 0.008 | 1.156 | 0.058 | 1.965 | 0 | 0
1 | 92.72 | 0.01 | 0.08 | 0.94 | 0.54 | 2.51 | 0.2 | 1.541 | 0 | 0 | 0.36 | 0 | 0 | 0 | 1
1 | 61.726 | 3.179 | 7.68 | 1.135 | 0.976 | 3.323 | 1.15 | 1.456 | 0.182 | 0.081 | 0.327 | 0.01 | 0.028 | 0.009 | 0
1 | 69.613 | 0.011 | 5.695 | 1.805 | 1.763 | 9.571 | 2.401 | 2.769 | 0.399 | 1.438 | 3.129 | 0.077 | 0 | 0.034 | 0
1 | 91.978 | 0 | 0.736 | 1.733 | 0.653 | 3.56 | 0.396 | 0.614 | 0.022 | 0.044 | 0.231 | 0 | 0 | 0 | 1
1 | 61.843 | 3.286 | 12.325 | 8.315 | 0.544 | 8.674 | 0.931 | 1.242 | 1.328 | 0.002 | 0.361 | 0 | 0 | 0 | 0
1 | 87.085 | 0 | 5.161 | 2.008 | 0.004 | 4.056 | 0.002 | 0.778 | 0.248 | 0 | 0.657 | 0 | 0 | 0 | 0
1 | 62.92 | 0.023 | 10.551 | 7.278 | 1.705 | 7.17 | 2.445 | 2.93 | 0.01 | 0.01 | 0.893 | 0.041 | 0 | 0.436 | 0
1 | 64.017 | 2.527 | 12.343 | 7.159 | 0.79 | 8.514 | 0.725 | 0.931 | 0.952 | 0.186 | 0.647 | 0.027 | 0 | 0 | 0
1 | 94.273 | 0 | 0.596 | 0.749 | 0 | 1.507 | 0.278 | 1.949 | 0 | 0 | 0.345 | 0 | 0 | 0 | 1
1 | 61.722 | 0.01 | 12.361 | 5.869 | 1.11 | 5.5 | 2.16 | 5.088 | 1.409 | 2.859 | 0.7 | 0.1 | 0 | 0 | 0
1 | 63.583 | 2.814 | 12.921 | 7.994 | 0.654 | 8.202 | 0.536 | 0.753 | 1.037 | 0.045 | 0.234 | 0.018 | 0 | 0.002 | 0
1 | 62.043 | 3.192 | 7.402 | 0.745 | 1.018 | 3.152 | 1.036 | 1.286 | 0.189 | 0.08 | 0.26 | 0.01 | 0.03 | 0.01 | 0
1 | 71.092 | 0.007 | 5.274 | 4.11 | 1.352 | 7.779 | 4.067 | 1.615 | 0.229 | 0.634 | 3.013 | 0.078 | 0 | 0 | 0
1 | 61.022 | 1.412 | 7.689 | 2.915 | 1.058 | 3.124 | 1.501 | 2.102 | 0.344 | 0.507 | 0.399 | 0.033 | 0.02 | 0.099 | 0
1 | 67.75 | 0.331 | 10.324 | 6.64 | 0.829 | 4.381 | 1.916 | 3.929 | 0.01 | 0.01 | 1.168 | 0.003 | 0 | 0.352 | 0
1 | 87.049 | 0 | 5.19 | 2.01 | 0 | 4.06 | 0 | 0.78 | 0.25 | 0 | 0.66 | 0 | 0 | 0 | 0
1 | 59.909 | 0.163 | 7.668 | 5.186 | 1.696 | 9.719 | 5.8 | 2.137 | 0.342 | 0.927 | 4.297 | 0.115 | 0.001 | 0 | 0
1 | 91.943 | 0.072 | 0.186 | 1.063 | 0.023 | 2.006 | 0.189 | 3.196 | 0.004 | 0.002 | 0.602 | 0 | 0.001 | 0 | 1
1 | 65.736 | 2.747 | 10.705 | 7.428 | 0.472 | 7.524 | 1.167 | 1.714 | 0.923 | 0.003 | 0.488 | 0 | 0 | 0 | 0
1 | 74.347 | 0.013 | 3.172 | 5.129 | 1.125 | 5.58 | 2.181 | 3.447 | 0.692 | 1.373 | 1.164 | 0.002 | 0 | 0.117 | 0
1 | 65.186 | 2.095 | 14.502 | 8.25 | 0.524 | 6.192 | 0.425 | 1.074 | 0.11 | 0.013 | 0.03 | 0.04 | 0 | 0 | 0
1 | 70.738 | 0.018 | 9.247 | 5.96 | 0.854 | 3.987 | 1.667 | 3.784 | 0.009 | 0.009 | 1.111 | 0.004 | 0 | 0.363 | 0
1 | 66.37 | 0.02 | 10.357 | 6.713 | 1.214 | 5.293 | 2.076 | 3.641 | 0.01 | 0.01 | 1.082 | 0.023 | 0 | 0.421 | 0
1 | 75.017 | 1.494 | 6.688 | 5.165 | 0.129 | 4.445 | 1.619 | 3.52 | 0.005 | 0.005 | 0.881 | 0 | 0 | 0 | 0
1 | 92.515 | 0.024 | 0.116 | 0.94 | 0.542 | 2.503 | 0.205 | 1.537 | 0.001 | 0.001 | 0.359 | 0 | 0 | 0 | 1
1 | 62.052 | 3.313 | 12.308 | 8.286 | 0.583 | 8.853 | 0.792 | 0.991 | 1.422 | 0.001 | 0.296 | 0 | 0 | 0 | 0
1 | 71.984 | 0.01 | 3.881 | 2.281 | 1.615 | 8.77 | 2.38 | 2.88 | 0.584 | 1.663 | 2.702 | 0.057 | 0 | 0 | 0
1 | 86.76 | 0.023 | 5.307 | 2.091 | 0.008 | 4.083 | 0.009 | 0.791 | 0.248 | 0 | 0.654 | 0 | 0 | 0.001 | 0
1 | 92.033 | 0 | 0.23 | 1.191 | 0.034 | 2.086 | 0.217 | 3.241 | 0 | 0 | 0.616 | 0.001 | 0 | 0.009 | 1
1 | 65.867 | 0.035 | 9.675 | 7.123 | 1.557 | 6.439 | 2.061 | 2.185 | 0.01 | 0.01 | 0.791 | 0 | 0 | 0.359 | 0
1 | 64.812 | 0.757 | 7.009 | 0.845 | 1.567 | 7.46 | 1.927 | 2.056 | 0.184 | 0.841 | 2.56 | 0.071 | 0.011 | 0.037 | 0
1 | 63.003 | 0.016 | 11.508 | 6.283 | 1.261 | 5.825 | 2.137 | 4.156 | 0.952 | 1.927 | 0.732 | 0.068 | 0 | 0.12 | 0
1 | 61.584 | 0.02 | 10.999 | 7.299 | 1.747 | 7.431 | 2.604 | 3.333 | 0.058 | 0.108 | 0.932 | 0.061 | 0 | 0.454 | 0
1 | 92.741 | 0 | 0.388 | 1.227 | 0.218 | 2.432 | 0.246 | 2.128 | 0 | 0 | 0.417 | 0 | 0 | 0 | 1
1 | 64.774 | 0.009 | 6.72 | 4.735 | 1.481 | 8.813 | 5.212 | 2.104 | 0.3 | 0.83 | 3.874 | 0.103 | 0 | 0 | 0
1 | 91.8 | 0 | 0.945 | 1.393 | 0.216 | 2.767 | 0.208 | 2.009 | 0.033 | 0 | 0.482 | 0 | 0 | 0 | 1
1 | 61.806 | 0.461 | 12.301 | 6.245 | 1.076 | 6.079 | 1.957 | 4.399 | 1.382 | 2.363 | 0.637 | 0.085 | 0 | 0.019 | 0
1 | 78.75 | 0.008 | 1.117 | 4.171 | 0.976 | 5.765 | 1.897 | 2.781 | 0.85 | 1.577 | 1.012 | 0 | 0 | 0 | 0
1 | 65.707 | 0.542 | 10.869 | 7.404 | 1.303 | 6.376 | 1.654 | 1.906 | 0.035 | 0.01 | 0.6 | 0.01 | 0 | 0.271 | 0
1 | 67.718 | 0.01 | 7.353 | 0.041 | 1.976 | 11.126 | 2.385 | 2.507 | 0.2 | 1.377 | 4.17 | 0.11 | 0 | 0 | 0
1 | 66.166 | 1.606 | 13.444 | 7.807 | 0.603 | 5.645 | 0.734 | 1.735 | 0.086 | 0.01 | 0.293 | 0.03 | 0 | 0.093 | 0
1 | 60.774 | 2.116 | 5.7 | 1.011 | 0.85 | 1.374 | 1.039 | 1.089 | 0.19 | 0.1 | 0.18 | 0.01 | 0.03 | 0.02 | 0
1 | 67.008 | 0.016 | 7.128 | 6.406 | 1.562 | 6.98 | 2.517 | 3.284 | 0.357 | 0.697 | 1 | 0.038 | 0 | 0.304 | 0
1 | 70.614 | 0.008 | 9.146 | 4.46 | 0.846 | 4.465 | 1.634 | 4.128 | 1.019 | 2.067 | 0.565 | 0.072 | 0 | 0 | 0
1 | 68.826 | 0.02 | 10.052 | 6.387 | 0.929 | 4.162 | 1.797 | 3.831 | 0.01 | 0.01 | 1.155 | 0.004 | 0 | 0.395 | 0
1 | 62.269 | 2.62 | 11.979 | 8.031 | 0.911 | 8.839 | 0.979 | 1.103 | 1.256 | 0.002 | 0.336 | 0.014 | 0 | 0.106 | 0
1 | 68.157 | 0.467 | 10.998 | 6.776 | 0.827 | 4.543 | 1.488 | 3.247 | 0.031 | 0.01 | 0.915 | 0.011 | 0 | 0.309 | 0
1 | 92.497 | 0.01 | 0.08 | 0.992 | 0.549 | 2.561 | 0.23 | 1.564 | 0.014 | 0.027 | 0.37 | 0 | 0 | 0 | 1
1 | 59.848 | 0.01 | 7.663 | 5.408 | 1.729 | 10.041 | 6.032 | 2.182 | 0.351 | 0.972 | 4.492 | 0.12 | 0 | 0 | 0
1 | 74.32 | 0.009 | 3.449 | 2.143 | 1.433 | 8.001 | 2.131 | 2.914 | 0.518 | 1.475 | 2.464 | 0.051 | 0 | 0 | 0
1 | 63.907 | 2.682 | 12.195 | 7.93 | 0.676 | 8 | 0.688 | 1.089 | 1.173 | 0.003 | 0.304 | 0.005 | 0 | 0.062 | 0
1 | 61.567 | 0.216 | 11.083 | 7.366 | 1.667 | 7.478 | 2.524 | 3.245 | 0.121 | 0.102 | 0.907 | 0.058 | 0 | 0.426 | 0
1 | 88.594 | 0.204 | 3.23 | 2.144 | 0.171 | 2.148 | 0.527 | 1.827 | 0.012 | 0.002 | 0.432 | 0.004 | 0 | 0.054 | 1
1 | 87.153 | 0.56 | 2.178 | 2.349 | 0.078 | 3.066 | 0.368 | 3.007 | 0.188 | 0.001 | 0.597 | 0 | 0 | 0 | 1
1 | 71.499 | 0.022 | 9.866 | 4.981 | 1.012 | 3.741 | 1.375 | 3.05 | 0.01 | 0.01 | 1.21 | 0.015 | 0.507 | 0.306 | 0
1 | 71.175 | 0.134 | 5.504 | 5.459 | 1.096 | 5.636 | 2.114 | 3.715 | 0.89 | 1.654 | 0.993 | 0.022 | 0 | 0.088 | 0
1 | 91.52 | 0.01 | 0.501 | 1.185 | 0.587 | 2.7 | 0.293 | 1.609 | 0.002 | 0.004 | 0.382 | 0.002 | 0 | 0.017 | 1
1 | 63.445 | 1.529 | 11.85 | 7.911 | 0.726 | 6.139 | 1.952 | 2.928 | 0.033 | 0.01 | 0.803 | 0.009 | 0 | 0.148 | 0
1 | 94.125 | 0 | 1.068 | 0.746 | 0.006 | 1.481 | 0.299 | 1.667 | 0.007 | 0.015 | 0.153 | 0.001 | 0 | 0 | 1
1 | 59.91 | 2.278 | 11.794 | 8.242 | 0.351 | 6.51 | 3.031 | 4.214 | 0.037 | 0.086 | 1.467 | 0.01 | 0 | 0.046 | 0
1 | 61.303 | 3.204 | 12.364 | 8.389 | 0.444 | 8.194 | 1.303 | 1.908 | 1.077 | 0.003 | 0.535 | 0 | 0 | 0 | 0
1 | 62.414 | 1.459 | 11.115 | 7.918 | 0.783 | 6.299 | 2.473 | 3.466 | 0.01 | 0.01 | 1.032 | 0 | 0 | 0.178 | 0
1 | 62.919 | 0.023 | 10.551 | 7.278 | 1.705 | 7.17 | 2.446 | 2.931 | 0.01 | 0.01 | 0.893 | 0.041 | 0 | 0.436 | 0
1 | 84.496 | 0.705 | 3.117 | 2.833 | 0.413 | 3.4 | 0.854 | 2.318 | 0.002 | 0.002 | 0.582 | 0 | 0 | 0 | 1
1 | 61.71 | 0.01 | 12.37 | 5.871 | 1.11 | 5.501 | 2.16 | 5.089 | 1.41 | 2.859 | 0.7 | 0.1 | 0 | 0 | 0
1 | 89.426 | 0.001 | 0.985 | 1.03 | 0.245 | 3.084 | 0.451 | 3.158 | 0.023 | 0.156 | 1.018 | 0.013 | 0 | 0.006 | 1
1 | 71.193 | 0.018 | 9.279 | 5.864 | 0.85 | 3.878 | 1.667 | 3.578 | 0.009 | 0.009 | 1.057 | 0.004 | 0 | 0.362 | 0
1 | 83.697 | 0.005 | 5.9 | 2.819 | 0.247 | 4.437 | 0.326 | 1.002 | 0.212 | 0.002 | 0.681 | 0 | 0 | 0.057 | 0
1 | 78.467 | 0.008 | 1.051 | 4.243 | 1.003 | 5.802 | 1.949 | 2.843 | 0.862 | 1.612 | 1.023 | 0 | 0 | 0.002 | 0
1 | 74.839 | 0.006 | 7.727 | 3.801 | 0.672 | 3.852 | 1.435 | 3.695 | 0.854 | 1.733 | 0.562 | 0.061 | 0 | 0 | 0
1 | 61.71 | 0.01 | 12.37 | 5.87 | 1.11 | 5.5 | 2.16 | 5.09 | 1.41 | 2.86 | 0.7 | 0.1 | 0 | 0 | 0
1 | 67.025 | 0.827 | 11.891 | 7.018 | 0.761 | 4.971 | 1.279 | 2.91 | 0.197 | 0.268 | 0.693 | 0.024 | 0 | 0.207 | 0
1 | 84.8 | 0.006 | 2.835 | 2.706 | 0.452 | 3.342 | 0.776 | 3.118 | 0.003 | 0.003 | 0.673 | 0.011 | 0 | 0.115 | 1
1 | 91.478 | 0.001 | 0.478 | 1.303 | 0.069 | 2.177 | 0.269 | 3.189 | 0 | 0 | 0.608 | 0.002 | 0 | 0.018 | 1
1 | 62.484 | 3.378 | 12.276 | 8.226 | 0.66 | 9.227 | 0.5 | 0.47 | 1.619 | 0 | 0.16 | 0 | 0 | 0 | 0
1 | 76.917 | 0.012 | 2.812 | 4.639 | 1.006 | 5.021 | 1.946 | 3.18 | 0.615 | 1.209 | 1.004 | 0 | 0 | 0.105 | 0
1 | 67.343 | 0.011 | 7.551 | 0.409 | 1.969 | 10.966 | 2.402 | 2.548 | 0.19 | 1.311 | 4.016 | 0.107 | 0 | 0.024 | 0
1 | 59.157 | 2.698 | 12.443 | 8.62 | 0.118 | 6.232 | 2.864 | 4.65 | 0.013 | 0.016 | 1.251 | 0.003 | 0 | 0.026 | 0
1 | 62.104 | 0.011 | 12.242 | 5.899 | 1.1 | 5.426 | 2.14 | 5.02 | 1.333 | 2.702 | 0.725 | 0.095 | 0 | 0.022 | 0
1 | 67.749 | 0.015 | 8.632 | 2.958 | 1.556 | 8.199 | 2.172 | 3.072 | 0.114 | 0.763 | 2.804 | 0.066 | 0 | 0.183 | 0
1 | 59.01 | 2.86 | 12.53 | 8.7 | 0.02 | 6.16 | 2.88 | 4.73 | 0.01 | 0.01 | 1.27 | 0 | 0 | 0 | 0
1 | 63.013 | 0.01 | 11.236 | 4.623 | 1.317 | 6.79 | 2.222 | 4.479 | 1.111 | 2.467 | 1.471 | 0.101 | 0 | 0.011 | 0
1 | 63.324 | 3.263 | 12.034 | 8.014 | 0.637 | 9.05 | 0.483 | 0.481 | 1.572 | 0 | 0.177 | 0 | 0 | 0 | 0
1 | 67.639 | 0.868 | 11.836 | 7.115 | 0.727 | 4.847 | 1.202 | 2.729 | 0.051 | 0.01 | 0.701 | 0.016 | 0 | 0.231 | 0
1 | 66.931 | 1.223 | 12.609 | 7.447 | 0.668 | 5.231 | 0.977 | 2.251 | 0.068 | 0.01 | 0.505 | 0.023 | 0 | 0.165 | 0
1 | 88.17 | 0.517 | 1.915 | 2.036 | 0.558 | 3.521 | 0.245 | 1.379 | 0.244 | 0 | 0.33 | 0 | 0 | 0 | 1
1 | 92.542 | 0 | 0.302 | 1.293 | 0.248 | 2.561 | 0.24 | 2.187 | 0 | 0 | 0.452 | 0 | 0 | 0 | 1
1 | 89.845 | 0.29 | 1.169 | 1.722 | 0.04 | 2.526 | 0.276 | 3.07 | 0.097 | 0 | 0.589 | 0 | 0 | 0 | 1
1 | 92.519 | 0 | 0.3 | 1.3 | 0.249 | 2.57 | 0.24 | 2.196 | 0 | 0 | 0.455 | 0 | 0 | 0 | 1
1 | 86.333 | 0.004 | 0.494 | 2.831 | 0.863 | 4.533 | 1.126 | 1.598 | 0.384 | 0.756 | 0.552 | 0 | 0 | 0 | 1
1 | 61.014 | 2.402 | 6.158 | 0.94 | 0.894 | 1.831 | 1.04 | 1.142 | 0.19 | 0.095 | 0.201 | 0.01 | 0.03 | 0.017 | 0
1 | 94.711 | 0 | 0.768 | 0.662 | 0 | 1.379 | 0.307 | 1.592 | 0 | 0 | 0.265 | 0 | 0 | 0 | 1
1 | 84.779 | 0.004 | 3.664 | 0.43 | 0.791 | 4.839 | 1.129 | 1.544 | 0.073 | 0.503 | 1.559 | 0.042 | 0 | 0.019 | 1
1 | 59.105 | 2.586 | 12.081 | 8.395 | 0.184 | 6.517 | 3.162 | 4.489 | 0.041 | 0.097 | 1.559 | 0.011 | 0 | 0.003 | 0
1 | 59.154 | 2.617 | 11.971 | 8.206 | 0.197 | 6.427 | 3.112 | 4.417 | 0.045 | 0.097 | 1.53 | 0.011 | 0.001 | 0 | 0
1 | 65.216 | 0.082 | 10.039 | 7.024 | 1.51 | 6.439 | 2.07 | 2.491 | 0.175 | 0.293 | 0.778 | 0.013 | 0 | 0.323 | 0
1 | 93.567 | 0.037 | 1.312 | 0.9 | 0.021 | 1.58 | 0.305 | 1.644 | 0.002 | 0 | 0.152 | 0.001 | 0 | 0.003 | 1
1 | 91.551 | 0.098 | 0.304 | 0.94 | 0.553 | 2.485 | 0.231 | 1.525 | 0.007 | 0.003 | 0.354 | 0 | 0.001 | 0.001 | 1
1 | 74.101 | 0.01 | 2.142 | 3.65 | 1.418 | 7.424 | 2.381 | 3.093 | 0.781 | 1.776 | 1.841 | 0.028 | 0 | 0.012 | 0
1 | 66.318 | 1.057 | 11.781 | 7.35 | 0.731 | 5.241 | 1.465 | 2.831 | 0.044 | 0.01 | 0.75 | 0.014 | 0 | 0.209 | 0
1 | 66.083 | 2.974 | 10.84 | 7.397 | 0.611 | 8.429 | 0.469 | 0.677 | 1.425 | 0 | 0.195 | 0 | 0 | 0 | 0
1 | 95.186 | 0.004 | 0.592 | 0.495 | 0.211 | 1.475 | 0.237 | 1.114 | 0 | 0 | 0.141 | 0 | 0 | 0 | 1
1 | 92.542 | 0.004 | 0.052 | 1.09 | 0.002 | 1.993 | 0.177 | 3.241 | 0 | 0 | 0.611 | 0 | 0 | 0.001 | 1
1 | 60.785 | 2.048 | 5.875 | 1.224 | 0.879 | 1.568 | 1.088 | 1.153 | 0.184 | 0.097 | 0.204 | 0.011 | 0.029 | 0.034 | 0
1 | 61.582 | 0.02 | 10.949 | 7.35 | 1.77 | 7.5 | 2.62 | 3.27 | 0.01 | 0.01 | 0.94 | 0.06 | 0 | 0.47 | 0
1 | 62.759 | 1.794 | 12.521 | 7.639 | 0.941 | 7.524 | 1.219 | 2.006 | 0.905 | 0.508 | 0.387 | 0.039 | 0 | 0.099 | 0
1 | 61.225 | 2.386 | 12.729 | 8.434 | 0.299 | 6.193 | 2.192 | 3.571 | 0.035 | 0.01 | 0.914 | 0.01 | 0 | 0.037 | 0
1 | 67.379 | 0.092 | 7.519 | 0.304 | 1.923 | 11.003 | 2.415 | 2.573 | 0.195 | 1.339 | 4.097 | 0.107 | 0 | 0 | 0
1 | 84.758 | 0.285 | 5.829 | 2.578 | 0.04 | 4.428 | 0.116 | 0.88 | 0.324 | 0 | 0.649 | 0 | 0 | 0 | 0
1 | 64.675 | 1.647 | 13.039 | 8.019 | 0.734 | 6.245 | 1.119 | 1.765 | 0.073 | 0.01 | 0.359 | 0.025 | 0 | 0.093 | 0
1 | 72.014 | 0.124 | 4.653 | 5.64 | 1.203 | 5.94 | 2.193 | 3.332 | 0.619 | 1.112 | 1.061 | 0.01 | 0 | 0.171 | 0
1 | 61.438 | 3.155 | 12.356 | 8.362 | 0.45 | 8.122 | 1.3 | 1.924 | 1.054 | 0.004 | 0.537 | 0 | 0 | 0.005 | 0
1 | 75.487 | 0.01 | 1.227 | 4.32 | 1.28 | 6.582 | 2.346 | 3.229 | 0.88 | 1.83 | 1.405 | 0.011 | 0 | 0.016 | 0
1 | 92.636 | 0 | 0.072 | 1.069 | 0.003 | 1.971 | 0.178 | 3.185 | 0 | 0 | 0.595 | 0 | 0 | 0.001 | 1
1 | 94.164 | 0 | 0.443 | 0.783 | 0.006 | 1.547 | 0.28 | 2.086 | 0 | 0 | 0.434 | 0 | 0 | 0.001 | 1
1 | 63.19 | 2.479 | 7.424 | 0.58 | 1.239 | 4.977 | 1.348 | 1.569 | 0.192 | 0.377 | 1.155 | 0.033 | 0.023 | 0.008 | 0
1 | 94.555 | 0 | 0.735 | 0.713 | 0.024 | 1.405 | 0.352 | 1.575 | 0.001 | 0.002 | 0.358 | 0.001 | 0 | 0.006 | 1
1 | 71.348 | 0.222 | 4.42 | 2.665 | 1.549 | 8.775 | 2.279 | 2.759 | 0.638 | 1.557 | 2.548 | 0.054 | 0 | 0 | 0
1 | 93.821 | 0.003 | 0.746 | 0.784 | 0.158 | 1.767 | 0.264 | 1.617 | 0 | 0 | 0.212 | 0 | 0.002 | 0 | 1
1 | 82.091 | 0.01 | 5.048 | 3.128 | 0.627 | 3.151 | 0.803 | 2.621 | 0.005 | 0.005 | 0.83 | 0.007 | 0.252 | 0.152 | 1
1 | 61.71 | 0.01 | 12.37 | 5.87 | 1.11 | 5.5 | 2.16 | 5.09 | 1.41 | 2.86 | 0.7 | 0.1 | 0 | 0 | 0
1 | 94.199 | 0.003 | 1.048 | 0.742 | 0.002 | 1.472 | 0.293 | 1.653 | 0 | 0 | 0.152 | 0 | 0 | 0.001 | 1
1 | 88.315 | 0.006 | 3.237 | 0.913 | 0.661 | 2.725 | 0.176 | 1.508 | 0.003 | 0.003 | 0.746 | 0.023 | 0.76 | 0 | 1
1 | 94.137 | 0 | 1.048 | 0.72 | 0.011 | 1.512 | 0.302 | 1.655 | 0.001 | 0.007 | 0.171 | 0.001 | 0 | 0 | 1
1 | 65.871 | 0.034 | 9.663 | 7.109 | 1.559 | 6.431 | 2.058 | 2.178 | 0.01 | 0.01 | 0.789 | 0 | 0 | 0.359 | 0
1 | 60.714 | 2.119 | 5.709 | 1.011 | 0.85 | 1.371 | 1.04 | 1.091 | 0.19 | 0.1 | 0.18 | 0.01 | 0.03 | 0.02 | 0
1 | 61.658 | 0.015 | 11.584 | 6.654 | 1.471 | 6.602 | 2.41 | 4.095 | 0.647 | 1.31 | 0.841 | 0.078 | 0 | 0.255 | 0
1 | 92.679 | 0.01 | 0.099 | 0.948 | 0.541 | 2.512 | 0.202 | 1.543 | 0 | 0 | 0.362 | 0 | 0.001 | 0.001 | 1
1 | 60.714 | 2.112 | 5.733 | 1.032 | 0.852 | 1.391 | 1.045 | 1.102 | 0.192 | 0.105 | 0.183 | 0.01 | 0.03 | 0.021 | 0
1 | 74.408 | 0.013 | 3.133 | 5.206 | 1.115 | 5.507 | 2.179 | 3.459 | 0.697 | 1.369 | 1.121 | 0 | 0 | 0.12 | 0
1 | 59.068 | 2.652 | 12.176 | 8.46 | 0.145 | 6.444 | 3.111 | 4.544 | 0.035 | 0.08 | 1.506 | 0.009 | 0 | 0 | 0
1 | 62.962 | 0.023 | 10.537 | 7.27 | 1.703 | 7.164 | 2.442 | 2.927 | 0.01 | 0.01 | 0.892 | 0.041 | 0 | 0.435 | 0
1 | 61.126 | 1.115 | 8.217 | 4.043 | 1.29 | 4.303 | 1.796 | 2.133 | 0.104 | 0.057 | 0.544 | 0.034 | 0.016 | 0.235 | 0
1 | 67.498 | 1.024 | 12.12 | 7.223 | 0.696 | 4.997 | 1.094 | 2.499 | 0.058 | 0.01 | 0.608 | 0.019 | 0 | 0.199 | 0
1 | 92.63 | 0 | 0.02 | 1.07 | 0 | 1.98 | 0.17 | 3.24 | 0 | 0 | 0.61 | 0 | 0 | 0 | 1
1 | 68.821 | 0.023 | 10.059 | 6.39 | 0.928 | 4.165 | 1.795 | 3.827 | 0.01 | 0.01 | 1.153 | 0.004 | 0 | 0.395 | 0
1 | 92.347 | 0 | 0.741 | 1.661 | 0.64 | 3.5 | 0.35 | 0.55 | 0 | 0 | 0.21 | 0 | 0 | 0 | 1
1 | 65.919 | 0.921 | 11.937 | 7.325 | 0.92 | 5.716 | 1.389 | 2.581 | 0.115 | 0.01 | 0.66 | 0.027 | 0 | 0.248 | 0
1 | 59.016 | 2.859 | 12.529 | 8.698 | 0.02 | 6.159 | 2.879 | 4.729 | 0.01 | 0.01 | 1.27 | 0 | 0.001 | 0 | 0
1 | 81.629 | 0.865 | 4.04 | 3.4 | 0.42 | 3.83 | 1.178 | 2.516 | 0.013 | 0.032 | 0.757 | 0.004 | 0 | 0 | 1
1 | 90.689 | 0.155 | 2.439 | 1.581 | 0.294 | 2.036 | 0.386 | 1.362 | 0.009 | 0.002 | 0.226 | 0.003 | 0 | 0.035 | 1
1 | 72.588 | 1.027 | 8.095 | 5.635 | 0.551 | 4.673 | 1.818 | 2.689 | 0.007 | 0.007 | 0.727 | 0 | 0 | 0.125 | 0
1 | 93.858 | 0.005 | 0.998 | 0.766 | 0.273 | 1.714 | 0.33 | 1.2 | 0 | 0 | 0.173 | 0.002 | 0 | 0.019 | 1
1 | 61.332 | 3.193 | 12.363 | 8.383 | 0.445 | 8.178 | 1.302 | 1.911 | 1.072 | 0.003 | 0.535 | 0 | 0 | 0.001 | 0
1 | 69.277 | 0.019 | 8.742 | 5.951 | 1.384 | 5.975 | 2.035 | 2.538 | 0.008 | 0.008 | 0.725 | 0.034 | 0 | 0.354 | 0
1 | 67.057 | 0.011 | 7.72 | 0.754 | 1.959 | 10.793 | 2.412 | 2.584 | 0.181 | 1.246 | 3.863 | 0.105 | 0 | 0.046 | 0
1 | 67.838 | 0.321 | 9.56 | 5.699 | 0.924 | 3.868 | 1.702 | 3.491 | 0.033 | 0.021 | 1.034 | 0.005 | 0.004 | 0.347 | 0
1 | 65.441 | 3.073 | 11.218 | 7.528 | 0.619 | 8.526 | 0.476 | 0.529 | 1.473 | 0 | 0.158 | 0 | 0 | 0 | 0
1 | 71.891 | 0.024 | 3.951 | 2.336 | 1.607 | 8.746 | 2.381 | 2.885 | 0.578 | 1.647 | 2.686 | 0.057 | 0 | 0.002 | 0
1 | 65.384 | 0.012 | 8.964 | 2.542 | 1.787 | 9.43 | 2.398 | 3.11 | 0.369 | 1.354 | 2.917 | 0.098 | 0 | 0.096 | 0
1 | 74.012 | 0.01 | 3.509 | 2.15 | 1.51 | 8.157 | 2.167 | 2.749 | 0.527 | 1.501 | 2.473 | 0.052 | 0 | 0 | 0
1 | 73.027 | 0.332 | 4.854 | 5.669 | 1.023 | 5.605 | 1.91 | 3.095 | 0.609 | 1.165 | 0.953 | 0.006 | 0 | 0.101 | 0
1 | 70.42 | 0.016 | 8.224 | 5.547 | 1.36 | 5.915 | 1.993 | 2.703 | 0.007 | 0.007 | 0.73 | 0.044 | 0 | 0.346 | 0
1 | 65.387 | 1.493 | 13.096 | 7.925 | 0.825 | 6.262 | 0.901 | 1.396 | 0.081 | 0.012 | 0.25 | 0.028 | 0 | 0.105 | 0
1 | 67.467 | 0.944 | 11.986 | 7.185 | 0.713 | 4.926 | 1.166 | 2.647 | 0.054 | 0.01 | 0.666 | 0.018 | 0 | 0.217 | 0
1 | 95.18 | 0.004 | 0.59 | 0.497 | 0.211 | 1.476 | 0.237 | 1.117 | 0 | 0 | 0.142 | 0 | 0 | 0 | 1
1 | 93.974 | 0.002 | 1.721 | 0.773 | 0.139 | 1.336 | 0.446 | 1.038 | 0.005 | 0.009 | 0.074 | 0.005 | 0 | 0.036 | 1
1 | 67.251 | 1.062 | 12.26 | 7.297 | 0.695 | 5.057 | 1.079 | 2.467 | 0.06 | 0.01 | 0.594 | 0.02 | 0 | 0.195 | 0
1 | 62.373 | 3.353 | 11.498 | 7.02 | 0.718 | 8.247 | 0.587 | 0.603 | 1.389 | 0.013 | 0.176 | 0.002 | 0.005 | 0.002 | 0
1 | 61.966 | 0.524 | 12.404 | 6.26 | 1.031 | 6.011 | 1.883 | 4.343 | 1.391 | 2.373 | 0.611 | 0.084 | 0 | 0.003 | 0
1 | 62.058 | 0.587 | 11.071 | 7.432 | 1.566 | 7.734 | 2.238 | 2.781 | 0.282 | 0.008 | 0.801 | 0.049 | 0 | 0.386 | 0
1 | 93.833 | 0.003 | 0.739 | 0.784 | 0.157 | 1.766 | 0.264 | 1.618 | 0 | 0 | 0.211 | 0 | 0 | 0 | 1
1 | 63.516 | 1.836 | 8.406 | 3.348 | 0.825 | 3.023 | 1.086 | 1.719 | 0.138 | 0.062 | 0.379 | 0.013 | 0.018 | 0.095 | 0
1 | 69.771 | 0.8 | 5.842 | 6.174 | 0.828 | 5.809 | 2.479 | 3.776 | 0.498 | 0.985 | 1.256 | 0.003 | 0 | 0.083 | 0
1 | 65.297 | 2.074 | 5.417 | 1.039 | 0.859 | 2.059 | 0.946 | 1.061 | 0.164 | 0.082 | 0.202 | 0.009 | 0.026 | 0.015 | 0
1 | 93.371 | 0.051 | 0.907 | 0.893 | 0.163 | 1.869 | 0.271 | 1.609 | 0.021 | 0 | 0.212 | 0 | 0 | 0 | 1
1 | 93.436 | 0.033 | 1.364 | 0.927 | 0.022 | 1.573 | 0.316 | 1.677 | 0.002 | 0 | 0.165 | 0.001 | 0 | 0.006 | 1
1 | 63.346 | 2.46 | 11.121 | 6.335 | 0.939 | 9.358 | 1.211 | 1.403 | 1.102 | 0.324 | 1.22 | 0.027 | 0 | 0.012 | 0
1 | 59.882 | 2.786 | 12.212 | 8.507 | 0.026 | 6.067 | 2.811 | 4.664 | 0.01 | 0.01 | 1.249 | 0 | 0 | 0 | 0
1 | 65.76 | 1.476 | 12.944 | 7.841 | 0.813 | 6.193 | 0.892 | 1.396 | 0.08 | 0.01 | 0.246 | 0.028 | 0 | 0.104 | 0
1 | 68.64 | 0.062 | 10.083 | 6.431 | 0.924 | 4.224 | 1.817 | 3.82 | 0.01 | 0.01 | 1.151 | 0.004 | 0 | 0.389 | 0
1 | 76.675 | 0.011 | 0.106 | 4.711 | 1.22 | 6.19 | 2.369 | 3.279 | 1 | 1.969 | 1.1 | 0 | 0 | 0 | 0
1 | 61.901 | 0.475 | 12.33 | 6.201 | 1.046 | 5.998 | 1.927 | 4.438 | 1.422 | 2.431 | 0.631 | 0.085 | 0 | 0.005 | 0
1 | 92.631 | 0 | 0.02 | 1.07 | 0 | 1.98 | 0.17 | 3.24 | 0 | 0 | 0.61 | 0 | 0 | 0 | 1
1 | 59.141 | 2.597 | 12.114 | 8.4 | 0.178 | 6.51 | 3.14 | 4.466 | 0.041 | 0.096 | 1.548 | 0.011 | 0 | 0 | 0
1 | 61.924 | 0.491 | 12.354 | 6.22 | 1.04 | 6.001 | 1.912 | 4.407 | 1.412 | 2.413 | 0.624 | 0.085 | 0 | 0.004 | 0
1 | 87.162 | 0.755 | 3.062 | 2.431 | 0.147 | 3.249 | 0.323 | 1.723 | 0.362 | 0 | 0.371 | 0 | 0 | 0 | 1
1 | 62.229 | 2.909 | 7.657 | 1.345 | 1.072 | 3.467 | 1.139 | 1.38 | 0.173 | 0.073 | 0.311 | 0.009 | 0.027 | 0.044 | 0
1 | 71.368 | 0.144 | 4.009 | 2.206 | 1.575 | 8.38 | 2.305 | 2.782 | 0.562 | 1.575 | 2.561 | 0.055 | 0.002 | 0.001 | 0
1 | 66.413 | 1.056 | 10.95 | 4.161 | 1.249 | 8.662 | 1.404 | 1.789 | 0.155 | 0.694 | 2.097 | 0.075 | 0 | 0 | 0
1 | 94.202 | 0.009 | 1.04 | 0.74 | 0.001 | 1.478 | 0.293 | 1.651 | 0.003 | 0 | 0.151 | 0 | 0 | 0 | 1
1 | 84.201 | 0.003 | 4.721 | 2.731 | 0.252 | 4.386 | 0.492 | 1.385 | 0.351 | 0.31 | 0.764 | 0 | 0 | 0.027 | 0
1 | 61.733 | 0.272 | 8.836 | 5.886 | 1.466 | 8.762 | 4.774 | 2.265 | 0.275 | 0.724 | 3.503 | 0.094 | 0 | 0.051 | 0
1 | 62.465 | 3.361 | 12.273 | 8.225 | 0.666 | 9.22 | 0.512 | 0.486 | 1.611 | 0 | 0.164 | 0 | 0 | 0.003 | 0
1 | 62.361 | 3.364 | 12.288 | 8.245 | 0.64 | 9.133 | 0.575 | 0.605 | 1.569 | 0 | 0.195 | 0 | 0 | 0 | 0
1 | 81.232 | 0.419 | 5.771 | 4.129 | 0.674 | 4.136 | 0.712 | 1.484 | 0.024 | 0.004 | 0.413 | 0.008 | 0 | 0.098 | 1
1 | 64.005 | 1.726 | 8.845 | 3.818 | 0.812 | 3.256 | 1.095 | 1.832 | 0.127 | 0.056 | 0.414 | 0.014 | 0.016 | 0.11 | 0
1 | 77.764 | 0.096 | 1.72 | 4.397 | 0.965 | 5.797 | 1.932 | 2.822 | 0.799 | 1.482 | 1.013 | 0 | 0 | 0.011 | 0
1 | 59.189 | 2.591 | 11.763 | 7.99 | 0.215 | 6.254 | 3.049 | 4.313 | 0.049 | 0.097 | 1.488 | 0.011 | 0.002 | 0.001 | 0
1 | 93.205 | 0.005 | 0.538 | 0.946 | 0.32 | 1.98 | 0.464 | 1.346 | 0.107 | 0.21 | 0.244 | 0 | 0 | 0 | 1
1 | 91.503 | 0.001 | 1.914 | 1.228 | 0.125 | 1.898 | 0.471 | 1.859 | 0.055 | 0.112 | 0.208 | 0.007 | 0 | 0.022 | 1
1 | 75.735 | 0.012 | 3.326 | 4.873 | 0.999 | 5.354 | 1.954 | 3.185 | 0.652 | 1.232 | 1.074 | 0 | 0 | 0.107 | 0
1 | 77.351 | 0.171 | 9.851 | 1.352 | 1.387 | 3.371 | 0.247 | 0.536 | 0.017 | 0.01 | 1.242 | 0.06 | 1.939 | 0.041 | 0
1 | 91.532 | 0.006 | 2.129 | 0.675 | 0.377 | 1.971 | 0.228 | 1.369 | 0.002 | 0.002 | 0.395 | 0.011 | 0.378 | 0 | 1
1 | 76.28 | 0.01 | 0.422 | 4.503 | 1.254 | 6.41 | 2.371 | 3.246 | 0.965 | 1.944 | 1.236 | 0.005 | 0 | 0 | 0
1 | 95.689 | 0.015 | 1.274 | 0.395 | 0.032 | 0.971 | 0.312 | 0.952 | 0.045 | 0.076 | 0.019 | 0.003 | 0 | 0 | 1
1 | 64.666 | 1.066 | 12.359 | 7.743 | 1.081 | 6.522 | 1.35 | 1.842 | 0.06 | 0.01 | 0.434 | 0.032 | 0 | 0.202 | 0
1 | 61.586 | 0.02 | 11.015 | 7.282 | 1.74 | 7.408 | 2.599 | 3.354 | 0.074 | 0.141 | 0.929 | 0.062 | 0 | 0.448 | 0
1 | 92.038 | 0.004 | 1.309 | 1.161 | 0.247 | 2.08 | 0.39 | 1.694 | 0.001 | 0.001 | 0.251 | 0.002 | 0 | 0.025 | 1
1 | 94.177 | 0 | 0.414 | 0.781 | 0.006 | 1.552 | 0.282 | 2.088 | 0.005 | 0.009 | 0.435 | 0 | 0 | 0 | 1
1 | 63.082 | 0.44 | 11.313 | 6.072 | 1.062 | 6.035 | 1.966 | 4.346 | 1.402 | 2.419 | 0.665 | 0.079 | 0 | 0 | 0
1 | 59.082 | 2.603 | 12.092 | 8.403 | 0.174 | 6.511 | 3.165 | 4.5 | 0.041 | 0.097 | 1.562 | 0.011 | 0 | 0 | 0
1 | 85.062 | 1.023 | 5.202 | 3.034 | 0.214 | 3.377 | 0.334 | 0.787 | 0.375 | 0.001 | 0.038 | 0.005 | 0 | 0 | 1
1 | 64.513 | 2.059 | 12.857 | 8.023 | 0.775 | 7.145 | 0.78 | 1.118 | 0.541 | 0.007 | 0.22 | 0.02 | 0 | 0.074 | 0
1 | 59.81 | 0.01 | 7.68 | 5.41 | 1.73 | 10.05 | 6.04 | 2.18 | 0.35 | 0.97 | 4.5 | 0.12 | 0 | 0 | 0
1 | 67.831 | 1.968 | 9.291 | 6.507 | 0.132 | 5.249 | 2.474 | 3.781 | 0.031 | 0.073 | 1.268 | 0.008 | 0 | 0 | 0
1 | 87.754 | 0.009 | 2.68 | 2.154 | 0.462 | 2.786 | 0.658 | 1.751 | 0.002 | 0.002 | 0.338 | 0.001 | 0 | 0.079 | 1
1 | 79.129 | 0.008 | 0.093 | 4.151 | 1.033 | 5.543 | 2.034 | 3.266 | 0.847 | 1.669 | 1.023 | 0 | 0 | 0 | 0
1 | 70.061 | 2.449 | 9.105 | 6.397 | 0.43 | 7.053 | 0.629 | 1.564 | 1.051 | 0.001 | 0.374 | 0 | 0 | 0 | 0
1 | 62.788 | 0.112 | 10.604 | 7.317 | 1.652 | 7.147 | 2.47 | 2.984 | 0.011 | 0.013 | 0.916 | 0.04 | 0 | 0.421 | 0
1 | 78.23 | 0.004 | 3.751 | 3.287 | 1.113 | 6.342 | 2.819 | 1.257 | 0.152 | 0.421 | 2.072 | 0.052 | 0 | 0 | 1
1 | 61.61 | 0.02 | 10.931 | 7.345 | 1.768 | 7.495 | 2.619 | 3.27 | 0.012 | 0.013 | 0.94 | 0.06 | 0 | 0.469 | 0
1 | 78.35 | 0.012 | 6.132 | 4.342 | 0.655 | 3.522 | 1.171 | 3.174 | 0.006 | 0.006 | 0.874 | 0.002 | 0 | 0.236 | 0
1 | 92.689 | 0 | 0.055 | 1.058 | 0 | 1.962 | 0.174 | 3.183 | 0 | 0 | 0.594 | 0 | 0 | 0 | 1
1 | 59.849 | 0.01 | 7.662 | 5.408 | 1.729 | 10.041 | 6.031 | 2.183 | 0.352 | 0.972 | 4.492 | 0.12 | 0 | 0 | 0
1 | 80.574 | 0.009 | 0.203 | 3.823 | 1.008 | 5.198 | 1.921 | 2.824 | 0.79 | 1.555 | 0.898 | 0 | 0 | 0 | 0
1 | 72.808 | 0.714 | 4.956 | 5.909 | 0.984 | 6.187 | 1.713 | 2.536 | 0.7 | 1.31 | 0.736 | 0.013 | 0 | 0 | 0
1 | 65.627 | 1.307 | 12.008 | 7.451 | 0.595 | 5.275 | 1.606 | 3.052 | 0.051 | 0.029 | 0.864 | 0.016 | 0 | 0.17 | 0
1 | 68.825 | 0.02 | 10.053 | 6.387 | 0.929 | 4.163 | 1.797 | 3.831 | 0.01 | 0.01 | 1.155 | 0.004 | 0 | 0.395 | 0
1 | 73.77 | 0.109 | 3.968 | 5.395 | 1.074 | 5.456 | 2.076 | 3.37 | 0.638 | 1.245 | 1.073 | 0.002 | 0 | 0.127 | 0
1 | 66.265 | 0.03 | 9.561 | 7.034 | 1.541 | 6.37 | 2.038 | 2.163 | 0.01 | 0.01 | 0.78 | 0 | 0 | 0.356 | 0
1 | 73.861 | 0.013 | 5.272 | 1.733 | 1.594 | 7.333 | 1.793 | 2.171 | 0.44 | 1.248 | 2.365 | 0.06 | 0.593 | 0 | 0
1 | 61.085 | 2.07 | 5.578 | 1.097 | 0.859 | 1.483 | 1.071 | 1.141 | 0.209 | 0.144 | 0.202 | 0.01 | 0.029 | 0.02 | 0
1 | 67.305 | 1.032 | 12.182 | 7.259 | 0.7 | 5.018 | 1.099 | 2.508 | 0.059 | 0.01 | 0.611 | 0.019 | 0 | 0.2 | 0
1 | 63.889 | 2.353 | 12.448 | 8.029 | 0.795 | 7.799 | 0.784 | 0.989 | 0.862 | 0.005 | 0.242 | 0.012 | 0 | 0.071 | 0
1 | 61.811 | 0.459 | 12.358 | 6.184 | 1.05 | 5.997 | 1.939 | 4.475 | 1.438 | 2.479 | 0.628 | 0.087 | 0 | 0 | 0
1 | 91.961 | 0.229 | 2.085 | 1.331 | 0.245 | 1.982 | 0.256 | 1.11 | 0.012 | 0.001 | 0.128 | 0.004 | 0 | 0 | 1
1 | 73.837 | 1.269 | 10.827 | 5.792 | 0.314 | 5.341 | 0.254 | 0.955 | 0.165 | 0.006 | 0.273 | 0.024 | 0 | 0 | 0
1 | 59.814 | 0.01 | 7.681 | 5.41 | 1.73 | 10.047 | 6.038 | 2.181 | 0.35 | 0.97 | 4.499 | 0.12 | 0 | 0 | 0
1 | 91.501 | 0.057 | 0.487 | 1.327 | 0.031 | 2.132 | 0.264 | 3.196 | 0 | 0 | 0.611 | 0 | 0 | 0.007 | 1
1 | 67.556 | 0.931 | 11.973 | 7.147 | 0.72 | 4.912 | 1.154 | 2.626 | 0.054 | 0.01 | 0.667 | 0.018 | 0.01 | 0.217 | 0
1 | 61.045 | 2.397 | 6.144 | 0.948 | 0.895 | 1.84 | 1.043 | 1.146 | 0.192 | 0.099 | 0.203 | 0.01 | 0.03 | 0.017 | 0
1 | 62.014 | 0.475 | 12.325 | 6.131 | 1.053 | 5.987 | 1.907 | 4.396 | 1.423 | 2.434 | 0.633 | 0.086 | 0.026 | 0 | 0
1 | 78.601 | 0.036 | 1.173 | 4.14 | 0.977 | 5.741 | 1.889 | 2.768 | 0.844 | 1.563 | 1.005 | 0 | 0 | 0 | 0
1 | 67.742 | 2.138 | 12.116 | 6.066 | 0.855 | 6.758 | 0.355 | 0.521 | 0.784 | 0.005 | 0.443 | 0.029 | 0.631 | 0 | 0
1 | 65.66 | 0.029 | 9.735 | 7.132 | 1.571 | 6.494 | 2.089 | 2.236 | 0.01 | 0.01 | 0.798 | 0.003 | 0 | 0.366 | 0
1 | 64.859 | 1.563 | 5.359 | 1.41 | 1.147 | 4.264 | 1.51 | 1.751 | 0.328 | 0.645 | 1.078 | 0.027 | 0.019 | 0.011 | 0
1 | 66.11 | 1.415 | 12.452 | 7.73 | 0.832 | 6.229 | 0.953 | 1.47 | 0.123 | 0.095 | 0.287 | 0.027 | 0 | 0.099 | 0
1 | 71.983 | 0.01 | 3.881 | 2.282 | 1.615 | 8.769 | 2.38 | 2.88 | 0.584 | 1.663 | 2.702 | 0.057 | 0 | 0 | 0
1 | 60.512 | 2.206 | 6.503 | 1.905 | 0.753 | 1.927 | 1.254 | 1.514 | 0.169 | 0.09 | 0.307 | 0.009 | 0.027 | 0.018 | 0
1 | 59.273 | 2.57 | 11.979 | 8.362 | 0.187 | 6.5 | 3.154 | 4.486 | 0.049 | 0.113 | 1.557 | 0.011 | 0 | 0.001 | 0
1 | 96.53 | 0 | 1.038 | 0.208 | 0.021 | 0.841 | 0.257 | 0.829 | 0 | 0 | 0.019 | 0.001 | 0.033 | 0 | 1
1 | 65.66 | 0.03 | 9.737 | 7.132 | 1.57 | 6.494 | 2.088 | 2.235 | 0.01 | 0.01 | 0.797 | 0.003 | 0 | 0.365 | 0
1 | 65.349 | 1.602 | 13.352 | 7.993 | 0.77 | 6.243 | 0.815 | 1.337 | 0.086 | 0.01 | 0.205 | 0.03 | 0 | 0.087 | 0
1 | 94.401 | 0.005 | 0.832 | 0.672 | 0.248 | 1.61 | 0.285 | 1.144 | 0 | 0 | 0.159 | 0 | 0 | 0.01 | 1
1 | 67.503 | 0.936 | 11.984 | 7.178 | 0.716 | 4.92 | 1.159 | 2.638 | 0.054 | 0.01 | 0.664 | 0.018 | 0 | 0.218 | 0
1 | 73.863 | 0.013 | 3.533 | 5.231 | 1.113 | 5.502 | 2.177 | 3.534 | 0.731 | 1.44 | 1.102 | 0.005 | 0 | 0.113 | 0
1 | 59.13 | 2.592 | 12.091 | 8.395 | 0.178 | 6.504 | 3.155 | 4.487 | 0.041 | 0.097 | 1.557 | 0.011 | 0 | 0.001 | 0
1 | 60.857 | 2.103 | 5.673 | 1.036 | 0.851 | 1.406 | 1.047 | 1.104 | 0.195 | 0.112 | 0.187 | 0.01 | 0.03 | 0.02 | 0
1 | 85.664 | 0.517 | 4.131 | 3.287 | 0.61 | 4.16 | 0.367 | 0.678 | 0.027 | 0.002 | 0.163 | 0.01 | 0 | 0 | 1
1 | 91.673 | 0 | 0.966 | 1.784 | 0.664 | 3.587 | 0.4 | 0.611 | 0.001 | 0.002 | 0.226 | 0.001 | 0 | 0.01 | 1
1 | 65.355 | 1.499 | 13.056 | 7.89 | 0.824 | 6.225 | 0.9 | 1.392 | 0.081 | 0.011 | 0.245 | 0.028 | 0 | 0.105 | 0
1 | 67.104 | 2.743 | 10.943 | 7.057 | 0.536 | 8.255 | 0.406 | 0.528 | 1.362 | 0 | 0.254 | 0 | 0 | 0 | 0
1 | 61.018 | 2.401 | 6.17 | 0.951 | 0.894 | 1.837 | 1.039 | 1.142 | 0.19 | 0.095 | 0.201 | 0.01 | 0.03 | 0.018 | 0
1 | 61.71 | 0.01 | 12.37 | 5.87 | 1.11 | 5.5 | 2.16 | 5.09 | 1.41 | 2.86 | 0.7 | 0.1 | 0 | 0 | 0
1 | 69.164 | 0.556 | 11.106 | 6.268 | 0.839 | 4.431 | 1.249 | 2.809 | 0.036 | 0.01 | 0.891 | 0.017 | 0.21 | 0.255 | 0
1 | 75.707 | 0.007 | 4.999 | 0.372 | 1.341 | 8.192 | 1.674 | 2.745 | 0.135 | 0.935 | 3.028 | 0.075 | 0 | 0 | 0
1 | 85.1 | 0.115 | 5.659 | 2.478 | 0.062 | 4.237 | 0.196 | 0.993 | 0.231 | 0.001 | 0.689 | 0 | 0 | 0.014 | 0
1 | 73.955 | 1.616 | 9.582 | 5.471 | 0.338 | 6.31 | 0.261 | 0.73 | 0.703 | 0.002 | 0.354 | 0.008 | 0 | 0 | 0
1 | 61.873 | 2.028 | 7.464 | 2.531 | 0.792 | 2.337 | 0.959 | 1.204 | 0.168 | 0.08 | 0.193 | 0.015 | 0.023 | 0.032 | 0
1 | 63.827 | 0.011 | 10.831 | 5.759 | 1.111 | 5.5 | 2.163 | 4.819 | 1.292 | 2.613 | 0.77 | 0.083 | 0 | 0.02 | 0
1 | 93.619 | 0.002 | 0.611 | 0.835 | 0.128 | 1.802 | 0.247 | 1.911 | 0 | 0 | 0.283 | 0 | 0 | 0 | 1
1 | 86.29 | 0.236 | 3.039 | 2.611 | 0.181 | 2.722 | 0.42 | 3.088 | 0.014 | 0.003 | 0.624 | 0.004 | 0 | 0.055 | 1
1 | 77.617 | 0.009 | 2.137 | 4.424 | 0.971 | 5.582 | 1.885 | 2.901 | 0.754 | 1.398 | 1.028 | 0 | 0 | 0.045 | 0
1 | 79.383 | 0.008 | 1.096 | 4.029 | 0.947 | 5.6 | 1.833 | 2.717 | 0.818 | 1.516 | 0.979 | 0 | 0 | 0 | 0
1 | 73.778 | 0.108 | 3.957 | 5.393 | 1.075 | 5.457 | 2.078 | 3.371 | 0.639 | 1.246 | 1.074 | 0.002 | 0 | 0.126 | 0
1 | 89.115 | 0.003 | 2.59 | 1.761 | 0.276 | 2.405 | 0.656 | 1.916 | 0.009 | 0.017 | 0.274 | 0.01 | 0 | 0.072 | 1
1 | 62.109 | 0.021 | 10.836 | 7.278 | 1.725 | 7.311 | 2.538 | 3.191 | 0.052 | 0.095 | 0.914 | 0.054 | 0 | 0.442 | 0
1 | 61.866 | 3.163 | 7.492 | 0.836 | 1.031 | 3.213 | 1.063 | 1.32 | 0.188 | 0.08 | 0.27 | 0.011 | 0.03 | 0.017 | 0
1 | 61.1 | 2.414 | 11.592 | 7.941 | 0.162 | 6.336 | 2.938 | 4.23 | 0.056 | 0.09 | 1.498 | 0.01 | 0 | 0 | 0
1 | 61.471 | 0.396 | 10.533 | 5.651 | 1.357 | 5.645 | 2.162 | 3.556 | 0.566 | 1.091 | 0.713 | 0.066 | 0.005 | 0.213 | 0
1 | 65.66 | 0.029 | 9.735 | 7.132 | 1.571 | 6.494 | 2.089 | 2.236 | 0.01 | 0.01 | 0.798 | 0.003 | 0 | 0.366 | 0
1 | 66.778 | 1.801 | 12.521 | 7.771 | 0.618 | 6.166 | 0.695 | 1.39 | 0.231 | 0.278 | 0.175 | 0.034 | 0 | 0.003 | 0
1 | 94.906 | 0.008 | 0.609 | 0.621 | 0.003 | 1.322 | 0.322 | 1.549 | 0.001 | 0 | 0.35 | 0 | 0 | 0 | 1
1 | 59.083 | 2.602 | 12.09 | 8.402 | 0.175 | 6.513 | 3.167 | 4.499 | 0.041 | 0.097 | 1.563 | 0.011 | 0 | 0 | 0
1 | 78.751 | 0.008 | 1.116 | 4.171 | 0.976 | 5.765 | 1.897 | 2.781 | 0.85 | 1.577 | 1.012 | 0 | 0 | 0 | 0
1 | 68.503 | 0.829 | 11.54 | 6.888 | 0.695 | 4.812 | 1.148 | 2.642 | 0.06 | 0.01 | 0.699 | 0.016 | 0 | 0.221 | 0
1 | 68.334 | 1.063 | 12.201 | 6.632 | 0.765 | 4.964 | 0.896 | 2.058 | 0.06 | 0.01 | 0.614 | 0.028 | 0.253 | 0.153 | 0
1 | 69.911 | 0.02 | 9.599 | 6.14 | 0.911 | 4.087 | 1.725 | 3.727 | 0.01 | 0.01 | 1.119 | 0.004 | 0 | 0.377 | 0
1 | 63.167 | 0.023 | 10.471 | 7.227 | 1.691 | 7.125 | 2.428 | 2.924 | 0.01 | 0.01 | 0.89 | 0.041 | 0 | 0.432 | 0
1 | 63.045 | 2.467 | 11.829 | 7.925 | 0.556 | 7.26 | 1.418 | 2.353 | 0.83 | 0.005 | 0.678 | 0.001 | 0 | 0.092 | 0
1 | 90.404 | 0.005 | 1.548 | 1.16 | 0.417 | 2.635 | 1.02 | 1.259 | 0.047 | 0.131 | 0.73 | 0.016 | 0 | 0 | 1
1 | 73.846 | 0.088 | 3.875 | 5.368 | 1.08 | 5.444 | 2.093 | 3.396 | 0.642 | 1.254 | 1.085 | 0.001 | 0 | 0.129 | 0
1 | 62.414 | 1.363 | 12.627 | 6.942 | 0.888 | 6.78 | 1.399 | 3.081 | 1.304 | 1.569 | 0.437 | 0.06 | 0 | 0 | 0
1 | 61.856 | 0.497 | 11.004 | 7.538 | 1.443 | 7.102 | 2.572 | 3.335 | 0.01 | 0.01 | 0.971 | 0.04 | 0 | 0.373 | 0
1 | 92.57 | 0.002 | 0.846 | 1.15 | 0.247 | 1.894 | 0.688 | 1.347 | 0.196 | 0.386 | 0.227 | 0 | 0 | 0.004 | 1
1 | 62.682 | 2.004 | 5.448 | 0.966 | 0.804 | 1.339 | 0.997 | 1.076 | 0.18 | 0.095 | 0.17 | 0.009 | 0.028 | 0.019 | 0
1 | 61.741 | 0.029 | 12.389 | 5.891 | 1.105 | 5.506 | 2.145 | 5.054 | 1.398 | 2.835 | 0.694 | 0.099 | 0 | 0 | 0
1 | 61.584 | 0.02 | 10.949 | 7.35 | 1.77 | 7.499 | 2.619 | 3.269 | 0.01 | 0.01 | 0.94 | 0.06 | 0 | 0.47 | 0
1 | 95.106 | 0.004 | 0.594 | 0.527 | 0.223 | 1.53 | 0.239 | 1.1 | 0 | 0 | 0.143 | 0 | 0 | 0 | 1
1 | 59.089 | 2.601 | 12.086 | 8.4 | 0.175 | 6.513 | 3.166 | 4.498 | 0.041 | 0.098 | 1.563 | 0.011 | 0 | 0 | 0
1 | 75.703 | 0.165 | 1.096 | 4.943 | 1.179 | 6.229 | 2.256 | 3.177 | 0.985 | 1.793 | 1.06 | 0 | 0 | 0.017 | 0
1 | 65.943 | 0.149 | 10.035 | 7.129 | 1.45 | 6.259 | 1.962 | 2.306 | 0.016 | 0.01 | 0.784 | 0.005 | 0 | 0.346 | 0
1 | 65.88 | 0.03 | 9.67 | 7.12 | 1.56 | 6.44 | 2.06 | 2.18 | 0.01 | 0.01 | 0.79 | 0 | 0 | 0.36 | 0
1 | 94.29 | 0 | 1.01 | 0.72 | 0 | 1.46 | 0.29 | 1.65 | 0 | 0 | 0.15 | 0 | 0 | 0 | 1
1 | 87.889 | 0 | 4.634 | 1.865 | 0 | 3.766 | 0.032 | 0.932 | 0.221 | 0 | 0.634 | 0 | 0 | 0 | 0
1 | 90.873 | 0.002 | 0.479 | 1.545 | 0.276 | 2.421 | 0.784 | 1.941 | 0.226 | 0.445 | 0.52 | 0 | 0 | 0 | 1
1 | 64.885 | 0.515 | 8.952 | 5.857 | 1.424 | 5.498 | 1.852 | 1.968 | 0.047 | 0.027 | 0.67 | 0.002 | 0.006 | 0.29 | 0
1 | 63.189 | 3.3 | 11.989 | 8.059 | 0.644 | 9.057 | 0.492 | 0.535 | 1.581 | 0 | 0.17 | 0 | 0 | 0 | 0
1 | 71.089 | 0.021 | 9.853 | 5.142 | 1.052 | 3.941 | 1.426 | 2.987 | 0.01 | 0.01 | 1.18 | 0.014 | 0.469 | 0.31 | 0
1 | 60.395 | 1.307 | 12.23 | 7.137 | 0.642 | 6.007 | 2.664 | 4.794 | 0.725 | 1.478 | 1.132 | 0.055 | 0 | 0 | 0
1 | 94.264 | 0 | 0.41 | 0.762 | 0 | 1.529 | 0.273 | 2.084 | 0 | 0 | 0.432 | 0 | 0 | 0 | 1
1 | 61.011 | 2.401 | 6.162 | 0.944 | 0.894 | 1.834 | 1.041 | 1.144 | 0.191 | 0.097 | 0.201 | 0.01 | 0.03 | 0.017 | 0
1 | 67.29 | 1.042 | 12.216 | 7.278 | 0.698 | 5.036 | 1.091 | 2.494 | 0.059 | 0.01 | 0.605 | 0.02 | 0 | 0.198 | 0
1 | 96.132 | 0 | 1.066 | 0.222 | 0.042 | 1.024 | 0.306 | 0.877 | 0.004 | 0.027 | 0.083 | 0.002 | 0 | 0.001 | 1
1 | 63.442 | 0.012 | 8.002 | 4.428 | 1.693 | 8.756 | 4.931 | 1.788 | 0.287 | 0.793 | 3.92 | 0.111 | 0.436 | 0 | 0
1 | 92.626 | 0 | 0.076 | 1.071 | 0.004 | 1.973 | 0.179 | 3.185 | 0 | 0 | 0.595 | 0 | 0 | 0.001 | 1
1 | 78.508 | 1.65 | 6.813 | 4.421 | 0.229 | 4.612 | 0.797 | 1.39 | 0.554 | 0.002 | 0.275 | 0 | 0 | 0 | 0
1 | 61.838 | 0.516 | 12.312 | 6.262 | 1.038 | 6.03 | 1.948 | 4.41 | 1.387 | 2.372 | 0.64 | 0.083 | 0 | 0.006 | 0
1 | 79.954 | 0.01 | 4.652 | 3.837 | 0.867 | 4.523 | 1.176 | 2.508 | 0.004 | 0.004 | 0.641 | 0.018 | 0 | 0.185 | 1
1 | 77.005 | 1.247 | 3.393 | 0.855 | 0.464 | 1.685 | 0.671 | 1.595 | 0.099 | 0.049 | 0.312 | 0.005 | 0.016 | 0.009 | 0
1 | 67.26 | 0.708 | 11.435 | 7.118 | 0.889 | 5.162 | 1.371 | 2.635 | 0.043 | 0.01 | 0.72 | 0.014 | 0 | 0.257 | 0
1 | 63.335 | 3.182 | 11.842 | 7.983 | 0.565 | 8.568 | 0.769 | 1.015 | 1.366 | 0.001 | 0.292 | 0 | 0 | 0 | 0
1 | 67.611 | 1.793 | 5.912 | 1.211 | 0.667 | 2.396 | 0.776 | 1.05 | 0.205 | 0.071 | 0.317 | 0.007 | 0.022 | 0.013 | 0
1 | 61.806 | 0.592 | 11.151 | 7.486 | 1.578 | 7.785 | 2.254 | 2.787 | 0.284 | 0.008 | 0.806 | 0.05 | 0 | 0.389 | 0
1 | 60.982 | 2.346 | 6.193 | 1.045 | 0.914 | 2.023 | 1.157 | 1.166 | 0.194 | 0.115 | 0.301 | 0.013 | 0.029 | 0.017 | 0
1 | 60.482 | 2.187 | 6.602 | 2.043 | 0.756 | 2.089 | 1.337 | 1.567 | 0.169 | 0.1 | 0.373 | 0.01 | 0.026 | 0.017 | 0
1 | 74.131 | 0.013 | 2.203 | 5.195 | 1.286 | 6.263 | 2.358 | 3.245 | 0.799 | 1.572 | 1.069 | 0.007 | 0 | 0.087 | 0
1 | 62.353 | 1.348 | 11.151 | 7.822 | 0.835 | 6.321 | 2.469 | 3.516 | 0.059 | 0.11 | 1.017 | 0.006 | 0 | 0.184 | 0
1 | 89.797 | 0.01 | 0.166 | 1.626 | 0.658 | 3.148 | 0.582 | 1.855 | 0.17 | 0.335 | 0.493 | 0 | 0 | 0.003 | 1
1 | 72.909 | 0.695 | 4.828 | 5.877 | 0.99 | 6.187 | 1.731 | 2.555 | 0.708 | 1.327 | 0.746 | 0.013 | 0 | 0 | 0
1 | 62.051 | 3.316 | 12.307 | 8.286 | 0.582 | 8.855 | 0.791 | 0.99 | 1.423 | 0.002 | 0.296 | 0 | 0 | 0 | 0
1 | 95.108 | 0.004 | 0.594 | 0.527 | 0.223 | 1.529 | 0.239 | 1.1 | 0 | 0 | 0.143 | 0 | 0 | 0 | 1
1 | 59.764 | 2.687 | 10.127 | 5.774 | 0.35 | 4.527 | 2.186 | 3.377 | 0.078 | 0.042 | 0.867 | 0.004 | 0.011 | 0.007 | 0
1 | 74.887 | 0.012 | 2.512 | 5.103 | 1.135 | 5.639 | 2.216 | 3.424 | 0.759 | 1.492 | 1.117 | 0 | 0 | 0.095 | 0
1 | 59.608 | 2.809 | 12.309 | 8.562 | 0.029 | 6.095 | 2.832 | 4.673 | 0.01 | 0.01 | 1.254 | 0 | 0 | 0 | 0
1 | 61.744 | 0.441 | 11.684 | 6.872 | 1.367 | 6.922 | 2.168 | 3.64 | 0.772 | 1.144 | 0.746 | 0.068 | 0 | 0.223 | 0
1 | 62.399 | 0.02 | 10.849 | 7.241 | 1.675 | 7.123 | 2.527 | 3.333 | 0.01 | 0.01 | 0.964 | 0.054 | 0 | 0.462 | 0
1 | 63.008 | 0.015 | 11.128 | 6.427 | 1.407 | 6.376 | 2.321 | 4.015 | 0.621 | 1.255 | 0.814 | 0.075 | 0 | 0.245 | 0
1 | 66.505 | 0.011 | 8.176 | 1.304 | 1.883 | 10.281 | 2.394 | 2.813 | 0.285 | 1.367 | 3.542 | 0.104 | 0 | 0.049 | 0
1 | 67.572 | 0.93 | 11.918 | 7.16 | 0.718 | 4.925 | 1.163 | 2.638 | 0.059 | 0.02 | 0.666 | 0.017 | 0 | 0.217 | 0
1 | 66.736 | 0.804 | 7.846 | 5.371 | 1.159 | 7.415 | 2.432 | 3.202 | 0.269 | 0.757 | 1.787 | 0.026 | 0 | 0.098 | 0
1 | 61.639 | 0.015 | 11.598 | 6.675 | 1.469 | 6.588 | 2.41 | 4.1 | 0.648 | 1.31 | 0.831 | 0.078 | 0 | 0.256 | 0
1 | 61.594 | 0.02 | 10.998 | 7.297 | 1.747 | 7.428 | 2.603 | 3.332 | 0.058 | 0.108 | 0.932 | 0.061 | 0 | 0.454 | 0
1 | 87.001 | 0.014 | 2.123 | 2.257 | 0.757 | 3.347 | 0.596 | 1.676 | 0.002 | 0.002 | 0.452 | 0 | 0 | 0.077 | 1
1 | 77.668 | 0.014 | 3.412 | 3.072 | 1.33 | 5.074 | 1.542 | 2.136 | 0.648 | 1.274 | 1.192 | 0.025 | 0.839 | 0 | 0
1 | 65.105 | 1.904 | 10.049 | 4.437 | 0.845 | 4.167 | 1.108 | 2.064 | 0.112 | 0.04 | 0.492 | 0.014 | 0.013 | 0.13 | 0
1 | 62.404 | 1.462 | 11.09 | 7.887 | 0.783 | 6.277 | 2.468 | 3.457 | 0.011 | 0.01 | 1.029 | 0 | 0 | 0.178 | 0
1 | 74.573 | 0.497 | 2.18 | 3.439 | 0.947 | 4.747 | 1.698 | 2.389 | 0.697 | 1.235 | 0.819 | 0.002 | 0.007 | 0.005 | 0
1 | 87.843 | 0 | 4.669 | 1.867 | 0.018 | 3.792 | 0.031 | 0.878 | 0.221 | 0 | 0.607 | 0 | 0 | 0 | 0
1 | 64.913 | 0.009 | 11.115 | 5.395 | 1.02 | 5.195 | 1.96 | 4.789 | 1.263 | 2.563 | 0.675 | 0.09 | 0 | 0 | 0
1 | 87.129 | 0 | 5.116 | 1.997 | 0 | 4.03 | 0.002 | 0.815 | 0.246 | 0 | 0.659 | 0 | 0 | 0 | 0
1 | 86.449 | 0.004 | 0.397 | 2.607 | 0.607 | 3.889 | 1.028 | 2.613 | 0.358 | 0.705 | 0.698 | 0 | 0 | 0.007 | 1
1 | 82.615 | 0.01 | 5.251 | 2.923 | 0.518 | 2.661 | 0.837 | 2.579 | 0.005 | 0.005 | 0.831 | 0.008 | 0.26 | 0.157 | 0
1 | 59.118 | 2.876 | 12.522 | 8.685 | 0.04 | 6.256 | 2.806 | 4.597 | 0.06 | 0.01 | 1.235 | 0 | 0 | 0 | 0
1 | 78.849 | 0.008 | 1.115 | 4.149 | 0.971 | 5.738 | 1.888 | 2.77 | 0.846 | 1.568 | 1.007 | 0 | 0 | 0 | 0
1 | 94.267 | 0 | 0.446 | 0.76 | 0 | 1.524 | 0.274 | 2.058 | 0 | 0 | 0.415 | 0 | 0 | 0 | 1
1 | 93.831 | 0.003 | 0.739 | 0.784 | 0.157 | 1.766 | 0.264 | 1.618 | 0 | 0 | 0.211 | 0 | 0 | 0 | 1
1 | 63.219 | 0.015 | 10.55 | 6.493 | 1.425 | 6.454 | 2.382 | 4.021 | 0.655 | 1.318 | 0.866 | 0.069 | 0 | 0.239 | 0
1 | 70.585 | 0.317 | 4.814 | 2.973 | 1.443 | 8.488 | 2.434 | 3.079 | 0.522 | 1.485 | 2.547 | 0.051 | 0 | 0 | 0
1 | 66.394 | 2.641 | 11.938 | 7.536 | 0.552 | 7.482 | 0.457 | 0.77 | 0.968 | 0.003 | 0.131 | 0.013 | 0 | 0 | 0
1 | 62.929 | 0.025 | 10.554 | 7.278 | 1.703 | 7.165 | 2.443 | 2.93 | 0.01 | 0.01 | 0.893 | 0.041 | 0 | 0.435 | 0
1 | 93.584 | 0.045 | 1.109 | 0.726 | 0.018 | 1.458 | 0.306 | 1.638 | 0.004 | 0.002 | 0.151 | 0 | 0.001 | 0 | 1
1 | 94.731 | 0.018 | 0.774 | 0.605 | 0.22 | 1.532 | 0.252 | 1.141 | 0.001 | 0 | 0.15 | 0 | 0 | 0.004 | 1
1 | 77.882 | 0.185 | 9.833 | 0.978 | 1.451 | 3.41 | 0.136 | 0.21 | 0.018 | 0.01 | 1.235 | 0.065 | 2.095 | 0.012 | 0
1 | 65.885 | 0.03 | 9.666 | 7.119 | 1.56 | 6.44 | 2.06 | 2.18 | 0.01 | 0.011 | 0.79 | 0 | 0 | 0.36 | 0
1 | 91.992 | 0 | 0.331 | 1.166 | 0.025 | 2.042 | 0.219 | 3.228 | 0.032 | 0.064 | 0.597 | 0.002 | 0 | 0 | 1
1 | 86.773 | 0.005 | 1.806 | 2.417 | 0.422 | 2.991 | 1.005 | 2.335 | 0.264 | 0.52 | 0.518 | 0 | 0 | 0.045 | 1
1 | 61.08 | 2.392 | 6.262 | 1.037 | 0.89 | 1.885 | 1.035 | 1.148 | 0.189 | 0.094 | 0.201 | 0.01 | 0.03 | 0.018 | 0
1 | 90.904 | 0.1 | 1.98 | 1.492 | 0.221 | 2.11 | 0.369 | 1.742 | 0.006 | 0.001 | 0.266 | 0.002 | 0 | 0.026 | 1
1 | 78.763 | 0.008 | 1.116 | 4.169 | 0.976 | 5.763 | 1.895 | 2.779 | 0.849 | 1.575 | 1.011 | 0 | 0 | 0 | 0
1 | 62.513 | 0.447 | 12.178 | 6.112 | 1.045 | 5.856 | 1.889 | 4.345 | 1.336 | 2.285 | 0.667 | 0.081 | 0.036 | 0.022 | 0
1 | 93.297 | 0.042 | 0.828 | 0.787 | 0.169 | 1.767 | 0.276 | 1.61 | 0.003 | 0.002 | 0.211 | 0 | 0 | 0 | 1
1 | 89.175 | 0.361 | 0.853 | 1.033 | 0.115 | 2.111 | 0.268 | 3.021 | 0.021 | 0.009 | 0.571 | 0.001 | 0.003 | 0.001 | 1
1 | 61.816 | 0.48 | 12.357 | 6.199 | 1.047 | 6.02 | 1.928 | 4.446 | 1.439 | 2.461 | 0.625 | 0.086 | 0 | 0 | 0
1 | 87.959 | 0.007 | 3.485 | 0.88 | 0.696 | 2.738 | 0.17 | 1.45 | 0.003 | 0.003 | 0.771 | 0.024 | 0.824 | 0 | 1
1 | 74.444 | 0.013 | 3.108 | 5.2 | 1.114 | 5.503 | 2.178 | 3.459 | 0.699 | 1.374 | 1.121 | 0 | 0 | 0.119 | 0
1 | 89.547 | 0.002 | 1.85 | 2.223 | 0.674 | 3.579 | 0.522 | 0.941 | 0.001 | 0.001 | 0.323 | 0 | 0 | 0.047 | 1
1 | 65.214 | 2.097 | 14.502 | 8.261 | 0.519 | 6.175 | 0.42 | 1.073 | 0.11 | 0.01 | 0.021 | 0.04 | 0 | 0 | 0
1 | 62.401 | 3.278 | 12.171 | 8.206 | 0.578 | 8.783 | 0.784 | 1.004 | 1.407 | 0.001 | 0.297 | 0 | 0 | 0 | 0
1 | 73.267 | 0.011 | 2.929 | 3.451 | 1.454 | 7.643 | 2.364 | 3.068 | 0.698 | 1.67 | 2.017 | 0.035 | 0 | 0.027 | 0
1 | 65.881 | 0.027 | 9.473 | 6.344 | 1.616 | 7.011 | 2.122 | 2.266 | 0.031 | 0.162 | 1.173 | 0.015 | 0 | 0.325 | 0
1 | 64.037 | 2.493 | 7.986 | 1.694 | 1.018 | 3.283 | 1.115 | 1.686 | 0.15 | 0.064 | 0.474 | 0.011 | 0.137 | 0.077 | 0
1 | 65.098 | 2.051 | 14.452 | 8.233 | 0.542 | 6.189 | 0.466 | 1.141 | 0.123 | 0.04 | 0.039 | 0.041 | 0 | 0.006 | 0
1 | 64.692 | 0.017 | 10.941 | 6.553 | 1.239 | 5.557 | 2.15 | 3.986 | 0.377 | 0.758 | 0.968 | 0.047 | 0 | 0.315 | 0
1 | 67.634 | 0.87 | 11.841 | 7.117 | 0.727 | 4.85 | 1.201 | 2.726 | 0.051 | 0.01 | 0.7 | 0.016 | 0 | 0.231 | 0
1 | 67.314 | 1.03 | 12.191 | 7.267 | 0.7 | 5.023 | 1.099 | 2.51 | 0.059 | 0.01 | 0.611 | 0.019 | 0 | 0.201 | 0