## Sheet1
类型 | 二氧化硅(SiO2) | 氧化钠(Na2O) | 氧化钾(K2O) | 氧化钙(CaO) | 氧化镁(MgO) | 氧化铝(Al2O3) | 氧化铁(Fe2O3) | 氧化铜(CuO) | 氧化铅(PbO) | 氧化钡(BaO) | 五氧化二磷(P2O5) | 氧化锶(SrO) | 氧化锡(SnO2) | 二氧化硫(SO2) | 有无风化
1 | 94.076 | 0 | 0.48 | 0.877 | 0.094 | 1.792 | 0.29 | 1.794 | 0 | 0 | 0.39 | 0 | 0 | 0 | 1
1 | 61.868 | 3.18 | 7.479 | 0.796 | 1.024 | 3.182 | 1.053 | 1.317 | 0.194 | 0.092 | 0.265 | 0.011 | 0.03 | 0.012 | 0
1 | 75.981 | 0.838 | 6.813 | 4.854 | 0.449 | 4.239 | 1.544 | 2.694 | 0.006 | 0.006 | 0.657 | 0 | 0 | 0.102 | 0
1 | 63.994 | 1.739 | 12.88 | 8.037 | 0.681 | 6.313 | 1.399 | 2.079 | 0.072 | 0.029 | 0.536 | 0.024 | 0 | 0.082 | 0
1 | 66.322 | 1.681 | 13.497 | 7.808 | 0.58 | 5.696 | 0.668 | 1.607 | 0.09 | 0.01 | 0.239 | 0.032 | 0 | 0.074 | 0
1 | 62.318 | 0.017 | 11.457 | 6.577 | 1.408 | 6.338 | 2.303 | 4.006 | 0.707 | 1.429 | 0.797 | 0.071 | 0 | 0.219 | 0
1 | 94.573 | 0.017 | 0.777 | 0.727 | 0.011 | 1.38 | 0.333 | 1.565 | 0.001 | 0 | 0.354 | 0 | 0 | 0.003 | 1
1 | 61.824 | 3.167 | 7.372 | 0.751 | 1.013 | 3.08 | 1.04 | 1.282 | 0.19 | 0.081 | 0.257 | 0.01 | 0.03 | 0.01 | 0
1 | 65.607 | 0.018 | 9.675 | 6.53 | 1.569 | 6.784 | 2.326 | 3.064 | 0.009 | 0.009 | 0.849 | 0.053 | 0 | 0.411 | 0
1 | 62.368 | 2.311 | 5.959 | 0.912 | 0.86 | 1.792 | 1.01 | 1.13 | 0.183 | 0.091 | 0.193 | 0.01 | 0.029 | 0.017 | 0
1 | 88.563 | 0.006 | 2.756 | 2.01 | 0.314 | 2.464 | 0.647 | 1.757 | 0.002 | 0.002 | 0.279 | 0 | 0 | 0.073 | 1
1 | 68.769 | 0.052 | 10.122 | 6.416 | 0.922 | 4.194 | 1.776 | 3.788 | 0.012 | 0.01 | 1.137 | 0.004 | 0 | 0.389 | 0
1 | 67.344 | 1.029 | 12.178 | 7.26 | 0.699 | 5.019 | 1.098 | 2.509 | 0.059 | 0.01 | 0.611 | 0.019 | 0 | 0.2 | 0
1 | 64.215 | 2.268 | 13.167 | 8.082 | 0.533 | 6.67 | 0.91 | 1.72 | 0.462 | 0.008 | 0.351 | 0.02 | 0 | 0.047 | 0
1 | 73.921 | 1.24 | 10.098 | 5.883 | 0.485 | 4.587 | 0.554 | 1.473 | 0.066 | 0.007 | 0.213 | 0.024 | 0 | 0.054 | 0
1 | 91.721 | 0.005 | 0.585 | 1.284 | 0.394 | 2.323 | 0.623 | 1.517 | 0.175 | 0.345 | 0.318 | 0 | 0 | 0.003 | 1
1 | 92.54 | 0.007 | 0.052 | 1.09 | 0 | 1.992 | 0.178 | 3.243 | 0 | 0 | 0.613 | 0 | 0 | 0 | 1
1 | 78.03 | 0.201 | 9.607 | 0.683 | 1.435 | 3.293 | 0.259 | 0.372 | 0.012 | 0.016 | 1.374 | 0.066 | 2.194 | 0 | 0
1 | 64.235 | 0.757 | 8.639 | 5.234 | 1.363 | 5.065 | 1.767 | 1.9 | 0.065 | 0.036 | 0.615 | 0.005 | 0.009 | 0.259 | 0
1 | 59.726 | 0.31 | 8.19 | 5.756 | 1.55 | 9.641 | 5.707 | 2.448 | 0.314 | 0.869 | 4.16 | 0.107 | 0 | 0 | 0
1 | 63.023 | 0.084 | 10.657 | 7.306 | 1.668 | 7.132 | 2.381 | 2.866 | 0.013 | 0.01 | 0.866 | 0.041 | 0 | 0.422 | 0
1 | 71.082 | 1.971 | 10.546 | 6.231 | 0.412 | 6.804 | 0.319 | 0.719 | 0.803 | 0.002 | 0.287 | 0.01 | 0 | 0 | 0
1 | 90.694 | 0.01 | 0.083 | 1.416 | 0.626 | 2.975 | 0.474 | 1.76 | 0.126 | 0.249 | 0.453 | 0 | 0 | 0 | 1
1 | 64.511 | 3.047 | 11.37 | 7.749 | 0.587 | 8.42 | 0.755 | 0.954 | 1.308 | 0.001 | 0.289 | 0 | 0 | 0 | 0
1 | 94.29 | 0 | 1.01 | 0.72 | 0 | 1.46 | 0.29 | 1.65 | 0 | 0 | 0.15 | 0 | 0 | 0 | 1
1 | 88.093 | 0.003 | 1.808 | 1.154 | 0.449 | 3.491 | 0.871 | 1.992 | 0.162 | 0.462 | 0.859 | 0.016 | 0 | 0 | 1
1 | 66.356 | 1.164 | 11.939 | 7.35 | 0.622 | 5.042 | 1.451 | 3.026 | 0.045 | 0.01 | 0.786 | 0.014 | 0 | 0.197 | 0
1 | 61.581 | 0.02 | 10.951 | 7.35 | 1.77 | 7.5 | 2.62 | 3.27 | 0.01 | 0.01 | 0.94 | 0.06 | 0 | 0.47 | 0
1 | 88.842 | 0.007 | 2.554 | 1.78 | 0.502 | 2.6 | 0.683 | 1.533 | 0.011 | 0.02 | 0.29 | 0.012 | 0 | 0.086 | 1
1 | 92.586 | 0.007 | 0.072 | 1.058 | 0.003 | 1.96 | 0.177 | 3.179 | 0.001 | 0 | 0.593 | 0 | 0 | 0 | 1
1 | 60.713 | 2.113 | 5.733 | 1.027 | 0.851 | 1.384 | 1.044 | 1.104 | 0.194 | 0.109 | 0.182 | 0.01 | 0.03 | 0.02 | 0
1 | 86.49 | 0.033 | 5.325 | 2.144 | 0.018 | 4.111 | 0.056 | 0.841 | 0.245 | 0 | 0.668 | 0 | 0 | 0.004 | 0
1 | 61.451 | 3.168 | 12.26 | 8.353 | 0.452 | 8.163 | 1.313 | 1.925 | 1.072 | 0.019 | 0.541 | 0 | 0 | 0.001 | 0
1 | 67.314 | 1.03 | 12.19 | 7.267 | 0.7 | 5.023 | 1.099 | 2.51 | 0.059 | 0.01 | 0.611 | 0.019 | 0 | 0.201 | 0
1 | 67.898 | 0.905 | 11.899 | 6.945 | 0.743 | 4.859 | 1.122 | 2.553 | 0.053 | 0.01 | 0.687 | 0.019 | 0.078 | 0.211 | 0
1 | 65.396 | 1.494 | 13.089 | 7.931 | 0.824 | 6.256 | 0.901 | 1.396 | 0.082 | 0.012 | 0.246 | 0.028 | 0 | 0.105 | 0
1 | 61.642 | 0.015 | 11.597 | 6.675 | 1.469 | 6.587 | 2.41 | 4.1 | 0.648 | 1.31 | 0.831 | 0.078 | 0 | 0.256 | 0
1 | 61.884 | 3.207 | 7.442 | 0.739 | 1.02 | 3.15 | 1.039 | 1.289 | 0.19 | 0.08 | 0.261 | 0.01 | 0.032 | 0.01 | 0
1 | 92.633 | 0 | 0.022 | 1.069 | 0 | 1.979 | 0.17 | 3.237 | 0 | 0 | 0.609 | 0 | 0 | 0 | 1
1 | 80.515 | 0.009 | 2.094 | 3.821 | 0.743 | 4.323 | 1.511 | 3.368 | 0.466 | 0.916 | 0.946 | 0 | 0 | 0.079 | 0
1 | 75.189 | 1.793 | 6.935 | 5.096 | 0.486 | 5.682 | 0.816 | 1.745 | 0.601 | 0.002 | 0.457 | 0 | 0 | 0 | 0
1 | 92.497 | 0 | 0.316 | 1.297 | 0.251 | 2.571 | 0.239 | 2.192 | 0 | 0 | 0.456 | 0 | 0.004 | 0 | 1
1 | 76.339 | 0.01 | 0.559 | 4.785 | 1.204 | 6.085 | 2.341 | 3.307 | 0.954 | 1.879 | 1.103 | 0 | 0 | 0.018 | 0
1 | 91.264 | 0 | 2.399 | 1.281 | 0 | 2.582 | 0.159 | 1.541 | 0.104 | 0 | 0.527 | 0 | 0 | 0 | 1
1 | 78.045 | 0.066 | 1.798 | 4.36 | 0.96 | 5.712 | 1.85 | 2.772 | 0.8 | 1.478 | 0.99 | 0.001 | 0 | 0.014 | 0
1 | 70.528 | 0.445 | 5.037 | 3.114 | 1.456 | 8.691 | 2.234 | 2.747 | 0.651 | 1.437 | 2.406 | 0.049 | 0 | 0 | 0
1 | 65.484 | 1.482 | 12.989 | 7.905 | 0.827 | 6.254 | 0.912 | 1.412 | 0.089 | 0.027 | 0.253 | 0.028 | 0 | 0.104 | 0
1 | 66.709 | 0.545 | 11.014 | 7.158 | 1.085 | 5.599 | 1.56 | 2.464 | 0.035 | 0.01 | 0.722 | 0.011 | 0 | 0.282 | 0
1 | 68.298 | 0.011 | 7.483 | 0.043 | 1.955 | 10.705 | 2.261 | 2.375 | 0.19 | 1.305 | 4.025 | 0.108 | 0.13 | 0 | 0
1 | 87.892 | 0 | 4.82 | 1.854 | 0 | 3.778 | 0.023 | 0.785 | 0.228 | 0 | 0.603 | 0 | 0 | 0 | 0
1 | 93.658 | 0 | 0.927 | 0.591 | 0.099 | 1.809 | 0.423 | 1.598 | 0.01 | 0.069 | 0.541 | 0.005 | 0 | 0 | 1
1 | 65.302 | 1.494 | 13.048 | 7.934 | 0.823 | 6.257 | 0.943 | 1.452 | 0.079 | 0.01 | 0.267 | 0.028 | 0 | 0.107 | 0
1 | 66.295 | 0.015 | 7.746 | 5.053 | 1.7 | 8.075 | 2.511 | 3.093 | 0.27 | 0.759 | 1.739 | 0.059 | 0 | 0.257 | 0
1 | 77.687 | 0.241 | 9.977 | 1.125 | 1.406 | 3.405 | 0.123 | 0.263 | 0.021 | 0.01 | 1.213 | 0.065 | 2.05 | 0.01 | 0
1 | 67.057 | 0.011 | 7.719 | 0.754 | 1.959 | 10.793 | 2.412 | 2.584 | 0.181 | 1.246 | 3.863 | 0.105 | 0 | 0.046 | 0
1 | 90.49 | 0.005 | 2.106 | 1.413 | 0.285 | 2.061 | 0.43 | 1.833 | 0.001 | 0.001 | 0.361 | 0.002 | 0.076 | 0.046 | 1
1 | 69.618 | 2.354 | 9.088 | 6.446 | 0.326 | 6.545 | 1.002 | 2.261 | 0.791 | 0.002 | 0.555 | 0 | 0 | 0 | 0
1 | 65.66 | 0.029 | 9.735 | 7.132 | 1.571 | 6.494 | 2.089 | 2.236 | 0.01 | 0.01 | 0.798 | 0.003 | 0 | 0.366 | 0
1 | 83.395 | 0.012 | 5.209 | 2.73 | 0.61 | 2.604 | 0.803 | 2.079 | 0.005 | 0.005 | 0.674 | 0.007 | 0.252 | 0.152 | 1
1 | 62.836 | 0.465 | 12.595 | 6.503 | 1.022 | 5.732 | 1.774 | 3.957 | 1.003 | 1.987 | 0.561 | 0.078 | 0 | 0.032 | 0
1 | 90.46 | 0.152 | 2.518 | 1.631 | 0.3 | 2.055 | 0.402 | 1.391 | 0.009 | 0.002 | 0.237 | 0.003 | 0 | 0.04 | 1
1 | 65.187 | 1.419 | 12.994 | 7.901 | 0.872 | 6.317 | 0.988 | 1.495 | 0.08 | 0.015 | 0.281 | 0.03 | 0 | 0.123 | 0
1 | 59.085 | 2.601 | 12.089 | 8.401 | 0.175 | 6.512 | 3.166 | 4.499 | 0.041 | 0.097 | 1.563 | 0.011 | 0 | 0 | 0
1 | 61.87 | 3.21 | 7.44 | 0.74 | 1.02 | 3.15 | 1.04 | 1.29 | 0.19 | 0.08 | 0.26 | 0.01 | 0.03 | 0.01 | 0
1 | 76.749 | 0.01 | 0.103 | 4.697 | 1.217 | 6.178 | 2.361 | 3.268 | 0.996 | 1.961 | 1.096 | 0 | 0 | 0 | 0
1 | 67.437 | 0.013 | 9.548 | 5.728 | 1.312 | 6.005 | 2.021 | 3.43 | 0.526 | 1.063 | 0.713 | 0.063 | 0 | 0.207 | 0
1 | 65.371 | 1.49 | 13.096 | 7.932 | 0.827 | 6.26 | 0.905 | 1.401 | 0.081 | 0.01 | 0.247 | 0.028 | 0 | 0.106 | 0
1 | 86.392 | 0.467 | 1.439 | 1.229 | 0.374 | 2.426 | 0.396 | 1.991 | 0.037 | 0.018 | 0.405 | 0.002 | 0.006 | 0.003 | 1
1 | 65.725 | 1.413 | 12.942 | 7.817 | 0.802 | 6.039 | 0.934 | 1.591 | 0.077 | 0.01 | 0.31 | 0.027 | 0 | 0.122 | 0
1 | 61.374 | 0.341 | 12.334 | 6.193 | 0.991 | 5.629 | 2.289 | 5.014 | 1.235 | 2.507 | 0.81 | 0.089 | 0 | 0 | 0
1 | 67.057 | 0.011 | 7.72 | 0.754 | 1.959 | 10.793 | 2.412 | 2.584 | 0.181 | 1.246 | 3.864 | 0.105 | 0 | 0.046 | 0
1 | 92.521 | 0 | 0.299 | 1.299 | 0.248 | 2.57 | 0.24 | 2.196 | 0 | 0 | 0.455 | 0 | 0 | 0 | 1
1 | 93.684 | 0.062 | 0.627 | 0.899 | 0.012 | 1.669 | 0.277 | 2.054 | 0.03 | 0 | 0.427 | 0 | 0 | 0 | 1
1 | 65.975 | 1.701 | 13.652 | 7.896 | 0.587 | 5.749 | 0.673 | 1.607 | 0.091 | 0.01 | 0.24 | 0.032 | 0 | 0.075 | 0
1 | 61.815 | 0.481 | 12.343 | 6.215 | 1.054 | 6.042 | 1.933 | 4.425 | 1.425 | 2.431 | 0.627 | 0.086 | 0 | 0.005 | 0
1 | 81.962 | 0.012 | 4.009 | 3.592 | 0.768 | 4.113 | 0.967 | 2.212 | 0.004 | 0.004 | 0.59 | 0.001 | 0 | 0.144 | 1
1 | 72.182 | 0.016 | 7.282 | 5.135 | 1.336 | 5.756 | 1.786 | 2.722 | 0.038 | 0.071 | 0.737 | 0.04 | 0 | 0.299 | 0
1 | 62.122 | 0.575 | 10.929 | 7.429 | 1.566 | 7.725 | 2.256 | 2.813 | 0.297 | 0.05 | 0.817 | 0.048 | 0 | 0.382 | 0
1 | 60.578 | 2.381 | 11.071 | 8.088 | 0.264 | 6.485 | 3.099 | 4.395 | 0.122 | 0.256 | 1.524 | 0.01 | 0 | 0 | 0
1 | 67.055 | 1.234 | 9.446 | 6.897 | 0.7 | 5.724 | 2.129 | 3.271 | 0.008 | 0.008 | 0.943 | 0 | 0 | 0.151 | 0
1 | 69.46 | 2.597 | 9.439 | 6.571 | 0.507 | 7.55 | 0.424 | 1.112 | 1.245 | 0 | 0.264 | 0 | 0 | 0 | 0
1 | 67.057 | 0.011 | 7.72 | 0.754 | 1.959 | 10.793 | 2.412 | 2.584 | 0.181 | 1.246 | 3.864 | 0.105 | 0 | 0.046 | 0
1 | 87.354 | 0.008 | 3.015 | 2.081 | 0.57 | 2.864 | 0.788 | 1.631 | 0.014 | 0.025 | 0.325 | 0.014 | 0 | 0.106 | 1
1 | 65.18 | 2.1 | 14.52 | 8.27 | 0.52 | 6.18 | 0.42 | 1.07 | 0.11 | 0.01 | 0.02 | 0.04 | 0 | 0 | 0
1 | 62.117 | 3.279 | 12.327 | 8.28 | 0.587 | 8.802 | 0.793 | 0.998 | 1.396 | 0.001 | 0.294 | 0.001 | 0 | 0.002 | 0
1 | 92.651 | 0 | 0.032 | 1.066 | 0 | 1.974 | 0.171 | 3.22 | 0 | 0 | 0.604 | 0 | 0 | 0 | 1
1 | 62.45 | 3.292 | 12.282 | 8.168 | 0.672 | 9.132 | 0.544 | 0.591 | 1.614 | 0.075 | 0.174 | 0.003 | 0 | 0 | 0
1 | 72.466 | 0.01 | 8.107 | 4.16 | 0.912 | 4.463 | 1.48 | 3.859 | 0.921 | 1.868 | 0.582 | 0.065 | 0 | 0 | 0
1 | 79.97 | 1.398 | 6.59 | 4.212 | 0.402 | 4.659 | 0.349 | 0.911 | 0.512 | 0.002 | 0.126 | 0.007 | 0 | 0 | 1
1 | 62.048 | 3.317 | 12.311 | 8.287 | 0.582 | 8.855 | 0.79 | 0.99 | 1.424 | 0.001 | 0.295 | 0 | 0 | 0 | 0
1 | 61.697 | 0.845 | 11.29 | 7.584 | 1.473 | 7.839 | 2.162 | 2.7 | 0.364 | 0.008 | 0.779 | 0.045 | 0 | 0.352 | 0
1 | 92.594 | 0.004 | 0.029 | 1.07 | 0.001 | 1.981 | 0.171 | 3.238 | 0 | 0 | 0.61 | 0 | 0 | 0 | 1
1 | 61.949 | 3.195 | 7.41 | 0.756 | 1.02 | 3.162 | 1.044 | 1.297 | 0.193 | 0.087 | 0.264 | 0.01 | 0.03 | 0.01 | 0
1 | 61.816 | 0.48 | 12.357 | 6.199 | 1.047 | 6.02 | 1.928 | 4.446 | 1.439 | 2.461 | 0.625 | 0.086 | 0 | 0 | 0
1 | 61.724 | 0.073 | 12.368 | 5.914 | 1.102 | 5.57 | 2.129 | 5.003 | 1.414 | 2.806 | 0.69 | 0.098 | 0 | 0 | 0
1 | 86.925 | 0.011 | 1.041 | 2.291 | 0.722 | 3.458 | 0.827 | 2.149 | 0.221 | 0.435 | 0.601 | 0 | 0 | 0.038 | 1
1 | 62.228 | 3.344 | 12.298 | 8.263 | 0.615 | 9.015 | 0.667 | 0.769 | 1.507 | 0.001 | 0.238 | 0 | 0 | 0 | 0
1 | 62.47 | 3.38 | 12.28 | 8.23 | 0.66 | 9.23 | 0.5 | 0.47 | 1.62 | 0 | 0.16 | 0 | 0 | 0 | 0
1 | 63.521 | 0.02 | 10.71 | 7.092 | 1.545 | 6.606 | 2.4 | 3.42 | 0.01 | 0.01 | 0.998 | 0.045 | 0 | 0.45 | 0
1 | 62.489 | 2.34 | 11.648 | 8.046 | 0.751 | 7.731 | 1.517 | 1.997 | 0.786 | 0.005 | 0.606 | 0.001 | 0 | 0.1 | 0
1 | 94.291 | 0 | 1.01 | 0.72 | 0 | 1.46 | 0.29 | 1.65 | 0 | 0 | 0.15 | 0 | 0 | 0 | 1
1 | 62.984 | 0.023 | 10.507 | 7.177 | 1.708 | 7.226 | 2.445 | 2.925 | 0.013 | 0.029 | 0.939 | 0.042 | 0 | 0.43 | 0
1 | 76.674 | 0.011 | 0.104 | 4.711 | 1.22 | 6.19 | 2.37 | 3.28 | 1 | 1.969 | 1.1 | 0 | 0 | 0 | 0
1 | 80.734 | 0.002 | 5.767 | 2.798 | 0.401 | 5.449 | 1.4 | 1.105 | 0.273 | 0.225 | 1.55 | 0.028 | 0 | 0 | 0
1 | 72.412 | 2.195 | 8.165 | 5.842 | 0.385 | 6.524 | 0.582 | 1.733 | 0.942 | 0.001 | 0.397 | 0 | 0 | 0 | 0
1 | 65.556 | 1.473 | 12.905 | 7.885 | 0.83 | 6.255 | 0.922 | 1.423 | 0.095 | 0.04 | 0.258 | 0.028 | 0 | 0.104 | 0
1 | 62.054 | 2.616 | 8.687 | 3.176 | 0.939 | 4.219 | 1.527 | 2.029 | 0.129 | 0.056 | 0.522 | 0.007 | 0.02 | 0.067 | 0
1 | 80.594 | 0.944 | 4.41 | 3.63 | 0.408 | 3.953 | 1.269 | 2.607 | 0.015 | 0.035 | 0.794 | 0.004 | 0 | 0 | 1
1 | 71.665 | 1.111 | 5.033 | 6.051 | 0.988 | 6.919 | 1.649 | 2.297 | 1.025 | 1.224 | 0.724 | 0.006 | 0 | 0 | 0
1 | 61.833 | 0.509 | 12.321 | 6.249 | 1.04 | 6.028 | 1.944 | 4.417 | 1.398 | 2.39 | 0.637 | 0.084 | 0 | 0.005 | 0
1 | 91.706 | 0.002 | 2.135 | 1.168 | 0.108 | 2.485 | 0.181 | 1.355 | 0.078 | 0 | 0.352 | 0 | 0 | 0 | 1
1 | 76.68 | 0.01 | 0.1 | 4.71 | 1.22 | 6.19 | 2.37 | 3.28 | 1 | 1.97 | 1.1 | 0 | 0 | 0 | 0
1 | 67.239 | 1.068 | 12.272 | 7.302 | 0.694 | 5.063 | 1.075 | 2.459 | 0.06 | 0.01 | 0.591 | 0.02 | 0 | 0.194 | 0
1 | 62.352 | 0.472 | 12.163 | 6.109 | 1.032 | 5.949 | 1.901 | 4.398 | 1.415 | 2.42 | 0.618 | 0.085 | 0 | 0 | 0
1 | 65.402 | 1.989 | 14.277 | 8.166 | 0.539 | 6.06 | 0.491 | 1.22 | 0.105 | 0.01 | 0.082 | 0.038 | 0 | 0.021 | 0
1 | 65.858 | 0.017 | 7.938 | 6.606 | 1.606 | 7.09 | 2.539 | 3.281 | 0.284 | 0.552 | 0.987 | 0.043 | 0 | 0.339 | 0
1 | 90.681 | 0.339 | 1.887 | 1.633 | 0.071 | 2.295 | 0.296 | 1.921 | 0.124 | 0 | 0.394 | 0.002 | 0 | 0 | 1
1 | 68.229 | 0.019 | 8.904 | 6.177 | 1.423 | 6.202 | 2.094 | 2.702 | 0.008 | 0.008 | 0.803 | 0.034 | 0 | 0.364 | 0
1 | 64.496 | 1.867 | 12.942 | 8.033 | 0.741 | 6.678 | 0.987 | 1.506 | 0.298 | 0.009 | 0.308 | 0.022 | 0 | 0.082 | 0
1 | 65.18 | 0.012 | 11.793 | 4.742 | 1.192 | 5.021 | 1.746 | 4.107 | 1.136 | 2.303 | 0.829 | 0.094 | 0.461 | 0 | 0
1 | 61.011 | 2.402 | 6.157 | 0.94 | 0.894 | 1.831 | 1.04 | 1.142 | 0.19 | 0.095 | 0.201 | 0.01 | 0.03 | 0.017 | 0
1 | 67.306 | 1 | 12.058 | 7.074 | 0.737 | 5.194 | 1.138 | 2.512 | 0.062 | 0.047 | 0.708 | 0.022 | 0 | 0.196 | 0
1 | 87.981 | 0.002 | 1.42 | 1.013 | 0.356 | 3.582 | 0.578 | 3.121 | 0.033 | 0.227 | 1.201 | 0.019 | 0 | 0.008 | 1
1 | 68.826 | 0.02 | 10.052 | 6.387 | 0.929 | 4.162 | 1.797 | 3.831 | 0.01 | 0.01 | 1.155 | 0.004 | 0 | 0.395 | 0
1 | 81.187 | 0.004 | 4.681 | 2.116 | 0.629 | 5.893 | 0.926 | 1.597 | 0.38 | 0.647 | 1.455 | 0.022 | 0 | 0 | 0
1 | 65.344 | 1.515 | 13.037 | 7.85 | 0.826 | 6.22 | 0.901 | 1.393 | 0.082 | 0.011 | 0.245 | 0.028 | 0 | 0.104 | 0
1 | 70.512 | 0.017 | 9.224 | 3.709 | 1.261 | 5.651 | 1.637 | 2.912 | 0.059 | 0.363 | 1.976 | 0.04 | 0.376 | 0.227 | 0
1 | 76.338 | 0.011 | 0.56 | 4.785 | 1.204 | 6.085 | 2.341 | 3.307 | 0.954 | 1.879 | 1.103 | 0 | 0 | 0.018 | 0
1 | 62.651 | 0.022 | 10.631 | 7.293 | 1.718 | 7.236 | 2.48 | 2.998 | 0.01 | 0.01 | 0.903 | 0.045 | 0 | 0.443 | 0
1 | 94.516 | 0 | 0.606 | 0.73 | 0.03 | 1.458 | 0.369 | 1.588 | 0.026 | 0.049 | 0.371 | 0 | 0 | 0 | 1
1 | 76.335 | 0.284 | 9.731 | 1.533 | 1.393 | 3.646 | 0.486 | 0.685 | 0.01 | 0.01 | 1.3 | 0.057 | 1.927 | 0.033 | 0
1 | 85.003 | 0.014 | 6.698 | 0.135 | 1.04 | 2.333 | 0.11 | 0.31 | 0.007 | 0.007 | 0.924 | 0.048 | 1.604 | 0 | 0
1 | 61.685 | 0.016 | 11.577 | 6.68 | 1.47 | 6.586 | 2.406 | 4.079 | 0.642 | 1.296 | 0.83 | 0.077 | 0 | 0.257 | 0
1 | 84.81 | 0.117 | 5.985 | 2.607 | 0.079 | 4.169 | 0.125 | 0.976 | 0.228 | 0.001 | 0.654 | 0.002 | 0 | 0.023 | 0
1 | 96.34 | 0 | 1.072 | 0.291 | 0.017 | 0.86 | 0.279 | 0.878 | 0 | 0 | 0.021 | 0 | 0.009 | 0.005 | 1
1 | 69.892 | 0.481 | 6.803 | 4.073 | 1.364 | 7.973 | 1.911 | 2.409 | 0.424 | 1.139 | 1.923 | 0.048 | 0 | 0.033 | 0
1 | 60.967 | 2.412 | 6.297 | 1.109 | 0.875 | 1.925 | 1.08 | 1.22 | 0.186 | 0.093 | 0.224 | 0.01 | 0.029 | 0.017 | 0
1 | 67.351 | 0.918 | 11.661 | 6.474 | 0.841 | 5.696 | 1.241 | 2.51 | 0.074 | 0.16 | 1.003 | 0.029 | 0 | 0.179 | 0
1 | 75.75 | 0.92 | 8.351 | 5.522 | 0.753 | 5.197 | 0.688 | 1.07 | 0.05 | 0.006 | 0.232 | 0.017 | 0 | 0.065 | 0
1 | 92.676 | 0 | 0.056 | 1.06 | 0.001 | 1.964 | 0.175 | 3.186 | 0 | 0.001 | 0.594 | 0 | 0 | 0 | 1
1 | 69.298 | 1.577 | 4.354 | 0.947 | 0.632 | 1.411 | 0.844 | 1.344 | 0.141 | 0.074 | 0.245 | 0.007 | 0.022 | 0.015 | 0
1 | 61.747 | 0.722 | 11.23 | 7.537 | 1.534 | 7.845 | 2.189 | 2.707 | 0.338 | 0.008 | 0.783 | 0.047 | 0 | 0.371 | 0
1 | 59.042 | 2.846 | 12.401 | 8.554 | 0.036 | 6.069 | 2.845 | 4.661 | 0.013 | 0.012 | 1.249 | 0 | 0.001 | 0 | 0
1 | 68.783 | 0.01 | 7.048 | 0.097 | 1.901 | 10.759 | 2.292 | 2.496 | 0.191 | 1.317 | 4.01 | 0.105 | 0 | 0 | 0
1 | 59.842 | 0.01 | 7.739 | 5.445 | 1.731 | 10.004 | 5.979 | 2.2 | 0.344 | 0.953 | 4.436 | 0.119 | 0 | 0.008 | 0
1 | 66.975 | 1.196 | 12.271 | 7.353 | 0.692 | 5.295 | 1.044 | 2.35 | 0.147 | 0.009 | 0.567 | 0.019 | 0 | 0.183 | 0
1 | 60.715 | 2.12 | 5.709 | 1.01 | 0.85 | 1.37 | 1.04 | 1.09 | 0.19 | 0.1 | 0.18 | 0.01 | 0.03 | 0.02 | 0
1 | 62.163 | 1.626 | 10.235 | 6.681 | 0.802 | 5.507 | 2.22 | 3.055 | 0.042 | 0.025 | 0.885 | 0.002 | 0.005 | 0.15 | 0
1 | 77.478 | 0.228 | 9.938 | 1.203 | 1.431 | 3.501 | 0.161 | 0.248 | 0.02 | 0.01 | 1.203 | 0.064 | 2.028 | 0.015 | 0
1 | 64.109 | 2.516 | 13.764 | 8.276 | 0.541 | 7.095 | 0.547 | 1.043 | 0.559 | 0.007 | 0.114 | 0.026 | 0 | 0 | 0
1 | 67.684 | 2.175 | 9.667 | 6.733 | 0.066 | 5.037 | 2.246 | 3.863 | 0.008 | 0.008 | 0.999 | 0 | 0 | 0 | 0
1 | 65.196 | 2.092 | 14.503 | 8.263 | 0.521 | 6.171 | 0.425 | 1.081 | 0.11 | 0.01 | 0.024 | 0.04 | 0 | 0.001 | 0
1 | 74.793 | 0.013 | 2.639 | 5.123 | 1.13 | 5.61 | 2.208 | 3.431 | 0.746 | 1.467 | 1.118 | 0 | 0 | 0.1 | 0
1 | 92.606 | 0 | 0.021 | 1.076 | 0.002 | 1.986 | 0.173 | 3.24 | 0.001 | 0.003 | 0.611 | 0 | 0 | 0 | 1
1 | 61.743 | 0.592 | 11.175 | 7.498 | 1.58 | 7.789 | 2.258 | 2.794 | 0.284 | 0.008 | 0.808 | 0.05 | 0 | 0.39 | 0
1 | 61.816 | 0.48 | 12.357 | 6.199 | 1.047 | 6.02 | 1.929 | 4.446 | 1.439 | 2.461 | 0.625 | 0.086 | 0 | 0 | 0
1 | 66.515 | 0.384 | 10.575 | 7.143 | 1.23 | 5.846 | 1.708 | 2.359 | 0.027 | 0.01 | 0.741 | 0.007 | 0 | 0.305 | 0
1 | 64.576 | 1.331 | 10.594 | 7.399 | 0.714 | 6.102 | 2.257 | 3.231 | 0.031 | 0.009 | 1 | 0 | 0 | 0.163 | 0
1 | 62.102 | 1.99 | 12.001 | 7.948 | 0.37 | 5.925 | 2.473 | 3.874 | 0.044 | 0.066 | 1.259 | 0.013 | 0 | 0.082 | 0
1 | 73.807 | 0.667 | 9.189 | 5.643 | 0.559 | 4.078 | 0.987 | 2.579 | 0.039 | 0.008 | 0.639 | 0.013 | 0 | 0.178 | 0
1 | 61.443 | 2.312 | 6.845 | 1.632 | 0.887 | 2.268 | 1.026 | 1.167 | 0.179 | 0.086 | 0.205 | 0.012 | 0.027 | 0.026 | 0
1 | 65.671 | 1.48 | 12.966 | 7.862 | 0.815 | 6.211 | 0.892 | 1.413 | 0.08 | 0.01 | 0.249 | 0.028 | 0 | 0.104 | 0
1 | 67.489 | 0.115 | 7.523 | 0.295 | 1.939 | 11.09 | 2.331 | 2.446 | 0.244 | 1.337 | 4.055 | 0.107 | 0 | 0 | 0
1 | 65.156 | 2.074 | 12.049 | 7.65 | 0.695 | 6.952 | 0.865 | 1.644 | 0.804 | 0.005 | 0.441 | 0.008 | 0 | 0.12 | 0
1 | 62.479 | 3.374 | 12.282 | 8.229 | 0.66 | 9.221 | 0.501 | 0.473 | 1.615 | 0 | 0.16 | 0 | 0 | 0 | 0
1 | 61.509 | 2.294 | 12.369 | 8.252 | 0.225 | 5.795 | 2.374 | 4.114 | 0.023 | 0.01 | 1.092 | 0.005 | 0 | 0.064 | 0
1 | 89.932 | 0.004 | 2.055 | 1.498 | 0.316 | 2.35 | 0.524 | 1.919 | 0.079 | 0.159 | 0.286 | 0.009 | 0 | 0.031 | 1
1 | 66.38 | 0.642 | 11.494 | 7.158 | 0.988 | 5.467 | 1.534 | 2.782 | 0.04 | 0.01 | 0.752 | 0.023 | 0 | 0.286 | 0
1 | 71.885 | 2.315 | 8.644 | 6.16 | 0.654 | 7.424 | 0.453 | 0.495 | 1.11 | 0 | 0.176 | 0 | 0 | 0 | 0
1 | 61.01 | 2.402 | 6.158 | 0.94 | 0.894 | 1.831 | 1.04 | 1.142 | 0.19 | 0.095 | 0.201 | 0.01 | 0.03 | 0.017 | 0
1 | 67.827 | 1.011 | 11.966 | 7.143 | 0.687 | 4.956 | 1.083 | 2.502 | 0.057 | 0.01 | 0.608 | 0.019 | 0 | 0.197 | 0
1 | 59.084 | 2.601 | 12.09 | 8.401 | 0.175 | 6.513 | 3.166 | 4.498 | 0.041 | 0.097 | 1.563 | 0.011 | 0 | 0 | 0
1 | 71.588 | 2.133 | 9.794 | 6.249 | 0.488 | 6.415 | 0.415 | 0.938 | 0.781 | 0.003 | 0.136 | 0.011 | 0 | 0 | 0
1 | 90.84 | 0.002 | 1.065 | 1.594 | 0.309 | 2.664 | 0.331 | 2.264 | 0.001 | 0.001 | 0.515 | 0.001 | 0.041 | 0.024 | 1
1 | 93.812 | 0.004 | 0.748 | 0.789 | 0.158 | 1.768 | 0.264 | 1.619 | 0 | 0 | 0.211 | 0 | 0 | 0 | 1
1 | 65.526 | 0.049 | 9.785 | 7.144 | 1.571 | 6.539 | 2.094 | 2.255 | 0.019 | 0.01 | 0.798 | 0.005 | 0 | 0.366 | 0
1 | 63.605 | 2.842 | 13.058 | 8.206 | 0.613 | 8.001 | 0.496 | 0.759 | 1.032 | 0.004 | 0.129 | 0.015 | 0 | 0.008 | 0
1 | 62.412 | 1.459 | 11.114 | 7.918 | 0.783 | 6.299 | 2.474 | 3.467 | 0.01 | 0.01 | 1.032 | 0 | 0 | 0.178 | 0
1 | 65.658 | 0.043 | 9.766 | 7.139 | 1.564 | 6.492 | 2.078 | 2.228 | 0.011 | 0.01 | 0.793 | 0.003 | 0 | 0.363 | 0
1 | 62.561 | 1.903 | 9.877 | 6.752 | 0.563 | 7.121 | 2.955 | 4.062 | 0.187 | 0.519 | 1.87 | 0.023 | 0 | 0 | 0
1 | 59.812 | 0.013 | 7.684 | 5.412 | 1.729 | 10.049 | 6.035 | 2.178 | 0.351 | 0.969 | 4.496 | 0.12 | 0 | 0 | 0
1 | 62.546 | 0.421 | 11.733 | 5.429 | 1.164 | 6.662 | 1.986 | 4.203 | 1.284 | 2.326 | 1.07 | 0.089 | 0 | 0 | 0
1 | 62.474 | 3.38 | 12.278 | 8.229 | 0.66 | 9.229 | 0.5 | 0.47 | 1.62 | 0 | 0.16 | 0 | 0 | 0 | 0
1 | 60.306 | 2.278 | 11.834 | 8.149 | 0.27 | 6.218 | 2.995 | 4.415 | 0.037 | 0.086 | 1.512 | 0.01 | 0 | 0.05 | 0
1 | 63.995 | 2.077 | 12.852 | 8.089 | 0.695 | 6.916 | 1.037 | 1.569 | 0.42 | 0.008 | 0.344 | 0.019 | 0 | 0.069 | 0
1 | 83.218 | 0.392 | 4.61 | 3.307 | 0.6 | 3.45 | 0.536 | 1.903 | 0.022 | 0.004 | 0.454 | 0.007 | 0 | 0.075 | 1
1 | 60.99 | 1.705 | 7.393 | 2.324 | 0.9 | 2.547 | 1.265 | 1.94 | 0.506 | 0.698 | 0.293 | 0.029 | 0.022 | 0.015 | 0
1 | 64.695 | 0.014 | 10.517 | 6.176 | 1.387 | 6.281 | 2.205 | 3.747 | 0.584 | 1.179 | 0.769 | 0.07 | 0 | 0.23 | 0
1 | 67.65 | 0.01 | 7.37 | 0.04 | 1.98 | 11.15 | 2.39 | 2.51 | 0.2 | 1.38 | 4.18 | 0.11 | 0 | 0 | 0
1 | 79.455 | 0.02 | 9.402 | 0.109 | 1.529 | 3.056 | 0.045 | 0.066 | 0.012 | 0.014 | 1.359 | 0.07 | 2.355 | 0 | 0
1 | 63.247 | 2.58 | 12.86 | 8.136 | 0.739 | 8.034 | 0.715 | 0.993 | 0.951 | 0.016 | 0.203 | 0.02 | 0 | 0.052 | 0
1 | 61.482 | 3.128 | 12.309 | 8.341 | 0.456 | 8.098 | 1.315 | 1.954 | 1.051 | 0.004 | 0.549 | 0 | 0 | 0.009 | 0
1 | 76.135 | 0.01 | 0.719 | 4.673 | 1.222 | 6.204 | 2.342 | 3.289 | 0.936 | 1.867 | 1.175 | 0.003 | 0 | 0.018 | 0
1 | 92.94 | 0.009 | 0.126 | 0.9 | 0.511 | 2.418 | 0.203 | 1.502 | 0 | 0 | 0.34 | 0 | 0 | 0 | 1
1 | 94.29 | 0 | 1.01 | 0.72 | 0 | 1.46 | 0.29 | 1.65 | 0 | 0 | 0.15 | 0 | 0 | 0 | 1
1 | 67.068 | 0.389 | 7.922 | 0.961 | 1.832 | 10.934 | 2.178 | 2.281 | 0.36 | 1.225 | 3.728 | 0.098 | 0 | 0 | 0
1 | 65.695 | 0.213 | 10.165 | 7.216 | 1.463 | 6.413 | 1.934 | 2.167 | 0.019 | 0.01 | 0.737 | 0.006 | 0 | 0.334 | 0
1 | 61.403 | 0.455 | 9.903 | 5.997 | 1.561 | 6.176 | 2.28 | 2.868 | 0.085 | 0.106 | 0.776 | 0.051 | 0.006 | 0.364 | 0
1 | 65.013 | 1.063 | 10.9 | 7.523 | 1.219 | 7.04 | 1.49 | 1.646 | 0.389 | 0.008 | 0.546 | 0.005 | 0 | 0.231 | 0
1 | 62.413 | 1.459 | 11.114 | 7.917 | 0.783 | 6.299 | 2.474 | 3.467 | 0.01 | 0.01 | 1.032 | 0 | 0 | 0.178 | 0
1 | 61.02 | 2.362 | 6.238 | 1.048 | 0.909 | 1.926 | 1.067 | 1.178 | 0.187 | 0.093 | 0.213 | 0.011 | 0.029 | 0.025 | 0
1 | 62.058 | 0.181 | 11.766 | 6.816 | 1.397 | 6.551 | 2.241 | 3.797 | 0.585 | 1.164 | 0.765 | 0.073 | 0 | 0.239 | 0
1 | 61.58 | 0.02 | 10.954 | 7.345 | 1.768 | 7.494 | 2.619 | 3.276 | 0.014 | 0.019 | 0.939 | 0.06 | 0 | 0.469 | 0
1 | 80.583 | 0.945 | 4.413 | 3.632 | 0.408 | 3.954 | 1.27 | 2.608 | 0.015 | 0.035 | 0.794 | 0.004 | 0 | 0 | 1
1 | 78.333 | 1.111 | 5.195 | 4.195 | 0.075 | 3.906 | 1.452 | 3.746 | 0.017 | 0.041 | 1.008 | 0.005 | 0 | 0 | 1
1 | 92.688 | 0 | 0.055 | 1.058 | 0 | 1.962 | 0.174 | 3.184 | 0 | 0 | 0.594 | 0 | 0 | 0 | 1
1 | 63.266 | 2.993 | 12.233 | 8.064 | 0.669 | 8.548 | 0.604 | 0.813 | 1.372 | 0.002 | 0.24 | 0.003 | 0 | 0.035 | 0
1 | 92.579 | 0.004 | 0.106 | 1.084 | 0.003 | 1.975 | 0.178 | 3.182 | 0 | 0 | 0.594 | 0 | 0 | 0.001 | 1
1 | 74.44 | 0.013 | 3.113 | 5.201 | 1.113 | 5.502 | 2.178 | 3.46 | 0.698 | 1.373 | 1.121 | 0 | 0 | 0.119 | 0
1 | 92.469 | 0 | 0.047 | 1.106 | 0.01 | 2.011 | 0.188 | 3.242 | 0.006 | 0.012 | 0.615 | 0 | 0 | 0.001 | 1
1 | 65.144 | 0.028 | 9.898 | 7.151 | 1.592 | 6.61 | 2.153 | 2.378 | 0.018 | 0.027 | 0.814 | 0.011 | 0 | 0.376 | 0
1 | 68.893 | 0.456 | 8.604 | 6.01 | 1.215 | 6.446 | 1.776 | 2.883 | 0.219 | 0.006 | 0.758 | 0.038 | 0 | 0.3 | 0
1 | 64.602 | 0.48 | 10.18 | 7.381 | 1.324 | 6.441 | 2.215 | 2.633 | 0.01 | 0.01 | 0.873 | 0.003 | 0 | 0.307 | 0
1 | 79.161 | 1.146 | 5.032 | 4.127 | 0.008 | 3.655 | 1.256 | 3.837 | 0.004 | 0.004 | 0.874 | 0 | 0 | 0 | 1
1 | 63.726 | 1.4 | 13.586 | 7.375 | 0.748 | 6.111 | 1.072 | 2.529 | 0.684 | 1.069 | 0.281 | 0.06 | 0 | 0 | 0
1 | 62.853 | 2 | 5.775 | 1.165 | 1.015 | 2.996 | 1.265 | 1.434 | 0.256 | 0.358 | 0.621 | 0.018 | 0.025 | 0.014 | 0
1 | 59.012 | 2.858 | 12.53 | 8.698 | 0.021 | 6.16 | 2.879 | 4.73 | 0.011 | 0.012 | 1.269 | 0 | 0 | 0 | 0
1 | 89.986 | 0.001 | 1.105 | 1.732 | 0.753 | 4.112 | 0.586 | 0.82 | 0.068 | 0.193 | 0.499 | 0.007 | 0 | 0 | 1
1 | 64.839 | 1.439 | 9.762 | 4.922 | 0.756 | 3.654 | 1.077 | 1.978 | 0.108 | 0.044 | 0.45 | 0.016 | 0.011 | 0.133 | 0
1 | 62.048 | 3.316 | 12.311 | 8.287 | 0.582 | 8.855 | 0.79 | 0.99 | 1.423 | 0.001 | 0.295 | 0 | 0 | 0 | 0
1 | 65.237 | 1.851 | 10.156 | 4.588 | 0.838 | 4.208 | 1.111 | 2.095 | 0.109 | 0.038 | 0.501 | 0.015 | 0.012 | 0.135 | 0
1 | 61.732 | 0.593 | 11.177 | 7.5 | 1.581 | 7.795 | 2.258 | 2.793 | 0.285 | 0.008 | 0.807 | 0.05 | 0 | 0.39 | 0
1 | 93.721 | 0 | 0.781 | 0.906 | 0.08 | 1.817 | 0.274 | 1.826 | 0 | 0 | 0.248 | 0 | 0 | 0 | 1
1 | 92.522 | 0 | 0.299 | 1.298 | 0.248 | 2.568 | 0.24 | 2.199 | 0 | 0 | 0.455 | 0 | 0 | 0 | 1
1 | 65.66 | 0.029 | 9.735 | 7.132 | 1.571 | 6.494 | 2.089 | 2.236 | 0.01 | 0.01 | 0.798 | 0.003 | 0 | 0.366 | 0
1 | 76.675 | 0.01 | 0.104 | 4.71 | 1.22 | 6.19 | 2.37 | 3.28 | 1 | 1.97 | 1.1 | 0 | 0 | 0 | 0
1 | 65.592 | 0.015 | 8.722 | 3.064 | 1.869 | 9.51 | 2.424 | 2.707 | 0.121 | 0.808 | 2.812 | 0.083 | 0 | 0.184 | 0
1 | 62.921 | 0.023 | 10.551 | 7.277 | 1.705 | 7.17 | 2.445 | 2.93 | 0.01 | 0.01 | 0.894 | 0.041 | 0 | 0.436 | 0
1 | 76.338 | 0.01 | 0.56 | 4.785 | 1.204 | 6.085 | 2.341 | 3.307 | 0.954 | 1.879 | 1.103 | 0 | 0 | 0.018 | 0
1 | 67.654 | 0.01 | 7.367 | 0.042 | 1.98 | 11.148 | 2.39 | 2.51 | 0.2 | 1.38 | 4.179 | 0.11 | 0 | 0 | 0
1 | 95.169 | 0.001 | 1.376 | 0.544 | 0.081 | 1.111 | 0.363 | 0.939 | 0 | 0 | 0.042 | 0.002 | 0 | 0.021 | 1
1 | 67.059 | 0.011 | 7.719 | 0.754 | 1.959 | 10.793 | 2.412 | 2.584 | 0.181 | 1.246 | 3.863 | 0.105 | 0 | 0.046 | 0
1 | 93.988 | 0 | 0.392 | 0.847 | 0.039 | 1.694 | 0.267 | 2.101 | 0 | 0 | 0.436 | 0 | 0 | 0 | 1
1 | 72.723 | 0.012 | 4.19 | 3.895 | 1.333 | 6.931 | 2.232 | 3.219 | 0.572 | 1.375 | 1.895 | 0.028 | 0 | 0.089 | 0
1 | 89.574 | 0 | 2.89 | 1.584 | 0 | 3.121 | 0.078 | 1.857 | 0.138 | 0 | 0.631 | 0 | 0 | 0 | 0
1 | 71.883 | 0.012 | 4.973 | 5.335 | 1.113 | 5.501 | 2.174 | 3.787 | 0.841 | 1.672 | 1.037 | 0.02 | 0 | 0.095 | 0
1 | 69.306 | 0.018 | 9.113 | 5.762 | 1.033 | 4.863 | 1.886 | 3.686 | 0.097 | 0.262 | 1.39 | 0.012 | 0 | 0.335 | 0
1 | 94.864 | 0.02 | 0.723 | 0.575 | 0.218 | 1.528 | 0.243 | 1.118 | 0.001 | 0 | 0.142 | 0 | 0 | 0.001 | 1
1 | 62.413 | 1.456 | 11.113 | 7.916 | 0.785 | 6.3 | 2.474 | 3.466 | 0.01 | 0.01 | 1.032 | 0 | 0 | 0.179 | 0
1 | 74.551 | 0.01 | 2.003 | 4.917 | 1.192 | 6.014 | 2.319 | 3.525 | 1.01 | 1.999 | 1.054 | 0.012 | 0 | 0.016 | 0
1 | 62.709 | 1.99 | 9.97 | 7.646 | 0.397 | 6.274 | 2.933 | 4.253 | 0.196 | 0.398 | 1.459 | 0.008 | 0 | 0.028 | 0
1 | 64.216 | 1.582 | 12.399 | 7.907 | 0.684 | 6.02 | 1.562 | 2.525 | 0.051 | 0.01 | 0.631 | 0.016 | 0 | 0.126 | 0
1 | 66.761 | 1.412 | 4.169 | 2.07 | 0.892 | 2.844 | 1.327 | 1.657 | 0.411 | 0.595 | 0.459 | 0.007 | 0.02 | 0.013 | 0
1 | 92.448 | 0.019 | 0.064 | 1.068 | 0.006 | 1.987 | 0.175 | 3.228 | 0.001 | 0 | 0.608 | 0 | 0 | 0 | 1
1 | 94.272 | 0 | 0.999 | 0.723 | 0.006 | 1.472 | 0.289 | 1.649 | 0 | 0 | 0.152 | 0 | 0 | 0 | 1
1 | 63.563 | 2.588 | 10.002 | 3.691 | 0.841 | 4.222 | 0.889 | 1.421 | 0.149 | 0.051 | 0.252 | 0.019 | 0.018 | 0.037 | 0
1 | 59.01 | 2.86 | 12.53 | 8.7 | 0.02 | 6.16 | 2.88 | 4.73 | 0.01 | 0.01 | 1.27 | 0 | 0 | 0 | 0
1 | 60.735 | 2.117 | 5.704 | 1.014 | 0.85 | 1.376 | 1.041 | 1.092 | 0.191 | 0.102 | 0.181 | 0.01 | 0.03 | 0.02 | 0
1 | 80.973 | 0.018 | 8.57 | 0.138 | 1.403 | 2.899 | 0.059 | 0.162 | 0.009 | 0.009 | 1.243 | 0.063 | 2.133 | 0 | 0
1 | 76.588 | 0.013 | 0.176 | 4.719 | 1.219 | 6.189 | 2.367 | 3.287 | 1.003 | 1.973 | 1.097 | 0.001 | 0 | 0 | 0
1 | 67.77 | 0.863 | 11.78 | 7.083 | 0.724 | 4.831 | 1.197 | 2.726 | 0.051 | 0.01 | 0.7 | 0.016 | 0 | 0.23 | 0
1 | 65.683 | 0.029 | 9.797 | 7.061 | 1.539 | 6.396 | 2.065 | 2.317 | 0.076 | 0.144 | 0.786 | 0.005 | 0 | 0.343 | 0
1 | 61.58 | 0.02 | 10.95 | 7.35 | 1.77 | 7.5 | 2.62 | 3.27 | 0.01 | 0.01 | 0.94 | 0.06 | 0 | 0.47 | 0
1 | 64.07 | 0.026 | 10.228 | 7.197 | 1.64 | 6.86 | 2.29 | 2.664 | 0.029 | 0.048 | 0.85 | 0.026 | 0 | 0.4 | 0
1 | 65.975 | 1.701 | 13.652 | 7.896 | 0.587 | 5.749 | 0.673 | 1.606 | 0.091 | 0.01 | 0.24 | 0.032 | 0 | 0.075 | 0
1 | 65.359 | 1.334 | 10.239 | 7.256 | 0.715 | 5.828 | 2.284 | 3.242 | 0.009 | 0.009 | 0.944 | 0 | 0 | 0.163 | 0
1 | 62.143 | 2.965 | 11.714 | 7.883 | 0.792 | 9.331 | 1.182 | 0.68 | 1.464 | 0.119 | 0.694 | 0.015 | 0 | 0 | 0
1 | 76.046 | 0.094 | 0.323 | 4.563 | 1.205 | 5.999 | 2.317 | 3.193 | 0.968 | 1.896 | 1.064 | 0 | 0.001 | 0.001 | 0
1 | 65.505 | 0.018 | 10.767 | 6.52 | 1.178 | 5.283 | 2.081 | 3.955 | 0.305 | 0.611 | 1.005 | 0.038 | 0 | 0.331 | 0
1 | 76.649 | 0.011 | 0.126 | 4.713 | 1.22 | 6.19 | 2.369 | 3.282 | 1.001 | 1.971 | 1.099 | 0 | 0 | 0 | 0
1 | 63.29 | 2.987 | 12.601 | 8.152 | 0.643 | 8.415 | 0.54 | 0.736 | 1.262 | 0.002 | 0.179 | 0.008 | 0 | 0.017 | 0
1 | 68.311 | 0.364 | 10.781 | 6.687 | 0.851 | 4.455 | 1.559 | 3.381 | 0.027 | 0.01 | 0.97 | 0.009 | 0 | 0.329 | 0
1 | 65.063 | 0.014 | 10.557 | 6.045 | 1.326 | 6.025 | 2.201 | 3.782 | 0.585 | 1.182 | 0.75 | 0.071 | 0 | 0.231 | 0
1 | 62.068 | 0.545 | 11.053 | 7.469 | 1.58 | 7.684 | 2.244 | 2.745 | 0.261 | 0.008 | 0.806 | 0.046 | 0 | 0.388 | 0
1 | 91.127 | 0.002 | 2.883 | 1.251 | 0.106 | 2.765 | 0.119 | 0.948 | 0.125 | 0 | 0.4 | 0 | 0 | 0 | 1
1 | 91.622 | 0.001 | 1.353 | 0.907 | 0.193 | 2.334 | 0.54 | 1.797 | 0.07 | 0.199 | 0.455 | 0.007 | 0 | 0 | 1
1 | 67.773 | 0.01 | 7.339 | 0.043 | 1.971 | 11.106 | 2.381 | 2.506 | 0.199 | 1.374 | 4.163 | 0.11 | 0 | 0 | 0
1 | 92.607 | 0 | 0.022 | 1.075 | 0.002 | 1.986 | 0.173 | 3.239 | 0.001 | 0.003 | 0.611 | 0 | 0 | 0 | 1
1 | 70.547 | 0.019 | 10.112 | 5.071 | 1.021 | 3.913 | 1.452 | 3.251 | 0.147 | 0.289 | 1.161 | 0.023 | 0.457 | 0.276 | 0
1 | 63.174 | 3.194 | 11.858 | 8.022 | 0.56 | 8.602 | 0.768 | 1.073 | 1.371 | 0.001 | 0.307 | 0 | 0 | 0 | 0
1 | 94.503 | 0.216 | 1.664 | 0.737 | 0.038 | 1.335 | 0.295 | 0.85 | 0.093 | 0 | 0.019 | 0 | 0 | 0 | 1
1 | 61.759 | 0.015 | 11.554 | 6.654 | 1.464 | 6.572 | 2.402 | 4.093 | 0.646 | 1.305 | 0.829 | 0.078 | 0 | 0.255 | 0
1 | 94.271 | 0 | 0.554 | 0.752 | 0 | 1.512 | 0.277 | 1.98 | 0 | 0 | 0.365 | 0 | 0 | 0 | 1
1 | 62.069 | 3.314 | 12.302 | 8.282 | 0.582 | 8.851 | 0.79 | 0.991 | 1.423 | 0.001 | 0.296 | 0 | 0 | 0 | 0
1 | 71.559 | 0.01 | 4.17 | 2.488 | 1.622 | 8.718 | 2.39 | 2.895 | 0.561 | 1.596 | 2.63 | 0.057 | 0 | 0.019 | 0
1 | 63.519 | 2.55 | 8.879 | 2.717 | 0.923 | 3.717 | 1.058 | 1.66 | 0.15 | 0.059 | 0.366 | 0.013 | 0.021 | 0.068 | 0
1 | 75.419 | 0.014 | 5.141 | 4.545 | 0.993 | 4.834 | 1.657 | 2.905 | 0.464 | 0.856 | 1.104 | 0.007 | 0.233 | 0.141 | 0
1 | 75.91 | 0.01 | 0.72 | 4.312 | 1.285 | 6.613 | 2.372 | 3.214 | 0.932 | 1.92 | 1.363 | 0.009 | 0 | 0 | 0
1 | 61.771 | 3.157 | 12.181 | 8.277 | 0.445 | 8.109 | 1.287 | 1.902 | 1.061 | 0.003 | 0.532 | 0 | 0 | 0 | 0
1 | 62.793 | 0.97 | 11.039 | 7.547 | 1.41 | 7.751 | 1.896 | 2.236 | 0.464 | 0.007 | 0.686 | 0.03 | 0 | 0.313 | 0
1 | 92.52 | 0 | 0.3 | 1.299 | 0.248 | 2.57 | 0.24 | 2.196 | 0 | 0 | 0.455 | 0 | 0 | 0 | 1
1 | 61.598 | 3.112 | 12.292 | 8.29 | 0.46 | 8.065 | 1.305 | 1.941 | 1.046 | 0.004 | 0.554 | 0 | 0.015 | 0.009 | 0
1 | 63.441 | 2.921 | 13.083 | 8.244 | 0.61 | 8.137 | 0.471 | 0.685 | 1.079 | 0.004 | 0.11 | 0.014 | 0 | 0 | 0
1 | 65.88 | 0.03 | 9.67 | 7.12 | 1.56 | 6.44 | 2.06 | 2.18 | 0.01 | 0.01 | 0.79 | 0 | 0 | 0.36 | 0
1 | 70.765 | 0.89 | 10.54 | 6.423 | 0.605 | 4.607 | 0.973 | 2.602 | 0.051 | 0.009 | 0.609 | 0.017 | 0 | 0.173 | 0
1 | 79.46 | 0.02 | 9.42 | 0.1 | 1.53 | 3.05 | 0.04 | 0.06 | 0.01 | 0.01 | 1.36 | 0.07 | 2.36 | 0 | 0
1 | 68.84 | 0.891 | 11.434 | 6.856 | 0.692 | 4.754 | 1.114 | 2.564 | 0.051 | 0.01 | 0.639 | 0.017 | 0 | 0.208 | 0
1 | 92.097 | 0.058 | 1.566 | 1.142 | 0.338 | 2.06 | 0.423 | 1.269 | 0.026 | 0.001 | 0.203 | 0.005 | 0 | 0.036 | 1
1 | 66.365 | 0.029 | 9.506 | 6.975 | 1.532 | 6.372 | 2.044 | 2.232 | 0.01 | 0.01 | 0.789 | 0.003 | 0 | 0.357 | 0
1 | 78.751 | 0.008 | 1.116 | 4.171 | 0.976 | 5.765 | 1.897 | 2.781 | 0.85 | 1.577 | 1.012 | 0 | 0 | 0 | 0
1 | 79.853 | 0.004 | 3.644 | 2.683 | 0.745 | 5.081 | 2.784 | 1.821 | 0.151 | 0.418 | 2.138 | 0.052 | 0 | 0 | 1
1 | 59.989 | 2.636 | 9.41 | 4.9 | 0.448 | 4.04 | 1.979 | 2.973 | 0.098 | 0.052 | 0.746 | 0.005 | 0.015 | 0.009 | 0
1 | 67.518 | 1.931 | 13.435 | 7.664 | 0.478 | 5.801 | 0.41 | 1.117 | 0.101 | 0.009 | 0.03 | 0.037 | 0 | 0 | 0
1 | 67.057 | 0.011 | 7.72 | 0.754 | 1.959 | 10.793 | 2.412 | 2.584 | 0.181 | 1.246 | 3.864 | 0.105 | 0 | 0.046 | 0
1 | 67.612 | 0.028 | 9.127 | 6.699 | 1.466 | 6.15 | 1.971 | 2.19 | 0.009 | 0.009 | 0.768 | 0.003 | 0 | 0.341 | 0
1 | 62.828 | 3.047 | 11.793 | 8.058 | 0.454 | 7.963 | 1.256 | 1.841 | 1.024 | 0.003 | 0.519 | 0 | 0 | 0 | 0
1 | 71.456 | 0.02 | 9.866 | 5.003 | 1.017 | 3.765 | 1.381 | 3.044 | 0.01 | 0.01 | 1.207 | 0.015 | 0.502 | 0.307 | 0
1 | 77.87 | 0.439 | 8.381 | 4.437 | 0.336 | 4.464 | 0.544 | 1.652 | 0.158 | 0.005 | 0.662 | 0.008 | 0 | 0.103 | 0
1 | 94.29 | 0 | 1.01 | 0.72 | 0 | 1.46 | 0.29 | 1.65 | 0 | 0 | 0.15 | 0 | 0 | 0 | 1
1 | 66.464 | 1.553 | 13.317 | 7.639 | 0.625 | 5.571 | 0.735 | 1.734 | 0.084 | 0.01 | 0.326 | 0.031 | 0.045 | 0.095 | 0
1 | 66.298 | 0.029 | 9.274 | 6.789 | 1.564 | 6.599 | 2.082 | 2.228 | 0.049 | 0.123 | 0.921 | 0.004 | 0 | 0.335 | 0
1 | 60.681 | 1.014 | 11.503 | 7.822 | 1.158 | 7.031 | 2.711 | 3.781 | 0.01 | 0.01 | 1.055 | 0.039 | 0 | 0.306 | 0
1 | 65.154 | 0.028 | 9.892 | 7.153 | 1.593 | 6.61 | 2.153 | 2.372 | 0.016 | 0.022 | 0.814 | 0.01 | 0 | 0.377 | 0
1 | 59.939 | 0.01 | 7.668 | 5.394 | 1.722 | 10.022 | 6.011 | 2.173 | 0.35 | 0.965 | 4.482 | 0.119 | 0 | 0 | 0
1 | 67.986 | 0.918 | 11.755 | 7.061 | 0.702 | 4.864 | 1.14 | 2.648 | 0.053 | 0.01 | 0.662 | 0.017 | 0 | 0.214 | 0
1 | 64.853 | 2.242 | 13.406 | 8.052 | 0.597 | 6.804 | 0.583 | 1.197 | 0.527 | 0.007 | 0.182 | 0.024 | 0 | 0.041 | 0
1 | 62.778 | 0.477 | 11.72 | 7.462 | 1.432 | 6.974 | 2.079 | 2.863 | 0.067 | 0.081 | 0.744 | 0.053 | 0 | 0.351 | 0
1 | 68.273 | 0.013 | 7.534 | 5.704 | 1.278 | 6.269 | 2.211 | 3.589 | 0.727 | 1.413 | 0.901 | 0.048 | 0 | 0.157 | 0
1 | 89.914 | 0.043 | 1.159 | 1.52 | 0.094 | 2.327 | 0.332 | 3.299 | 0.129 | 0.221 | 0.597 | 0.008 | 0 | 0 | 1
1 | 77.947 | 0.005 | 6.405 | 3.322 | 0.556 | 3.519 | 1.219 | 3.591 | 0.707 | 1.434 | 0.566 | 0.05 | 0 | 0 | 0
1 | 83.876 | 0.727 | 3.737 | 3.449 | 0.482 | 4.176 | 0.993 | 1.612 | 0.003 | 0.003 | 0.479 | 0 | 0 | 0 | 1
1 | 92.63 | 0 | 0.02 | 1.07 | 0 | 1.98 | 0.17 | 3.24 | 0 | 0 | 0.61 | 0 | 0 | 0 | 1
1 | 59.104 | 2.839 | 12.526 | 8.684 | 0.028 | 6.147 | 2.86 | 4.705 | 0.011 | 0.01 | 1.263 | 0 | 0 | 0.002 | 0
1 | 68.194 | 0.02 | 10.384 | 4.668 | 1.681 | 5.854 | 1.666 | 2.083 | 0.01 | 0.01 | 1.095 | 0.064 | 0.873 | 0.296 | 0
1 | 67.256 | 0.99 | 12.088 | 7.261 | 0.735 | 5.081 | 1.138 | 2.496 | 0.057 | 0.01 | 0.619 | 0.019 | 0 | 0.207 | 0
1 | 67.245 | 1.036 | 12.175 | 7.276 | 0.701 | 5.041 | 1.118 | 2.523 | 0.058 | 0.01 | 0.617 | 0.019 | 0 | 0.2 | 0
1 | 68.074 | 0.463 | 11.001 | 6.785 | 0.839 | 4.58 | 1.501 | 3.245 | 0.031 | 0.01 | 0.914 | 0.011 | 0 | 0.311 | 0
1 | 95.017 | 0 | 0.591 | 0.62 | 0 | 1.321 | 0.32 | 1.55 | 0 | 0 | 0.35 | 0 | 0 | 0 | 1
1 | 71.337 | 0.018 | 9.101 | 5.832 | 0.837 | 3.902 | 1.647 | 3.659 | 0.009 | 0.009 | 1.084 | 0.004 | 0 | 0.356 | 0
1 | 65.423 | 1.487 | 13.05 | 7.901 | 0.828 | 6.27 | 0.908 | 1.403 | 0.084 | 0.02 | 0.259 | 0.028 | 0 | 0.105 | 0
1 | 62.043 | 0.142 | 12.47 | 6.028 | 1.069 | 5.519 | 2.044 | 4.818 | 1.307 | 2.637 | 0.664 | 0.095 | 0 | 0.006 | 0
1 | 78.454 | 0.008 | 0.971 | 4.248 | 1.011 | 5.826 | 1.965 | 2.852 | 0.872 | 1.633 | 1.025 | 0 | 0 | 0 | 0
1 | 65.975 | 1.701 | 13.652 | 7.896 | 0.587 | 5.749 | 0.673 | 1.607 | 0.091 | 0.01 | 0.24 | 0.032 | 0 | 0.075 | 0
1 | 68.056 | 0.878 | 11.27 | 7.029 | 0.746 | 4.993 | 1.233 | 2.679 | 0.11 | 0.127 | 0.691 | 0.017 | 0 | 0.206 | 0
1 | 62.36 | 1.494 | 10.929 | 7.657 | 0.787 | 6.132 | 2.42 | 3.381 | 0.017 | 0.013 | 1.001 | 0 | 0.001 | 0.172 | 0
1 | 93.309 | 0.005 | 1.167 | 0.878 | 0.299 | 1.813 | 0.369 | 1.235 | 0.001 | 0.001 | 0.186 | 0.003 | 0 | 0.026 | 1
1 | 74.88 | 0.013 | 3.059 | 5.103 | 1.09 | 5.412 | 2.138 | 3.419 | 0.684 | 1.344 | 1.105 | 0 | 0 | 0.116 | 0
1 | 93.88 | 0 | 0.845 | 0.854 | 0.058 | 1.717 | 0.278 | 1.777 | 0 | 0 | 0.221 | 0 | 0 | 0 | 1
1 | 63.19 | 1.366 | 6.303 | 0.663 | 1.254 | 4.865 | 1.522 | 1.597 | 0.194 | 0.557 | 1.61 | 0.046 | 0.019 | 0.013 | 0
1 | 82.177 | 0.423 | 5.638 | 3.66 | 0.323 | 3.061 | 0.673 | 2.334 | 0.024 | 0.005 | 0.537 | 0.008 | 0 | 0.099 | 1
1 | 78.222 | 0.008 | 6.558 | 3.623 | 0.776 | 3.861 | 1.395 | 2.561 | 0.342 | 0.692 | 0.439 | 0.041 | 0 | 0.135 | 0
1 | 61.639 | 0.015 | 11.598 | 6.675 | 1.469 | 6.588 | 2.41 | 4.1 | 0.648 | 1.31 | 0.831 | 0.078 | 0 | 0.256 | 0
1 | 65.995 | 1.695 | 13.638 | 7.886 | 0.589 | 5.742 | 0.675 | 1.612 | 0.091 | 0.01 | 0.244 | 0.032 | 0.002 | 0.076 | 0
1 | 87.05 | 0 | 5.19 | 2.01 | 0 | 4.06 | 0 | 0.78 | 0.25 | 0 | 0.66 | 0 | 0 | 0 | 0
1 | 65.994 | 1.7 | 13.643 | 7.892 | 0.587 | 5.747 | 0.673 | 1.607 | 0.091 | 0.01 | 0.24 | 0.032 | 0 | 0.075 | 0
1 | 80.024 | 0.467 | 6.136 | 4.236 | 0.482 | 3.744 | 0.699 | 2.417 | 0.027 | 0.005 | 0.559 | 0.009 | 0 | 0.109 | 1
1 | 60.192 | 0.1 | 8.572 | 5.56 | 1.6 | 9.282 | 5.256 | 2.612 | 0.558 | 1.254 | 3.761 | 0.114 | 0 | 0 | 0
1 | 66.798 | 1.289 | 12.754 | 7.51 | 0.656 | 5.303 | 0.935 | 2.162 | 0.071 | 0.01 | 0.468 | 0.024 | 0 | 0.152 | 0
1 | 61.245 | 0.809 | 9.574 | 6.793 | 1.207 | 7.981 | 4.073 | 2.89 | 0.162 | 0.44 | 2.587 | 0.054 | 0 | 0.098 | 0
1 | 68.951 | 0.703 | 10.154 | 6.746 | 0.802 | 4.973 | 1.39 | 2.87 | 0.176 | 0.273 | 0.782 | 0.013 | 0 | 0.209 | 0
1 | 72.537 | 0.01 | 3.539 | 2.709 | 1.543 | 8.301 | 2.362 | 2.959 | 0.624 | 1.661 | 2.449 | 0.048 | 0 | 0.01 | 0
1 | 65.472 | 3.061 | 11.159 | 7.525 | 0.598 | 8.503 | 0.479 | 0.622 | 1.467 | 0 | 0.186 | 0 | 0 | 0 | 0
1 | 71.935 | 0.019 | 9.042 | 4.966 | 1.029 | 3.949 | 1.461 | 3.074 | 0.094 | 0.176 | 1.201 | 0.014 | 0.462 | 0.281 | 0
1 | 69.577 | 0.018 | 9.507 | 5.054 | 1.13 | 4.781 | 2.144 | 2.908 | 0.066 | 0.168 | 1.753 | 0.032 | 0.423 | 0.256 | 0
1 | 61.601 | 0.205 | 10.792 | 6.918 | 1.705 | 7.182 | 2.513 | 3.214 | 0.066 | 0.106 | 0.893 | 0.058 | 0.002 | 0.428 | 0
1 | 78.441 | 0.021 | 9.439 | 0.627 | 1.532 | 3.304 | 0.192 | 0.219 | 0.01 | 0.01 | 1.317 | 0.065 | 2.183 | 0.027 | 0
1 | 65.328 | 1.991 | 12.035 | 7.613 | 0.697 | 6.806 | 0.888 | 1.719 | 0.752 | 0.006 | 0.459 | 0.009 | 0 | 0.128 | 0
1 | 61.972 | 2.881 | 8.13 | 2.087 | 0.975 | 3.741 | 1.309 | 1.699 | 0.156 | 0.067 | 0.405 | 0.008 | 0.024 | 0.042 | 0
1 | 95.129 | 0.005 | 0.607 | 0.507 | 0.214 | 1.487 | 0.24 | 1.117 | 0 | 0 | 0.142 | 0 | 0 | 0.001 | 1
1 | 62.708 | 0.019 | 10.695 | 7.114 | 1.692 | 7.348 | 2.504 | 3.16 | 0.021 | 0.01 | 0.928 | 0.057 | 0 | 0.449 | 0
1 | 81.352 | 0.215 | 4.245 | 3.549 | 0.732 | 4.465 | 0.972 | 2.412 | 0.103 | 0.003 | 0.583 | 0.018 | 0 | 0.141 | 1
1 | 66.76 | 1.301 | 12.321 | 7.408 | 0.687 | 5.467 | 1.009 | 2.248 | 0.204 | 0.009 | 0.539 | 0.019 | 0 | 0.172 | 0
1 | 79.469 | 0.534 | 6.457 | 4.389 | 0.482 | 3.84 | 0.685 | 2.358 | 0.03 | 0.005 | 0.536 | 0.01 | 0 | 0.104 | 0
1 | 67.314 | 1.03 | 12.191 | 7.267 | 0.7 | 5.023 | 1.099 | 2.51 | 0.059 | 0.01 | 0.611 | 0.019 | 0 | 0.201 | 0
1 | 62.08 | 1.566 | 6.759 | 2.629 | 1.038 | 2.713 | 1.31 | 1.379 | 0.142 | 0.076 | 0.342 | 0.007 | 0.022 | 0.11 | 0
1 | 61.585 | 0.027 | 10.955 | 7.352 | 1.767 | 7.502 | 2.615 | 3.264 | 0.013 | 0.01 | 0.938 | 0.06 | 0 | 0.469 | 0
1 | 65.581 | 0.916 | 11.745 | 7.612 | 1.115 | 6.329 | 1.358 | 1.705 | 0.053 | 0.01 | 0.461 | 0.017 | 0 | 0.206 | 0
1 | 94.088 | 0.01 | 1.094 | 0.77 | 0.006 | 1.493 | 0.294 | 1.648 | 0.001 | 0 | 0.151 | 0 | 0 | 0.001 | 1
1 | 62.316 | 1.962 | 12.049 | 7.932 | 0.383 | 5.901 | 2.396 | 3.784 | 0.046 | 0.064 | 1.218 | 0.013 | 0 | 0.084 | 0
1 | 65.919 | 1.685 | 13.635 | 7.873 | 0.593 | 5.753 | 0.69 | 1.645 | 0.109 | 0.043 | 0.246 | 0.033 | 0 | 0.074 | 0
1 | 69.924 | 2.37 | 5.497 | 0.826 | 0.753 | 2.844 | 0.812 | 1.801 | 0.14 | 0.059 | 0.352 | 0.007 | 0.022 | 0.007 | 0
1 | 77.513 | 0.01 | 0.122 | 4.52 | 1.175 | 5.978 | 2.274 | 3.183 | 0.955 | 1.881 | 1.057 | 0 | 0 | 0 | 0
1 | 64.435 | 2.562 | 12.71 | 7.851 | 0.657 | 7.584 | 0.58 | 0.975 | 0.939 | 0.004 | 0.242 | 0.015 | 0.061 | 0.037 | 0
1 | 63.381 | 2.926 | 12.81 | 7.859 | 0.63 | 7.857 | 0.5 | 0.721 | 1.022 | 0.008 | 0.116 | 0.014 | 0.002 | 0.001 | 0
1 | 89.151 | 0.01 | 1.118 | 0.812 | 0.745 | 3.74 | 0.512 | 1.678 | 0.028 | 0.196 | 0.904 | 0.016 | 0 | 0 | 1
1 | 60.387 | 2.545 | 8.143 | 3.358 | 0.622 | 3.179 | 1.613 | 2.26 | 0.134 | 0.068 | 0.534 | 0.007 | 0.021 | 0.012 | 0
1 | 62.042 | 0.017 | 11.411 | 6.721 | 1.479 | 6.578 | 2.378 | 3.913 | 0.585 | 1.18 | 0.827 | 0.071 | 0 | 0.267 | 0
1 | 66.804 | 0.315 | 7.215 | 0.155 | 1.842 | 9.962 | 2.218 | 2.336 | 0.199 | 1.216 | 3.673 | 0.097 | 0.004 | 0.002 | 0
1 | 96.695 | 0 | 0.906 | 0.228 | 0 | 0.832 | 0.263 | 0.87 | 0 | 0 | 0.015 | 0 | 0 | 0 | 1
1 | 71.475 | 0.02 | 9.847 | 4.944 | 1.02 | 3.801 | 1.383 | 3.047 | 0.012 | 0.021 | 1.235 | 0.016 | 0.503 | 0.304 | 0
1 | 94.249 | 0 | 0.421 | 0.765 | 0 | 1.534 | 0.272 | 2.081 | 0.001 | 0 | 0.433 | 0 | 0 | 0 | 1
1 | 71.096 | 1.636 | 4.2 | 0.982 | 0.609 | 1.878 | 0.762 | 1.811 | 0.129 | 0.065 | 0.331 | 0.007 | 0.02 | 0.012 | 0
1 | 65.57 | 0.068 | 9.773 | 7.153 | 1.55 | 6.49 | 2.099 | 2.269 | 0.01 | 0.01 | 0.804 | 0.003 | 0 | 0.361 | 0
1 | 60.716 | 2.108 | 5.747 | 1.037 | 0.851 | 1.393 | 1.046 | 1.112 | 0.197 | 0.115 | 0.183 | 0.011 | 0.03 | 0.02 | 0
1 | 71.851 | 0.019 | 9.217 | 4.966 | 1.026 | 3.904 | 1.441 | 3.067 | 0.076 | 0.14 | 1.203 | 0.014 | 0.473 | 0.286 | 0
1 | 65.163 | 1.956 | 11.336 | 7.449 | 0.774 | 7.083 | 1.05 | 1.894 | 0.938 | 0.004 | 0.582 | 0.002 | 0 | 0.167 | 0
1 | 91.343 | 0 | 0.635 | 1.239 | 0.33 | 2.977 | 0.342 | 2.211 | 0.009 | 0.065 | 0.631 | 0.005 | 0 | 0 | 1
1 | 62.955 | 0.023 | 10.525 | 7.272 | 1.703 | 7.167 | 2.445 | 2.931 | 0.012 | 0.015 | 0.894 | 0.041 | 0 | 0.435 | 0
1 | 76.435 | 0.042 | 0.186 | 4.653 | 1.214 | 6.116 | 2.35 | 3.246 | 0.988 | 1.941 | 1.086 | 0 | 0 | 0 | 0
1 | 66.565 | 0.017 | 8.43 | 3.001 | 1.823 | 9.279 | 2.298 | 2.461 | 0.121 | 0.811 | 2.783 | 0.069 | 0 | 0.159 | 0
1 | 70.543 | 0.01 | 2.857 | 4.965 | 1.406 | 7.594 | 3.705 | 2.88 | 0.764 | 1.606 | 2.337 | 0.044 | 0 | 0 | 0
1 | 65.665 | 0.665 | 11.158 | 7.473 | 1.241 | 6.36 | 1.557 | 1.839 | 0.041 | 0.01 | 0.554 | 0.012 | 0 | 0.25 | 0
1 | 64.172 | 0.353 | 9.607 | 4.425 | 1.745 | 9.178 | 2.313 | 2.676 | 0.25 | 0.574 | 2.198 | 0.075 | 0 | 0.229 | 0
1 | 65.76 | 1.789 | 12.558 | 7.662 | 0.663 | 6.27 | 0.845 | 1.775 | 0.465 | 0.007 | 0.409 | 0.018 | 0 | 0.12 | 0
1 | 70.5 | 0.303 | 6.597 | 3.932 | 1.312 | 7.43 | 1.978 | 2.828 | 0.402 | 1.099 | 2.019 | 0.043 | 0 | 0.079 | 0
1 | 76.683 | 0.01 | 0.1 | 4.709 | 1.22 | 6.189 | 2.37 | 3.279 | 1 | 1.97 | 1.1 | 0 | 0 | 0 | 0
1 | 62.43 | 0.01 | 11.78 | 5.814 | 1.115 | 5.533 | 2.17 | 5.003 | 1.39 | 2.817 | 0.719 | 0.095 | 0 | 0 | 0
1 | 81.253 | 0.008 | 0.931 | 3.592 | 0.898 | 5.182 | 1.593 | 2.559 | 0.698 | 1.294 | 0.895 | 0 | 0 | 0 | 0
1 | 63.444 | 2.914 | 13.094 | 8.246 | 0.607 | 8.113 | 0.478 | 0.701 | 1.067 | 0.004 | 0.113 | 0.015 | 0 | 0 | 0
1 | 86.119 | 0.65 | 2.94 | 2.672 | 0.136 | 3.349 | 0.237 | 2.671 | 0.238 | 0.001 | 0.498 | 0.003 | 0 | 0 | 1
1 | 61.584 | 0.02 | 10.999 | 7.299 | 1.747 | 7.431 | 2.604 | 3.333 | 0.058 | 0.108 | 0.932 | 0.061 | 0 | 0.454 | 0
1 | 61.679 | 0.015 | 11.588 | 6.668 | 1.467 | 6.584 | 2.406 | 4.095 | 0.648 | 1.308 | 0.83 | 0.078 | 0 | 0.255 | 0
1 | 68.459 | 0.02 | 10.083 | 6.442 | 0.977 | 4.349 | 1.838 | 3.775 | 0.01 | 0.01 | 1.139 | 0.006 | 0 | 0.398 | 0
1 | 63.575 | 2.22 | 11.399 | 7.85 | 0.975 | 8.283 | 1.05 | 1.081 | 1.062 | 0.003 | 0.381 | 0.001 | 0 | 0.127 | 0
1 | 64.266 | 0.014 | 10.799 | 6.192 | 1.359 | 6.156 | 2.249 | 3.856 | 0.6 | 1.212 | 0.768 | 0.072 | 0 | 0.237 | 0
1 | 96.054 | 0 | 0.928 | 0.367 | 0.039 | 1.007 | 0.325 | 0.917 | 0.034 | 0.063 | 0.04 | 0 | 0 | 0 | 1
1 | 66.071 | 1.591 | 13.428 | 7.81 | 0.62 | 5.687 | 0.757 | 1.745 | 0.086 | 0.01 | 0.298 | 0.031 | 0 | 0.097 | 0
1 | 84.482 | 0.941 | 2.699 | 0.771 | 0.41 | 2.171 | 0.491 | 1.522 | 0.056 | 0.023 | 0.225 | 0.003 | 0.009 | 0.003 | 1
1 | 63.758 | 1.781 | 8.623 | 3.58 | 0.819 | 3.138 | 1.09 | 1.775 | 0.132 | 0.059 | 0.397 | 0.013 | 0.017 | 0.102 | 0
1 | 66.791 | 0.159 | 7.934 | 1.107 | 1.889 | 10.673 | 2.361 | 2.553 | 0.223 | 1.189 | 3.71 | 0.1 | 0 | 0.044 | 0
1 | 90.416 | 0.079 | 1.283 | 1.794 | 0.288 | 2.768 | 0.317 | 2.233 | 0.005 | 0.001 | 0.472 | 0.001 | 0 | 0.018 | 1
1 | 65.81 | 0.064 | 9.62 | 7.032 | 1.55 | 6.374 | 2.045 | 2.165 | 0.013 | 0.011 | 0.782 | 0 | 0 | 0.355 | 0
1 | 92.287 | 0.01 | 0.28 | 1.022 | 0.55 | 2.535 | 0.224 | 1.571 | 0 | 0 | 0.377 | 0 | 0.01 | 0.006 | 1
1 | 76.9 | 0.01 | 0.566 | 4.675 | 1.184 | 5.994 | 2.271 | 3.211 | 0.921 | 1.813 | 1.072 | 0 | 0 | 0.017 | 0
1 | 61.873 | 3.209 | 7.439 | 0.741 | 1.02 | 3.151 | 1.04 | 1.29 | 0.19 | 0.08 | 0.26 | 0.01 | 0.03 | 0.01 | 0
1 | 73.924 | 0.944 | 7.398 | 5.341 | 0.506 | 4.541 | 1.713 | 2.79 | 0.006 | 0.006 | 0.791 | 0 | 0 | 0.115 | 0
1 | 88.167 | 0.003 | 0.369 | 2.237 | 0.505 | 3.516 | 0.805 | 2.495 | 0.257 | 0.506 | 0.629 | 0 | 0 | 0.005 | 1
1 | 86.476 | 0 | 5.32 | 2.13 | 0.04 | 4.138 | 0.059 | 0.836 | 0.245 | 0 | 0.666 | 0.001 | 0 | 0.011 | 0
1 | 66.881 | 0.017 | 9.439 | 6.274 | 1.503 | 6.492 | 2.264 | 2.904 | 0.008 | 0.008 | 0.798 | 0.051 | 0 | 0.399 | 0
1 | 68.51 | 0.015 | 8.651 | 6.069 | 1.516 | 6.599 | 2.109 | 2.657 | 0.008 | 0.008 | 0.776 | 0.046 | 0 | 0.364 | 0
1 | 92.436 | 0.007 | 0.344 | 1.321 | 0.249 | 2.581 | 0.24 | 2.192 | 0 | 0 | 0.453 | 0 | 0 | 0 | 1
1 | 68.16 | 0.01 | 7.05 | 0.427 | 1.915 | 10.726 | 2.374 | 2.581 | 0.237 | 1.379 | 3.95 | 0.102 | 0 | 0.009 | 0
1 | 67.636 | 0.01 | 7.379 | 0.062 | 1.979 | 11.138 | 2.39 | 2.511 | 0.199 | 1.376 | 4.17 | 0.11 | 0 | 0.001 | 0
1 | 62.444 | 1.455 | 11.119 | 7.913 | 0.782 | 6.29 | 2.466 | 3.462 | 0.01 | 0.01 | 1.03 | 0 | 0 | 0.179 | 0
1 | 61.793 | 1.757 | 9.515 | 4.494 | 1.331 | 5.729 | 1.717 | 2.124 | 0.242 | 0.04 | 0.564 | 0.032 | 0.013 | 0.221 | 0
1 | 93.544 | 0.027 | 0.837 | 0.85 | 0.156 | 1.802 | 0.285 | 1.644 | 0 | 0 | 0.22 | 0 | 0 | 0 | 1
1 | 67.057 | 0.011 | 7.72 | 0.754 | 1.959 | 10.793 | 2.412 | 2.584 | 0.181 | 1.246 | 3.864 | 0.105 | 0 | 0.046 | 0
1 | 92.954 | 0.009 | 0.128 | 0.898 | 0.509 | 2.412 | 0.203 | 1.5 | 0 | 0 | 0.339 | 0 | 0 | 0 | 1
1 | 62.849 | 3.008 | 11.99 | 8.107 | 0.76 | 8.92 | 0.673 | 0.66 | 1.441 | 0.001 | 0.23 | 0 | 0 | 0.04 | 0
1 | 59.086 | 2.843 | 12.525 | 8.686 | 0.026 | 6.149 | 2.865 | 4.711 | 0.01 | 0.01 | 1.265 | 0 | 0 | 0.002 | 0
1 | 87.59 | 0.007 | 0.578 | 2.224 | 0.612 | 3.334 | 1.084 | 1.998 | 0.384 | 0.757 | 0.529 | 0 | 0 | 0.007 | 1
1 | 67.309 | 1.732 | 4.833 | 0.864 | 0.694 | 1.268 | 0.897 | 1.044 | 0.155 | 0.082 | 0.147 | 0.008 | 0.025 | 0.016 | 0
1 | 95.597 | 0 | 1.18 | 0.203 | 0.08 | 1.226 | 0.346 | 0.907 | 0.008 | 0.056 | 0.168 | 0.004 | 0 | 0 | 1
1 | 64.46 | 2.817 | 12.69 | 8.002 | 0.589 | 7.899 | 0.464 | 0.735 | 1.032 | 0.004 | 0.119 | 0.014 | 0 | 0 | 0
1 | 67.395 | 0.712 | 10.953 | 5.625 | 1.017 | 6.341 | 1.462 | 2.625 | 0.085 | 0.309 | 1.438 | 0.039 | 0 | 0.177 | 0
1 | 74.017 | 0.024 | 9.544 | 2.874 | 1.546 | 4.408 | 0.848 | 0.918 | 0.01 | 0.01 | 1.138 | 0.044 | 1.429 | 0.144 | 0
1 | 65.215 | 2.082 | 14.482 | 8.253 | 0.523 | 6.161 | 0.431 | 1.094 | 0.109 | 0.01 | 0.03 | 0.04 | 0 | 0.003 | 0
1 | 79.374 | 0.22 | 5.893 | 3.257 | 0.481 | 3.59 | 1.032 | 3.168 | 0.661 | 1.129 | 0.52 | 0.039 | 0 | 0 | 1
1 | 68.596 | 0.079 | 9.93 | 6.235 | 0.926 | 4.083 | 1.776 | 3.753 | 0.015 | 0.013 | 1.127 | 0.004 | 0.001 | 0.385 | 0
1 | 73.841 | 1.084 | 10.353 | 2.742 | 1.224 | 4.923 | 0.282 | 0.36 | 0.466 | 0.007 | 1.016 | 0.047 | 1.598 | 0 | 0
1 | 62.269 | 3.243 | 12.123 | 8.154 | 0.605 | 8.853 | 0.826 | 1.032 | 1.405 | 0.038 | 0.349 | 0.001 | 0 | 0 | 0
1 | 78.751 | 0.008 | 1.116 | 4.171 | 0.976 | 5.765 | 1.897 | 2.781 | 0.85 | 1.577 | 1.012 | 0 | 0 | 0 | 0
1 | 87.05 | 0 | 5.19 | 2.01 | 0 | 4.06 | 0 | 0.78 | 0.25 | 0 | 0.66 | 0 | 0 | 0 | 0
1 | 71.506 | 0.02 | 9.868 | 4.984 | 1.012 | 3.741 | 1.375 | 3.052 | 0.01 | 0.01 | 1.211 | 0.015 | 0.507 | 0.306 | 0
1 | 96.339 | 0.029 | 1.106 | 0.32 | 0.007 | 0.883 | 0.262 | 0.843 | 0.002 | 0 | 0 | 0.001 | 0 | 0 | 1
1 | 67.633 | 1.002 | 11.882 | 7.181 | 0.708 | 5.044 | 1.121 | 2.517 | 0.081 | 0.054 | 0.623 | 0.019 | 0 | 0.195 | 0
1 | 62.415 | 1.458 | 11.113 | 7.917 | 0.783 | 6.298 | 2.474 | 3.467 | 0.01 | 0.01 | 1.032 | 0 | 0 | 0.178 | 0
1 | 59.239 | 2.84 | 12.446 | 8.649 | 0.022 | 6.135 | 2.862 | 4.713 | 0.01 | 0.01 | 1.264 | 0 | 0 | 0 | 0
1 | 70.538 | 0.173 | 10 | 5.296 | 0.987 | 4.013 | 1.492 | 3.096 | 0.01 | 0.01 | 1.192 | 0.013 | 0.453 | 0.293 | 0
1 | 85.269 | 0.182 | 5.656 | 2.435 | 0.001 | 4.193 | 0.183 | 1.031 | 0.235 | 0.001 | 0.699 | 0 | 0 | 0 | 0
1 | 78.044 | 0.008 | 1.521 | 4.302 | 1.009 | 5.836 | 1.927 | 2.801 | 0.816 | 1.512 | 1.009 | 0.002 | 0 | 0.019 | 0
1 | 67.206 | 0.011 | 7.675 | 0.756 | 1.948 | 10.742 | 2.399 | 2.588 | 0.18 | 1.239 | 3.845 | 0.105 | 0 | 0.046 | 0
1 | 96.473 | 0 | 0.988 | 0.215 | 0.02 | 0.91 | 0.282 | 0.857 | 0.002 | 0.012 | 0.039 | 0.001 | 0 | 0 | 1
1 | 65.385 | 1.495 | 13.103 | 7.934 | 0.824 | 6.256 | 0.899 | 1.394 | 0.081 | 0.01 | 0.245 | 0.028 | 0 | 0.105 | 0
1 | 87.004 | 0.097 | 2.351 | 1.913 | 0.634 | 3.159 | 0.52 | 2.077 | 0.266 | 0.455 | 0.409 | 0.016 | 0 | 0 | 1
1 | 68.963 | 2.251 | 10.23 | 6.491 | 0.312 | 6.964 | 0.915 | 1.572 | 0.831 | 0.002 | 0.572 | 0 | 0 | 0 | 0
1 | 65.58 | 0.029 | 9.864 | 7.03 | 1.528 | 6.372 | 2.067 | 2.389 | 0.111 | 0.215 | 0.784 | 0.007 | 0 | 0.334 | 0
1 | 75.795 | 0.01 | 0.985 | 4.488 | 1.252 | 6.402 | 2.344 | 3.258 | 0.907 | 1.848 | 1.296 | 0.007 | 0 | 0.017 | 0
1 | 83.875 | 0.817 | 4.192 | 2.972 | 0.2 | 3.054 | 1.154 | 2.175 | 0.013 | 0.03 | 0.587 | 0.003 | 0 | 0 | 1
1 | 67.67 | 0.862 | 11.779 | 7.08 | 0.734 | 4.875 | 1.21 | 2.73 | 0.055 | 0.022 | 0.716 | 0.017 | 0 | 0.229 | 0
1 | 71.787 | 0.072 | 3.95 | 2.251 | 1.604 | 8.66 | 2.354 | 2.849 | 0.576 | 1.632 | 2.654 | 0.056 | 0.001 | 0 | 0
1 | 94.541 | 0.032 | 0.796 | 0.641 | 0.223 | 1.571 | 0.28 | 1.161 | 0 | 0 | 0.159 | 0 | 0 | 0.003 | 1
1 | 77.366 | 0.009 | 0.797 | 4.523 | 1.107 | 5.949 | 2.152 | 3.083 | 0.91 | 1.75 | 1.064 | 0 | 0 | 0.01 | 0
1 | 94.265 | 0 | 0.41 | 0.762 | 0 | 1.528 | 0.273 | 2.084 | 0 | 0 | 0.432 | 0 | 0 | 0 | 1
1 | 62.936 | 0.023 | 10.539 | 7.27 | 1.704 | 7.172 | 2.445 | 2.93 | 0.011 | 0.013 | 0.896 | 0.041 | 0 | 0.435 | 0
1 | 89.72 | 0.005 | 1.685 | 1.255 | 0.446 | 2.801 | 1.132 | 1.279 | 0.054 | 0.15 | 0.814 | 0.019 | 0 | 0 | 1
1 | 61.639 | 0.016 | 11.598 | 6.675 | 1.469 | 6.588 | 2.41 | 4.1 | 0.649 | 1.31 | 0.83 | 0.078 | 0 | 0.256 | 0
1 | 66.404 | 0.763 | 11.911 | 7.084 | 0.857 | 5.233 | 1.394 | 2.912 | 0.165 | 0.254 | 0.695 | 0.029 | 0 | 0.225 | 0
1 | 61.673 | 0.02 | 10.94 | 7.328 | 1.763 | 7.465 | 2.608 | 3.268 | 0.01 | 0.01 | 0.943 | 0.06 | 0.005 | 0.468 | 0
1 | 65.642 | 1.392 | 5.197 | 1.506 | 1.198 | 4.76 | 1.606 | 1.875 | 0.356 | 0.757 | 1.256 | 0.03 | 0.017 | 0.01 | 0
1 | 59.113 | 2.578 | 12.093 | 8.377 | 0.185 | 6.507 | 3.153 | 4.498 | 0.056 | 0.123 | 1.552 | 0.012 | 0 | 0 | 0
1 | 62.455 | 0.019 | 10.752 | 7.167 | 1.709 | 7.382 | 2.53 | 3.184 | 0.018 | 0.01 | 0.93 | 0.058 | 0 | 0.454 | 0
1 | 82.713 | 0.73 | 2.235 | 0.847 | 0.293 | 1.474 | 0.537 | 1.742 | 0.065 | 0.034 | 0.345 | 0.003 | 0.01 | 0.007 | 1
1 | 63.477 | 0.952 | 7.96 | 4.432 | 1.253 | 4.234 | 1.626 | 1.73 | 0.089 | 0.05 | 0.525 | 0.006 | 0.013 | 0.213 | 0
1 | 62.048 | 3.316 | 12.31 | 8.287 | 0.582 | 8.855 | 0.791 | 0.99 | 1.423 | 0.001 | 0.296 | 0 | 0 | 0 | 0
1 | 64.821 | 0.708 | 9.353 | 4.202 | 1.393 | 8.63 | 2.442 | 3.009 | 0.099 | 0.651 | 2.501 | 0.055 | 0 | 0.11 | 0
1 | 64.237 | 0.547 | 10.394 | 6.978 | 1.459 | 7.307 | 2.107 | 2.705 | 0.263 | 0.008 | 0.756 | 0.046 | 0 | 0.36 | 0
1 | 68.443 | 0.01 | 7.174 | 0.057 | 1.923 | 10.865 | 2.33 | 2.482 | 0.194 | 1.34 | 4.069 | 0.107 | 0 | 0 | 0
1 | 82.734 | 0.006 | 3.54 | 3.071 | 0.566 | 3.734 | 0.957 | 3.212 | 0.003 | 0.003 | 0.705 | 0.019 | 0 | 0.15 | 1
1 | 72.179 | 0.01 | 3.732 | 2.394 | 1.597 | 8.649 | 2.379 | 2.899 | 0.601 | 1.673 | 2.63 | 0.055 | 0 | 0.001 | 0
1 | 88.038 | 0.003 | 2.545 | 1.891 | 0.28 | 2.494 | 0.681 | 2.468 | 0.124 | 0.25 | 0.508 | 0.015 | 0 | 0.049 | 1
1 | 59.811 | 0.01 | 7.68 | 5.41 | 1.73 | 10.049 | 6.04 | 2.18 | 0.35 | 0.97 | 4.5 | 0.12 | 0 | 0 | 0
1 | 61.584 | 0.02 | 10.999 | 7.299 | 1.747 | 7.431 | 2.604 | 3.333 | 0.058 | 0.108 | 0.932 | 0.061 | 0 | 0.454 | 0
1 | 61.73 | 0.586 | 11.174 | 7.498 | 1.583 | 7.791 | 2.263 | 2.798 | 0.281 | 0.008 | 0.809 | 0.05 | 0 | 0.391 | 0
1 | 76.36 | 0.01 | 0.569 | 4.779 | 1.201 | 6.081 | 2.336 | 3.302 | 0.953 | 1.875 | 1.102 | 0 | 0 | 0.018 | 0
1 | 65.629 | 1.431 | 12.974 | 7.847 | 0.811 | 6.102 | 0.929 | 1.538 | 0.078 | 0.01 | 0.293 | 0.027 | 0 | 0.118 | 0
1 | 71.259 | 0.939 | 7.797 | 0.498 | 1.233 | 2.315 | 0.477 | 0.511 | 0.089 | 0.049 | 0.844 | 0.044 | 1.341 | 0.009 | 0
1 | 61.645 | 0.015 | 11.596 | 6.674 | 1.469 | 6.587 | 2.41 | 4.1 | 0.648 | 1.31 | 0.83 | 0.078 | 0 | 0.256 | 0
1 | 61.827 | 0.01 | 7.691 | 4.114 | 1.794 | 10.257 | 5.031 | 2.292 | 0.303 | 1.047 | 4.323 | 0.116 | 0 | 0.013 | 0
1 | 67.058 | 0.012 | 7.723 | 0.759 | 1.959 | 10.789 | 2.412 | 2.584 | 0.181 | 1.245 | 3.861 | 0.105 | 0 | 0.046 | 0
1 | 76.338 | 0.01 | 0.56 | 4.785 | 1.204 | 6.085 | 2.341 | 3.307 | 0.954 | 1.879 | 1.103 | 0 | 0 | 0.018 | 0
1 | 65.428 | 1.096 | 9.108 | 7.236 | 0.866 | 6.099 | 2.4 | 3.465 | 0.183 | 0.352 | 1.055 | 0 | 0 | 0.163 | 0
1 | 61.579 | 0.015 | 11.469 | 6.633 | 1.478 | 6.702 | 2.53 | 4.037 | 0.639 | 1.299 | 0.951 | 0.08 | 0 | 0.247 | 0
1 | 92.436 | 0.07 | 1.21 | 1.204 | 0.048 | 1.766 | 0.329 | 2.113 | 0.004 | 0.001 | 0.444 | 0.001 | 0 | 0.014 | 1
1 | 59.812 | 0.01 | 7.684 | 5.41 | 1.729 | 10.046 | 6.036 | 2.183 | 0.351 | 0.972 | 4.497 | 0.12 | 0 | 0 | 0
1 | 61.736 | 0.593 | 11.174 | 7.495 | 1.581 | 7.797 | 2.259 | 2.792 | 0.284 | 0.009 | 0.809 | 0.05 | 0 | 0.39 | 0
1 | 61.702 | 0.407 | 11.312 | 7.234 | 1.545 | 7.406 | 2.307 | 3.214 | 0.402 | 0.427 | 0.815 | 0.059 | 0 | 0.347 | 0
1 | 92.27 | 0.205 | 1.147 | 1.228 | 0.036 | 1.982 | 0.305 | 2.016 | 0.088 | 0 | 0.424 | 0 | 0 | 0 | 1
1 | 76.369 | 0.563 | 7.788 | 5.074 | 0.559 | 4.048 | 0.864 | 2.542 | 0.033 | 0.006 | 0.615 | 0.011 | 0 | 0.15 | 0
1 | 86.074 | 0.286 | 3.952 | 2.726 | 0.219 | 2.567 | 0.544 | 2.253 | 0.017 | 0.003 | 0.503 | 0.005 | 0 | 0.067 | 1
1 | 60.431 | 0.01 | 7.549 | 5.326 | 1.699 | 9.897 | 5.936 | 2.178 | 0.344 | 0.953 | 4.427 | 0.118 | 0 | 0 | 0
1 | 61.719 | 0.184 | 12.102 | 5.591 | 1.105 | 5.372 | 2.099 | 4.883 | 1.344 | 2.709 | 0.676 | 0.095 | 0.002 | 0.001 | 0
1 | 67.982 | 1.276 | 5.289 | 1.671 | 1.38 | 6.546 | 1.85 | 2.251 | 0.428 | 1.037 | 1.736 | 0.039 | 0.012 | 0.004 | 0
1 | 65.18 | 2.1 | 14.52 | 8.27 | 0.52 | 6.18 | 0.42 | 1.07 | 0.11 | 0.01 | 0.02 | 0.04 | 0 | 0 | 0
1 | 63.923 | 2.456 | 10.547 | 4.319 | 0.803 | 4.45 | 0.856 | 1.448 | 0.14 | 0.045 | 0.25 | 0.021 | 0.015 | 0.042 | 0
1 | 61.081 | 2.105 | 6.754 | 1.738 | 1.003 | 2.537 | 1.237 | 1.407 | 0.168 | 0.084 | 0.293 | 0.016 | 0.026 | 0.074 | 0
1 | 61.757 | 0.017 | 12.366 | 5.88 | 1.107 | 5.495 | 2.152 | 5.071 | 1.399 | 2.838 | 0.7 | 0.099 | 0 | 0.002 | 0
1 | 84.122 | 0.005 | 4.307 | 2.575 | 0.457 | 3.057 | 0.95 | 2.413 | 0.202 | 0.408 | 0.362 | 0.024 | 0 | 0.08 | 1
1 | 61.872 | 3.208 | 7.441 | 0.744 | 1.02 | 3.152 | 1.041 | 1.291 | 0.19 | 0.08 | 0.26 | 0.01 | 0.03 | 0.01 | 0
1 | 76.882 | 0.567 | 8.082 | 4.897 | 0.475 | 3.672 | 0.886 | 2.355 | 0.033 | 0.007 | 0.51 | 0.011 | 0 | 0.151 | 0
1 | 73.219 | 0.012 | 2.599 | 5.304 | 1.341 | 6.475 | 2.424 | 3.292 | 0.784 | 1.543 | 1.061 | 0.014 | 0 | 0.104 | 0
1 | 96.168 | 0.054 | 1.114 | 0.349 | 0.008 | 0.935 | 0.278 | 0.858 | 0.018 | 0 | 0.009 | 0 | 0 | 0 | 1
1 | 64.538 | 2.23 | 11.477 | 5.391 | 0.739 | 4.839 | 0.801 | 1.496 | 0.126 | 0.035 | 0.247 | 0.025 | 0.011 | 0.052 | 0
1 | 94.17 | 0 | 0.939 | 0.745 | 0 | 1.497 | 0.281 | 1.765 | 0 | 0 | 0.183 | 0 | 0 | 0 | 1
1 | 79.561 | 0.004 | 3.859 | 2.723 | 0.739 | 5.129 | 2.746 | 1.876 | 0.15 | 0.414 | 2.008 | 0.051 | 0 | 0 | 1
1 | 92.343 | 0 | 0.742 | 1.662 | 0.64 | 3.501 | 0.35 | 0.55 | 0 | 0 | 0.21 | 0 | 0 | 0 | 1
1 | 82.106 | 0.018 | 3.867 | 3.369 | 0.944 | 4.073 | 0.941 | 1.813 | 0.004 | 0.004 | 0.532 | 0.001 | 0 | 0.143 | 1
1 | 71.849 | 0.048 | 4.101 | 2.408 | 1.592 | 8.702 | 2.342 | 2.851 | 0.573 | 1.626 | 2.646 | 0.057 | 0 | 0.002 | 0
1 | 71.049 | 0.018 | 9.121 | 5.89 | 0.842 | 3.957 | 1.646 | 3.771 | 0.009 | 0.009 | 1.103 | 0.004 | 0 | 0.358 | 0
1 | 69.745 | 0.599 | 11.163 | 5.899 | 0.875 | 4.42 | 1.109 | 2.5 | 0.038 | 0.01 | 0.879 | 0.022 | 0.366 | 0.221 | 0
1 | 91.88 | 0.001 | 0.43 | 1.297 | 0.16 | 2.135 | 0.548 | 2.247 | 0.127 | 0.25 | 0.521 | 0 | 0 | 0.002 | 1
1 | 67.648 | 0.929 | 11.934 | 7.14 | 0.711 | 4.914 | 1.15 | 2.624 | 0.055 | 0.01 | 0.664 | 0.017 | 0 | 0.217 | 0
1 | 64.987 | 0.022 | 9.91 | 6.85 | 1.595 | 6.793 | 2.309 | 2.841 | 0.009 | 0.009 | 0.858 | 0.039 | 0 | 0.408 | 0
1 | 64.357 | 2.675 | 12.287 | 7.997 | 0.65 | 7.9 | 0.61 | 0.915 | 1.037 | 0.115 | 0.191 | 0.013 | 0 | 0.01 | 0
1 | 61.819 | 1.858 | 9.017 | 4.966 | 0.83 | 4.409 | 1.867 | 2.484 | 0.086 | 0.046 | 0.681 | 0.004 | 0.013 | 0.11 | 0
1 | 63.541 | 2.904 | 13.069 | 8.225 | 0.608 | 8.096 | 0.47 | 0.692 | 1.064 | 0.004 | 0.109 | 0.015 | 0 | 0 | 0
1 | 59.81 | 0.01 | 7.68 | 5.41 | 1.73 | 10.05 | 6.04 | 2.18 | 0.35 | 0.97 | 4.5 | 0.12 | 0 | 0 | 0
1 | 64.927 | 2.549 | 10.174 | 7.57 | 0.705 | 8.076 | 1.113 | 1.564 | 1.255 | 0.32 | 0.487 | 0 | 0 | 0.028 | 0
1 | 65.774 | 0.074 | 9.714 | 7.144 | 1.536 | 6.436 | 2.073 | 2.219 | 0.01 | 0.01 | 0.797 | 0 | 0 | 0.354 | 0
1 | 61.514 | 0.78 | 11.287 | 7.598 | 1.454 | 7.666 | 2.306 | 2.945 | 0.264 | 0.008 | 0.843 | 0.046 | 0 | 0.358 | 0
1 | 94.131 | 0 | 0.817 | 0.624 | 0.062 | 1.621 | 0.387 | 1.583 | 0.006 | 0.04 | 0.462 | 0.003 | 0 | 0.001 | 1
1 | 59.083 | 2.602 | 12.09 | 8.402 | 0.175 | 6.513 | 3.167 | 4.499 | 0.041 | 0.097 | 1.563 | 0.011 | 0 | 0 | 0
1 | 95.161 | 0.005 | 0.599 | 0.501 | 0.212 | 1.48 | 0.237 | 1.115 | 0 | 0 | 0.141 | 0 | 0 | 0 | 1
1 | 61.438 | 2.194 | 6.466 | 1.483 | 0.952 | 2.235 | 1.13 | 1.233 | 0.174 | 0.087 | 0.252 | 0.009 | 0.027 | 0.047 | 0
1 | 67.962 | 1.208 | 10.792 | 7.208 | 0.853 | 6.161 | 1.091 | 1.662 | 0.229 | 0.312 | 0.393 | 0.023 | 0 | 0.085 | 0
1 | 65.884 | 0.03 | 9.67 | 7.118 | 1.56 | 6.438 | 2.06 | 2.181 | 0.01 | 0.01 | 0.79 | 0 | 0 | 0.36 | 0
1 | 67.94 | 0.023 | 9.937 | 6.607 | 1.118 | 4.847 | 1.876 | 3.335 | 0.01 | 0.01 | 1.045 | 0.003 | 0 | 0.385 | 0
1 | 67.314 | 1.03 | 12.191 | 7.267 | 0.7 | 5.023 | 1.099 | 2.51 | 0.059 | 0.01 | 0.611 | 0.019 | 0 | 0.201 | 0
1 | 60.71 | 2.12 | 5.71 | 1.01 | 0.85 | 1.37 | 1.04 | 1.09 | 0.19 | 0.1 | 0.18 | 0.01 | 0.03 | 0.02 | 0
1 | 59.843 | 0.019 | 7.712 | 5.425 | 1.725 | 10.028 | 6.01 | 2.175 | 0.348 | 0.964 | 4.475 | 0.119 | 0 | 0.001 | 0
1 | 74.388 | 0.013 | 3.129 | 5.201 | 1.116 | 5.518 | 2.192 | 3.455 | 0.697 | 1.371 | 1.134 | 0 | 0 | 0.118 | 0
1 | 60.135 | 1.537 | 11.888 | 7.691 | 0.707 | 6.544 | 2.855 | 4.335 | 0.291 | 0.596 | 1.262 | 0.039 | 0 | 0.105 | 0
1 | 79.404 | 0.02 | 9.429 | 0.118 | 1.529 | 3.058 | 0.047 | 0.076 | 0.014 | 0.019 | 1.358 | 0.07 | 2.352 | 0 | 0
1 | 61.728 | 0.598 | 11.159 | 7.479 | 1.578 | 7.774 | 2.255 | 2.787 | 0.284 | 0.009 | 0.805 | 0.05 | 0 | 0.389 | 0
1 | 85.216 | 0.346 | 4.365 | 2.946 | 0.235 | 2.702 | 0.55 | 2.227 | 0.02 | 0.003 | 0.492 | 0.007 | 0 | 0.067 | 1
1 | 94.177 | 0.008 | 1.028 | 0.721 | 0.003 | 1.461 | 0.293 | 1.648 | 0.001 | 0 | 0.15 | 0 | 0 | 0 | 1
1 | 66.058 | 0.639 | 11.979 | 6.783 | 0.829 | 5.021 | 1.457 | 3.358 | 0.413 | 0.77 | 0.701 | 0.039 | 0 | 0.169 | 0
1 | 61.787 | 2.04 | 11.606 | 7.658 | 0.357 | 5.909 | 2.777 | 4.184 | 0.034 | 0.078 | 1.486 | 0.012 | 0.11 | 0.067 | 0
1 | 93.071 | 0.003 | 1.051 | 0.927 | 0.186 | 1.833 | 0.302 | 1.667 | 0 | 0 | 0.245 | 0.001 | 0.017 | 0.01 | 1
1 | 65.254 | 0.014 | 8.834 | 6.203 | 1.409 | 6.492 | 2.401 | 3.903 | 0.733 | 1.468 | 0.895 | 0.059 | 0 | 0.194 | 0
1 | 71.877 | 0.494 | 6.319 | 6.002 | 0.956 | 5.526 | 1.736 | 2.944 | 0.505 | 0.944 | 0.872 | 0.009 | 0 | 0.114 | 0
1 | 65.654 | 0.032 | 9.738 | 7.133 | 1.569 | 6.494 | 2.089 | 2.238 | 0.01 | 0.01 | 0.798 | 0.003 | 0 | 0.365 | 0
1 | 79.446 | 0.02 | 9.375 | 0.123 | 1.528 | 3.065 | 0.051 | 0.076 | 0.015 | 0.02 | 1.359 | 0.07 | 2.348 | 0 | 0
1 | 79.41 | 0.029 | 9.431 | 0.125 | 1.527 | 3.066 | 0.041 | 0.062 | 0.013 | 0.01 | 1.356 | 0.07 | 2.353 | 0 | 0
1 | 94.287 | 0 | 1.011 | 0.721 | 0 | 1.461 | 0.29 | 1.65 | 0 | 0 | 0.15 | 0 | 0 | 0 | 1
1 | 64.99 | 1.75 | 12.992 | 7.974 | 0.802 | 6.658 | 0.845 | 1.269 | 0.289 | 0.009 | 0.233 | 0.024 | 0 | 0.091 | 0
1 | 67.754 | 0.01 | 7.345 | 0.043 | 1.972 | 11.112 | 2.382 | 2.507 | 0.199 | 1.375 | 4.164 | 0.11 | 0 | 0 | 0
1 | 91.559 | 0.001 | 0.287 | 1.506 | 0.307 | 2.79 | 0.369 | 2.262 | 0.061 | 0.12 | 0.494 | 0 | 0 | 0 | 1
1 | 93.221 | 0.004 | 0.935 | 0.923 | 0.188 | 1.868 | 0.303 | 1.63 | 0 | 0 | 0.224 | 0 | 0 | 0.008 | 1
1 | 64.589 | 1.963 | 13.792 | 8.195 | 0.576 | 6.205 | 0.859 | 1.582 | 0.089 | 0.01 | 0.236 | 0.031 | 0 | 0.038 | 0
1 | 61.871 | 3.208 | 7.442 | 0.744 | 1.02 | 3.152 | 1.041 | 1.291 | 0.19 | 0.08 | 0.26 | 0.01 | 0.03 | 0.01 | 0
1 | 63.976 | 1.222 | 9.564 | 3.723 | 1.146 | 9.028 | 2.598 | 3.454 | 0.119 | 0.797 | 2.942 | 0.063 | 0 | 0 | 0
1 | 70.912 | 0.009 | 7.232 | 0.996 | 1.582 | 9.495 | 1.947 | 2.236 | 0.195 | 1.006 | 3.246 | 0.085 | 0 | 0.037 | 0
1 | 66.51 | 0.381 | 10.568 | 7.143 | 1.232 | 5.85 | 1.71 | 2.358 | 0.027 | 0.01 | 0.741 | 0.007 | 0 | 0.305 | 0
1 | 88.459 | 0.01 | 0.085 | 1.941 | 0.721 | 3.488 | 0.776 | 2.002 | 0.266 | 0.523 | 0.557 | 0 | 0 | 0 | 1
1 | 71.983 | 0.01 | 3.881 | 2.281 | 1.615 | 8.77 | 2.38 | 2.879 | 0.584 | 1.663 | 2.702 | 0.057 | 0 | 0 | 0
1 | 61.065 | 2.393 | 6.138 | 0.954 | 0.895 | 1.846 | 1.045 | 1.15 | 0.193 | 0.101 | 0.204 | 0.01 | 0.03 | 0.017 | 0
1 | 67.634 | 0.869 | 11.837 | 7.116 | 0.727 | 4.849 | 1.202 | 2.728 | 0.051 | 0.01 | 0.701 | 0.016 | 0 | 0.231 | 0
1 | 71.334 | 0.231 | 4.584 | 2.736 | 1.539 | 8.719 | 2.235 | 2.713 | 0.621 | 1.537 | 2.504 | 0.054 | 0 | 0 | 0
1 | 74.417 | 0.017 | 3.127 | 5.205 | 1.112 | 5.503 | 2.18 | 3.461 | 0.697 | 1.371 | 1.122 | 0 | 0 | 0.119 | 0
1 | 62.037 | 0.02 | 10.791 | 7.256 | 1.752 | 7.427 | 2.584 | 3.245 | 0.01 | 0.01 | 0.931 | 0.059 | 0 | 0.463 | 0
1 | 61.52 | 2.287 | 6.615 | 1.429 | 0.88 | 2.073 | 1.049 | 1.259 | 0.179 | 0.088 | 0.237 | 0.011 | 0.028 | 0.033 | 0
1 | 61.007 | 2.332 | 6.817 | 2.227 | 0.818 | 2.695 | 0.949 | 0.985 | 0.431 | 0.083 | 0.177 | 0.008 | 0.025 | 0.017 | 0
1 | 59.064 | 2.837 | 12.315 | 8.458 | 0.046 | 6.009 | 2.822 | 4.615 | 0.016 | 0.013 | 1.236 | 0 | 0.001 | 0.001 | 0
1 | 74.285 | 0.006 | 4.414 | 3.591 | 1.074 | 6.74 | 3.473 | 2.187 | 0.195 | 0.541 | 2.71 | 0.067 | 0 | 0 | 0
1 | 67.223 | 1.97 | 9.161 | 6.623 | 0.133 | 5.413 | 2.439 | 4.193 | 0.031 | 0.074 | 1.332 | 0.008 | 0 | 0 | 0
1 | 61.706 | 0.743 | 11.508 | 5.479 | 1.026 | 5.446 | 1.807 | 3.993 | 1.268 | 2.137 | 0.567 | 0.076 | 0.004 | 0.002 | 0
1 | 95.737 | 0.014 | 1.258 | 0.387 | 0.031 | 0.964 | 0.309 | 0.947 | 0.043 | 0.073 | 0.018 | 0.003 | 0 | 0 | 1
1 | 65.952 | 1.704 | 13.647 | 7.898 | 0.586 | 5.751 | 0.681 | 1.616 | 0.091 | 0.01 | 0.245 | 0.032 | 0 | 0.074 | 0
1 | 65.88 | 0.03 | 9.67 | 7.12 | 1.56 | 6.44 | 2.06 | 2.18 | 0.01 | 0.01 | 0.79 | 0 | 0 | 0.36 | 0
1 | 60.71 | 2.12 | 5.71 | 1.01 | 0.85 | 1.37 | 1.04 | 1.09 | 0.19 | 0.1 | 0.18 | 0.01 | 0.03 | 0.02 | 0
1 | 61.83 | 2.771 | 7.923 | 1.649 | 1.123 | 3.748 | 1.257 | 1.562 | 0.165 | 0.07 | 0.354 | 0.017 | 0.026 | 0.073 | 0
1 | 77.034 | 0.014 | 7.138 | 4.56 | 0.629 | 3.291 | 1.311 | 3.128 | 0.007 | 0.007 | 0.831 | 0.003 | 0 | 0.268 | 0
1 | 92.693 | 0 | 0.057 | 1.057 | 0 | 1.96 | 0.175 | 3.18 | 0 | 0 | 0.593 | 0 | 0 | 0 | 1
1 | 77.786 | 0.016 | 5.367 | 4.406 | 0.864 | 4.465 | 1.226 | 2.687 | 0.006 | 0.006 | 0.713 | 0.002 | 0 | 0.201 | 0
1 | 94.16 | 0 | 0.932 | 0.747 | 0 | 1.501 | 0.281 | 1.775 | 0 | 0 | 0.186 | 0 | 0 | 0 | 1
1 | 59.115 | 2.592 | 11.964 | 8.256 | 0.188 | 6.411 | 3.125 | 4.431 | 0.044 | 0.097 | 1.536 | 0.011 | 0.001 | 0 | 0
1 | 63.09 | 2.109 | 9.297 | 3.854 | 0.765 | 3.472 | 0.886 | 1.336 | 0.148 | 0.059 | 0.217 | 0.019 | 0.017 | 0.041 | 0
1 | 79.918 | 0.479 | 6.793 | 4.202 | 0.401 | 3.265 | 0.806 | 2.2 | 0.028 | 0.006 | 0.544 | 0.009 | 0 | 0.127 | 0
1 | 88.988 | 0 | 3.458 | 1.758 | 0.088 | 3.532 | 0.085 | 1.281 | 0.161 | 0 | 0.587 | 0 | 0 | 0 | 0
1 | 63.708 | 2.519 | 13.702 | 8.315 | 0.491 | 6.944 | 0.755 | 1.388 | 0.477 | 0.007 | 0.215 | 0.025 | 0 | 0 | 0
1 | 65.678 | 0.902 | 11.893 | 7.335 | 0.958 | 5.835 | 1.439 | 2.593 | 0.125 | 0.01 | 0.669 | 0.028 | 0 | 0.256 | 0
1 | 60.282 | 0.074 | 7.964 | 5.527 | 1.665 | 9.734 | 5.729 | 2.201 | 0.332 | 0.91 | 4.255 | 0.114 | 0 | 0.013 | 0
1 | 90.022 | 0.288 | 1.984 | 1.619 | 0.159 | 2.286 | 0.582 | 1.934 | 0.004 | 0.011 | 0.359 | 0.001 | 0 | 0 | 1
1 | 91.06 | 0.108 | 0.342 | 1.056 | 0.043 | 1.932 | 0.218 | 3.079 | 0.01 | 0.005 | 0.573 | 0.001 | 0.002 | 0.001 | 1
1 | 96.218 | 0.018 | 1.129 | 0.341 | 0.013 | 0.888 | 0.277 | 0.874 | 0.001 | 0 | 0.013 | 0 | 0 | 0.004 | 1
1 | 92.948 | 0.068 | 1.165 | 1.015 | 0.168 | 1.902 | 0.269 | 1.601 | 0.003 | 0 | 0.205 | 0.001 | 0 | 0 | 1
1 | 59.29 | 1.862 | 10.831 | 7.548 | 0.619 | 7.523 | 3.987 | 3.837 | 0.129 | 0.346 | 2.401 | 0.042 | 0 | 0 | 0
1 | 93.343 | 0.001 | 0.986 | 0.934 | 0.064 | 1.704 | 0.398 | 1.737 | 0.05 | 0.099 | 0.2 | 0 | 0 | 0.001 | 1
1 | 95.181 | 0.004 | 0.59 | 0.496 | 0.212 | 1.477 | 0.236 | 1.115 | 0 | 0 | 0.141 | 0 | 0 | 0 | 1
1 | 74.39 | 0.026 | 3.13 | 5.182 | 1.113 | 5.492 | 2.173 | 3.451 | 0.696 | 1.368 | 1.118 | 0 | 0 | 0.118 | 0
1 | 67.583 | 0.895 | 11.896 | 7.141 | 0.723 | 4.877 | 1.184 | 2.692 | 0.052 | 0.01 | 0.686 | 0.017 | 0 | 0.226 | 0
1 | 82.947 | 0.011 | 3.508 | 3.246 | 0.564 | 3.601 | 0.859 | 2.879 | 0.004 | 0.004 | 0.677 | 0.001 | 0 | 0.131 | 1
1 | 91.159 | 0.007 | 2.166 | 1.259 | 0.348 | 1.862 | 0.43 | 1.444 | 0.002 | 0.002 | 0.323 | 0.003 | 0.086 | 0.052 | 1
1 | 69.199 | 0.02 | 9.92 | 6.304 | 0.915 | 4.123 | 1.775 | 3.799 | 0.01 | 0.01 | 1.14 | 0.004 | 0 | 0.389 | 0
1 | 84.12 | 0.004 | 2.009 | 1.911 | 1.034 | 5.63 | 1.171 | 1.491 | 0.236 | 0.672 | 1.217 | 0.023 | 0 | 0 | 1
1 | 88.139 | 0.002 | 1.902 | 1.509 | 0.86 | 4.714 | 0.693 | 0.889 | 0.03 | 0.207 | 0.818 | 0.018 | 0 | 0.008 | 1
1 | 66.25 | 2.242 | 9.888 | 7.101 | 0.069 | 5.384 | 2.31 | 4.183 | 0.008 | 0.008 | 1.094 | 0 | 0 | 0 | 0
1 | 66.568 | 0.011 | 7.717 | 1.068 | 1.944 | 10.743 | 2.657 | 2.557 | 0.193 | 1.228 | 3.906 | 0.106 | 0 | 0.043 | 0
1 | 68.511 | 0.01 | 6.885 | 0.36 | 1.902 | 10.732 | 2.352 | 2.531 | 0.25 | 1.395 | 3.934 | 0.101 | 0 | 0 | 0
1 | 94.97 | 0.004 | 0.656 | 0.544 | 0.222 | 1.513 | 0.25 | 1.123 | 0 | 0 | 0.146 | 0 | 0 | 0.003 | 1
1 | 65.209 | 1.21 | 9.402 | 7.276 | 0.816 | 6.207 | 2.375 | 3.35 | 0.154 | 0.278 | 1.029 | 0 | 0 | 0.148 | 0
1 | 62.623 | 3.281 | 12.135 | 7.988 | 0.699 | 9.287 | 0.556 | 0.53 | 1.578 | 0.041 | 0.279 | 0.003 | 0 | 0 | 0
1 | 62.051 | 2.66 | 7.977 | 1.868 | 1.138 | 3.844 | 1.282 | 1.573 | 0.159 | 0.068 | 0.369 | 0.015 | 0.025 | 0.083 | 0
1 | 65.817 | 2.11 | 10.554 | 6.597 | 0.887 | 8.294 | 0.998 | 1.295 | 0.933 | 0.462 | 0.825 | 0.026 | 0 | 0 | 0
1 | 61.319 | 2.079 | 5.606 | 1.016 | 0.838 | 1.393 | 1.025 | 1.111 | 0.186 | 0.098 | 0.185 | 0.01 | 0.029 | 0.02 | 0
1 | 87.967 | 0.004 | 1.016 | 2.145 | 0.477 | 3.23 | 1.06 | 1.788 | 0.415 | 0.77 | 0.494 | 0 | 0 | 0 | 1
1 | 70.266 | 0.015 | 8.149 | 5.599 | 1.3 | 5.913 | 1.996 | 2.955 | 0.007 | 0.007 | 0.805 | 0.044 | 0 | 0.345 | 0
1 | 60.739 | 2.115 | 5.735 | 1.035 | 0.849 | 1.384 | 1.041 | 1.097 | 0.189 | 0.1 | 0.182 | 0.01 | 0.03 | 0.021 | 0
1 | 95.181 | 0.004 | 0.59 | 0.496 | 0.212 | 1.477 | 0.236 | 1.115 | 0 | 0 | 0.141 | 0 | 0 | 0 | 1
1 | 92.635 | 0 | 0.021 | 1.069 | 0 | 1.979 | 0.17 | 3.237 | 0 | 0 | 0.609 | 0 | 0 | 0 | 1
1 | 75.193 | 1.963 | 7.149 | 5.164 | 0.61 | 6.404 | 0.374 | 0.92 | 0.939 | 0 | 0.244 | 0 | 0 | 0 | 0
1 | 88.692 | 0.173 | 2.917 | 2.027 | 0.269 | 2.371 | 0.448 | 1.836 | 0.01 | 0.002 | 0.307 | 0.003 | 0 | 0.045 | 1
1 | 74.725 | 0.267 | 2.35 | 5.268 | 1.151 | 6.201 | 2.115 | 2.954 | 0.841 | 1.631 | 0.952 | 0.005 | 0 | 0.018 | 0
1 | 67.038 | 0.017 | 7.713 | 0.755 | 1.956 | 10.764 | 2.408 | 2.58 | 0.181 | 1.243 | 3.852 | 0.105 | 0 | 0.046 | 0
1 | 76.983 | 0.01 | 1.935 | 4.593 | 1.033 | 5.657 | 2.012 | 3.059 | 0.788 | 1.493 | 1.057 | 0 | 0 | 0.049 | 0
1 | 71.549 | 0.015 | 5.409 | 5.585 | 1.308 | 6.404 | 2.146 | 2.849 | 0.468 | 0.864 | 0.958 | 0.019 | 0 | 0.198 | 0
1 | 95.178 | 0.004 | 0.591 | 0.497 | 0.212 | 1.478 | 0.237 | 1.115 | 0 | 0 | 0.141 | 0 | 0 | 0 | 1
1 | 76.351 | 0.011 | 0.595 | 4.766 | 1.205 | 6.073 | 2.332 | 3.294 | 0.95 | 1.871 | 1.104 | 0 | 0.009 | 0.018 | 0
1 | 61.651 | 0.047 | 11.649 | 6.643 | 1.44 | 6.549 | 2.377 | 4.124 | 0.702 | 1.388 | 0.817 | 0.079 | 0 | 0.238 | 0
1 | 64.371 | 0.601 | 10.207 | 7.405 | 1.252 | 6.456 | 2.306 | 2.695 | 0.017 | 0.029 | 0.962 | 0.002 | 0 | 0.28 | 0
1 | 66.492 | 1.272 | 9.743 | 7.001 | 0.682 | 5.688 | 2.192 | 3.29 | 0.009 | 0.009 | 0.955 | 0 | 0 | 0.155 | 0
1 | 64.605 | 1.041 | 8.961 | 5.092 | 1.388 | 5.394 | 1.736 | 1.897 | 0.067 | 0.032 | 0.622 | 0.003 | 0.01 | 0.249 | 0
1 | 59.396 | 2.692 | 10.981 | 6.953 | 0.209 | 5.072 | 2.462 | 3.903 | 0.051 | 0.03 | 1.022 | 0.002 | 0.007 | 0.005 | 0
1 | 67.783 | 0.011 | 7.541 | 0.753 | 1.907 | 10.545 | 2.356 | 2.559 | 0.177 | 1.213 | 3.765 | 0.102 | 0 | 0.045 | 0
1 | 65.351 | 2.984 | 11.449 | 7.501 | 0.583 | 8.624 | 0.441 | 0.506 | 1.459 | 0 | 0.219 | 0 | 0 | 0 | 0
1 | 64.083 | 0.018 | 9.517 | 6.887 | 1.654 | 7.247 | 2.515 | 3.199 | 0.132 | 0.238 | 0.951 | 0.051 | 0 | 0.401 | 0
1 | 62.036 | 3.179 | 8.032 | 1.524 | 0.977 | 3.669 | 0.98 | 1.227 | 0.282 | 0.072 | 0.244 | 0.01 | 0.027 | 0.009 | 0
1 | 61.376 | 1.125 | 9.274 | 5.241 | 1.326 | 5.558 | 1.834 | 2.2 | 0.252 | 0.04 | 0.589 | 0.036 | 0.01 | 0.261 | 0
1 | 87.881 | 0.005 | 1.793 | 2.197 | 0.443 | 2.678 | 1.024 | 1.883 | 0.278 | 0.547 | 0.446 | 0 | 0 | 0.047 | 1
1 | 76.424 | 0.36 | 8.819 | 0.247 | 1.42 | 2.778 | 0.202 | 0.227 | 0.039 | 0.025 | 1.169 | 0.06 | 1.983 | 0.003 | 0
1 | 62.095 | 3.273 | 12.277 | 8.272 | 0.595 | 8.824 | 0.808 | 1.006 | 1.405 | 0.001 | 0.302 | 0 | 0 | 0.005 | 0
1 | 61.58 | 0.02 | 10.95 | 7.35 | 1.77 | 7.5 | 2.62 | 3.27 | 0.01 | 0.01 | 0.94 | 0.06 | 0 | 0.47 | 0
1 | 76.172 | 0.08 | 2.828 | 4.48 | 0.987 | 5.804 | 1.902 | 3.034 | 0.94 | 1.711 | 0.953 | 0.013 | 0 | 0 | 0
1 | 67.299 | 1.021 | 12.168 | 7.266 | 0.708 | 5.037 | 1.108 | 2.507 | 0.058 | 0.01 | 0.613 | 0.019 | 0 | 0.202 | 0
1 | 92.264 | 0 | 0.742 | 1.676 | 0.642 | 3.514 | 0.36 | 0.564 | 0.005 | 0.01 | 0.215 | 0 | 0 | 0 | 1
1 | 63.463 | 2.911 | 13.101 | 8.245 | 0.609 | 8.113 | 0.471 | 0.69 | 1.067 | 0.004 | 0.109 | 0.015 | 0 | 0 | 0
1 | 66.284 | 1.994 | 14.049 | 7.954 | 0.494 | 6.073 | 0.399 | 1.055 | 0.117 | 0.009 | 0.052 | 0.038 | 0 | 0 | 0
1 | 70.161 | 0.489 | 10.215 | 5.454 | 0.951 | 4.469 | 1.292 | 2.758 | 0.211 | 0.009 | 1.081 | 0.013 | 0.435 | 0.263 | 0
1 | 77.935 | 0.287 | 9.667 | 0.796 | 1.439 | 3.482 | 0.146 | 0.215 | 0.1 | 0.009 | 1.291 | 0.064 | 2.162 | 0 | 0
1 | 65.3 | 1.463 | 13.056 | 7.921 | 0.845 | 6.283 | 0.937 | 1.436 | 0.079 | 0.01 | 0.26 | 0.029 | 0 | 0.113 | 0
1 | 61.859 | 3.199 | 7.423 | 0.743 | 1.018 | 3.133 | 1.04 | 1.288 | 0.19 | 0.08 | 0.259 | 0.01 | 0.03 | 0.01 | 0
1 | 63.209 | 1.557 | 11.905 | 7.792 | 1.122 | 7.671 | 1.396 | 1.74 | 0.571 | 0.007 | 0.476 | 0.027 | 0 | 0.204 | 0
1 | 59.162 | 2.797 | 12.467 | 8.665 | 0.054 | 6.166 | 2.862 | 4.673 | 0.01 | 0.01 | 1.259 | 0 | 0 | 0.008 | 0
1 | 88.922 | 0.001 | 1.551 | 1.643 | 0.135 | 2.392 | 0.416 | 3.417 | 0.171 | 0.348 | 0.607 | 0.012 | 0 | 0 | 1
1 | 61.816 | 0.48 | 12.357 | 6.2 | 1.048 | 6.021 | 1.929 | 4.445 | 1.438 | 2.46 | 0.625 | 0.086 | 0 | 0 | 0
1 | 94.553 | 0.106 | 1.78 | 0.756 | 0.058 | 1.195 | 0.305 | 0.879 | 0.006 | 0.001 | 0.017 | 0.002 | 0 | 0.007 | 1
1 | 70.291 | 0.02 | 10.205 | 3.818 | 1.653 | 5.332 | 1.363 | 1.706 | 0.01 | 0.01 | 1.145 | 0.065 | 1.15 | 0.241 | 0
1 | 79.457 | 0.02 | 9.42 | 0.101 | 1.53 | 3.051 | 0.04 | 0.061 | 0.01 | 0.01 | 1.36 | 0.07 | 2.36 | 0 | 0
1 | 61.072 | 2.37 | 6.205 | 1.023 | 0.903 | 1.893 | 1.054 | 1.156 | 0.188 | 0.094 | 0.209 | 0.01 | 0.03 | 0.022 | 0
1 | 65.88 | 0.03 | 9.67 | 7.12 | 1.56 | 6.44 | 2.06 | 2.18 | 0.01 | 0.01 | 0.79 | 0 | 0 | 0.36 | 0
1 | 70.972 | 0.019 | 10.004 | 5.032 | 1.017 | 3.837 | 1.418 | 3.163 | 0.086 | 0.166 | 1.183 | 0.02 | 0.479 | 0.29 | 0
1 | 64.815 | 0.535 | 10.073 | 6.847 | 1.477 | 7.269 | 2.054 | 2.668 | 0.256 | 0.007 | 0.763 | 0.045 | 0 | 0.351 | 0
1 | 94.96 | 0 | 0.597 | 0.633 | 0.003 | 1.332 | 0.325 | 1.556 | 0.002 | 0.004 | 0.352 | 0 | 0 | 0 | 1
1 | 92.774 | 0.001 | 0.74 | 1.41 | 0.502 | 3.005 | 0.325 | 0.855 | 0 | 0 | 0.21 | 0 | 0 | 0 | 1
1 | 66.038 | 0.029 | 9.69 | 7.081 | 1.526 | 6.318 | 2.046 | 2.268 | 0.01 | 0.01 | 0.81 | 0 | 0 | 0.362 | 0
1 | 76.515 | 0.01 | 2.449 | 4.61 | 1.079 | 5.963 | 1.974 | 2.802 | 0.732 | 1.355 | 0.995 | 0.006 | 0 | 0.062 | 0
1 | 59.874 | 0.01 | 7.653 | 5.408 | 1.728 | 10.035 | 6.026 | 2.184 | 0.352 | 0.974 | 4.487 | 0.12 | 0 | 0 | 0
1 | 61.595 | 0.131 | 12.377 | 5.99 | 1.064 | 5.528 | 2.191 | 5.075 | 1.351 | 2.739 | 0.724 | 0.096 | 0 | 0 | 0
1 | 92.342 | 0 | 0.122 | 1.128 | 0.016 | 2.031 | 0.193 | 3.241 | 0.001 | 0.001 | 0.613 | 0.001 | 0 | 0.004 | 1
1 | 67.634 | 0.958 | 4.783 | 1.75 | 1.329 | 6.019 | 1.849 | 2.191 | 0.428 | 1.041 | 1.71 | 0.038 | 0.012 | 0.007 | 0
1 | 78.125 | 0.923 | 7.541 | 4.877 | 0.432 | 4.294 | 0.475 | 1.876 | 0.049 | 0.005 | 0.338 | 0.018 | 0 | 0.041 | 0
1 | 65.34 | 1.752 | 12.694 | 7.065 | 0.619 | 5.221 | 0.717 | 1.544 | 0.103 | 0.021 | 0.233 | 0.03 | 0.004 | 0.068 | 0
1 | 75.494 | 0.626 | 2.336 | 3.509 | 0.985 | 5.26 | 1.731 | 2.493 | 0.723 | 1.288 | 0.867 | 0.002 | 0.006 | 0.002 | 0
1 | 61.691 | 0.694 | 10.895 | 7.132 | 1.542 | 7.461 | 2.19 | 2.7 | 0.279 | 0.013 | 0.773 | 0.048 | 0.002 | 0.369 | 0
1 | 63.742 | 2.017 | 10.282 | 4.768 | 0.725 | 3.987 | 0.838 | 1.397 | 0.135 | 0.048 | 0.223 | 0.022 | 0.013 | 0.049 | 0
1 | 61.347 | 1.824 | 11.426 | 8.072 | 0.588 | 6.367 | 2.695 | 3.797 | 0.02 | 0.038 | 1.202 | 0.003 | 0 | 0.121 | 0
1 | 61.361 | 2.377 | 6.86 | 1.556 | 0.863 | 2.196 | 0.988 | 1.136 | 0.183 | 0.088 | 0.186 | 0.013 | 0.027 | 0.016 | 0
1 | 91.951 | 0.041 | 0.447 | 1.132 | 0.545 | 2.586 | 0.227 | 1.569 | 0.002 | 0 | 0.368 | 0.001 | 0 | 0.006 | 1
1 | 86.995 | 0.007 | 5.206 | 2.024 | 0.001 | 4.071 | 0.002 | 0.78 | 0.253 | 0 | 0.659 | 0 | 0 | 0 | 0
1 | 76.869 | 0.01 | 0.1 | 4.666 | 1.212 | 6.147 | 2.344 | 3.259 | 0.988 | 1.947 | 1.091 | 0 | 0 | 0 | 0
1 | 93.821 | 0.003 | 0.743 | 0.786 | 0.158 | 1.768 | 0.265 | 1.619 | 0 | 0 | 0.211 | 0 | 0 | 0 | 1
1 | 62.424 | 1.458 | 11.109 | 7.915 | 0.782 | 6.297 | 2.473 | 3.467 | 0.01 | 0.01 | 1.032 | 0 | 0 | 0.178 | 0
1 | 76.333 | 0.01 | 0.564 | 4.781 | 1.204 | 6.089 | 2.341 | 3.307 | 0.953 | 1.879 | 1.105 | 0 | 0 | 0.018 | 0
1 | 62.974 | 0.01 | 7.697 | 3.377 | 1.83 | 10.375 | 4.456 | 2.356 | 0.276 | 1.091 | 4.222 | 0.114 | 0 | 0.02 | 0
1 | 63.564 | 2.902 | 13.061 | 8.22 | 0.607 | 8.092 | 0.47 | 0.691 | 1.063 | 0.004 | 0.109 | 0.015 | 0 | 0 | 0
1 | 90.996 | 0.242 | 1.496 | 1.472 | 0.016 | 1.992 | 0.542 | 2.308 | 0.004 | 0.009 | 0.537 | 0.001 | 0 | 0 | 1
1 | 76.34 | 0.015 | 7.667 | 4.136 | 0.836 | 3.472 | 1.114 | 2.855 | 0.008 | 0.008 | 1.037 | 0.012 | 0.39 | 0.236 | 0
1 | 94.542 | 0 | 0.617 | 0.806 | 0.114 | 1.71 | 0.325 | 1.371 | 0 | 0 | 0.325 | 0 | 0 | 0 | 1
1 | 92.521 | 0 | 0.299 | 1.299 | 0.248 | 2.57 | 0.24 | 2.196 | 0 | 0 | 0.455 | 0 | 0 | 0 | 1
1 | 59.157 | 2.619 | 12.096 | 8.399 | 0.185 | 6.571 | 3.107 | 4.411 | 0.075 | 0.095 | 1.531 | 0.011 | 0 | 0 | 0
1 | 61.674 | 3.171 | 12.244 | 8.303 | 0.439 | 8.116 | 1.292 | 1.896 | 1.065 | 0.003 | 0.529 | 0 | 0 | 0 | 0
1 | 60.71 | 2.12 | 5.71 | 1.01 | 0.85 | 1.37 | 1.04 | 1.09 | 0.19 | 0.1 | 0.18 | 0.01 | 0.03 | 0.02 | 0
1 | 68.905 | 0.02 | 9.952 | 6.37 | 0.931 | 4.183 | 1.803 | 3.825 | 0.02 | 0.03 | 1.154 | 0.004 | 0 | 0.391 | 0
1 | 92.506 | 0 | 0.313 | 1.301 | 0.248 | 2.574 | 0.239 | 2.192 | 0.001 | 0 | 0.455 | 0 | 0 | 0 | 1
1 | 59.025 | 2.862 | 12.529 | 8.698 | 0.023 | 6.174 | 2.869 | 4.711 | 0.017 | 0.01 | 1.265 | 0 | 0 | 0 | 0
1 | 60.734 | 2.118 | 5.747 | 1.042 | 0.849 | 1.39 | 1.038 | 1.092 | 0.19 | 0.1 | 0.18 | 0.01 | 0.03 | 0.02 | 0
1 | 71.318 | 0.703 | 10.577 | 6.147 | 0.589 | 4.698 | 0.974 | 2.359 | 0.089 | 0.008 | 0.693 | 0.013 | 0 | 0.187 | 0
1 | 63.405 | 2.604 | 12.829 | 8.142 | 0.725 | 8.012 | 0.681 | 0.928 | 0.954 | 0.004 | 0.192 | 0.017 | 0 | 0.046 | 0
1 | 76.309 | 0.013 | 0.597 | 4.793 | 1.202 | 6.081 | 2.337 | 3.305 | 0.951 | 1.873 | 1.102 | 0 | 0 | 0.019 | 0
1 | 65.315 | 0.392 | 10.011 | 7.251 | 1.472 | 6.79 | 1.917 | 2.045 | 0.184 | 0.009 | 0.729 | 0.003 | 0 | 0.326 | 0
1 | 79.253 | 0.019 | 8.725 | 0.444 | 1.507 | 3.284 | 0.214 | 0.3 | 0.084 | 0.156 | 1.341 | 0.065 | 2.184 | 0 | 0
1 | 74.874 | 0.01 | 1.19 | 4.84 | 1.25 | 6.436 | 2.669 | 3.208 | 0.9 | 1.798 | 1.404 | 0.011 | 0 | 0.017 | 0
1 | 67.914 | 0.48 | 9.246 | 6.213 | 1.281 | 6.592 | 1.885 | 2.576 | 0.231 | 0.007 | 0.682 | 0.04 | 0 | 0.316 | 0
1 | 67.057 | 0.011 | 7.721 | 0.755 | 1.959 | 10.793 | 2.412 | 2.584 | 0.181 | 1.246 | 3.863 | 0.105 | 0 | 0.046 | 0
1 | 76.565 | 0.009 | 2.455 | 4.491 | 1.039 | 5.87 | 1.962 | 2.949 | 0.824 | 1.543 | 0.989 | 0.01 | 0 | 0.033 | 0
1 | 79.465 | 0.02 | 9.416 | 0.1 | 1.529 | 3.05 | 0.04 | 0.061 | 0.01 | 0.01 | 1.36 | 0.07 | 2.359 | 0 | 0
1 | 79.036 | 0.013 | 6.379 | 3.588 | 0.652 | 3.109 | 0.948 | 3.099 | 0.006 | 0.006 | 0.992 | 0.01 | 0.327 | 0.197 | 0
1 | 71.955 | 0.02 | 3.906 | 2.299 | 1.612 | 8.771 | 2.375 | 2.872 | 0.587 | 1.658 | 2.694 | 0.057 | 0 | 0 | 0
1 | 93.601 | 0.026 | 1.296 | 0.887 | 0.018 | 1.551 | 0.311 | 1.672 | 0.001 | 0 | 0.162 | 0 | 0 | 0.005 | 1
1 | 65.486 | 2.335 | 10.415 | 7.235 | 0.016 | 5.297 | 2.405 | 4.165 | 0.008 | 0.008 | 1.064 | 0 | 0 | 0 | 0
1 | 63.267 | 3.183 | 11.845 | 8.021 | 0.584 | 8.64 | 0.773 | 0.972 | 1.366 | 0.001 | 0.292 | 0 | 0 | 0 | 0
1 | 91.925 | 0.046 | 0.51 | 1.426 | 0.247 | 2.64 | 0.292 | 2.237 | 0.001 | 0.002 | 0.475 | 0 | 0 | 0 | 1
1 | 61.01 | 2.402 | 6.158 | 0.94 | 0.894 | 1.831 | 1.04 | 1.142 | 0.19 | 0.095 | 0.201 | 0.01 | 0.03 | 0.017 | 0
1 | 62.413 | 1.457 | 11.113 | 7.917 | 0.784 | 6.3 | 2.474 | 3.467 | 0.01 | 0.01 | 1.032 | 0 | 0 | 0.179 | 0
1 | 70.07 | 0.019 | 10.119 | 5.23 | 1.078 | 4.155 | 1.526 | 3.204 | 0.103 | 0.199 | 1.155 | 0.024 | 0.433 | 0.299 | 0
1 | 65.855 | 2.826 | 6.621 | 0.711 | 0.923 | 2.95 | 0.944 | 1.269 | 0.167 | 0.07 | 0.246 | 0.009 | 0.026 | 0.009 | 0
1 | 65.424 | 0.018 | 9.627 | 6.598 | 1.581 | 6.887 | 2.324 | 3.137 | 0.009 | 0.009 | 0.88 | 0.053 | 0 | 0.412 | 0
1 | 65.061 | 2.76 | 12.442 | 7.856 | 0.577 | 7.771 | 0.46 | 0.762 | 1.011 | 0.003 | 0.125 | 0.014 | 0 | 0 | 0
1 | 65.744 | 1.776 | 13.588 | 7.921 | 0.58 | 5.87 | 0.704 | 1.621 | 0.14 | 0.01 | 0.255 | 0.031 | 0 | 0.071 | 0
1 | 61.01 | 2.402 | 6.158 | 0.94 | 0.894 | 1.831 | 1.04 | 1.142 | 0.19 | 0.095 | 0.201 | 0.01 | 0.03 | 0.017 | 0
1 | 79.39 | 0.02 | 9.424 | 0.143 | 1.525 | 3.056 | 0.052 | 0.086 | 0.01 | 0.01 | 1.359 | 0.07 | 2.344 | 0.003 | 0
1 | 83.612 | 0.141 | 3.631 | 2.571 | 0.306 | 3.162 | 0.685 | 3.593 | 0.421 | 0.72 | 0.614 | 0.025 | 0 | 0 | 1
1 | 73.028 | 0.009 | 4.348 | 2.499 | 1.458 | 8.226 | 2.149 | 2.685 | 0.523 | 1.415 | 2.408 | 0.051 | 0 | 0.022 | 0
1 | 60.966 | 0.744 | 11.836 | 7.193 | 1.098 | 6.478 | 2.53 | 4.261 | 0.485 | 0.977 | 0.943 | 0.058 | 0 | 0.19 | 0
1 | 60.797 | 0.01 | 7.45 | 5.28 | 1.678 | 9.807 | 5.864 | 2.212 | 0.339 | 0.941 | 4.383 | 0.116 | 0 | 0 | 0
1 | 72.186 | 0.01 | 3.852 | 2.267 | 1.602 | 8.705 | 2.361 | 2.868 | 0.579 | 1.648 | 2.679 | 0.057 | 0 | 0 | 0
1 | 61.248 | 2.057 | 5.573 | 1.104 | 0.854 | 1.501 | 1.066 | 1.14 | 0.21 | 0.144 | 0.205 | 0.01 | 0.029 | 0.019 | 0
1 | 93.742 | 0 | 0.757 | 0.853 | 0 | 1.712 | 0.253 | 1.989 | 0.018 | 0 | 0.449 | 0 | 0 | 0 | 1
1 | 63.463 | 2.911 | 13.1 | 8.244 | 0.609 | 8.113 | 0.471 | 0.69 | 1.067 | 0.004 | 0.109 | 0.015 | 0 | 0 | 0
1 | 92.634 | 0 | 0.079 | 1.068 | 0.003 | 1.967 | 0.177 | 3.185 | 0 | 0 | 0.596 | 0 | 0.001 | 0.001 | 1
1 | 65.385 | 1.495 | 13.103 | 7.934 | 0.824 | 6.256 | 0.899 | 1.394 | 0.081 | 0.01 | 0.245 | 0.028 | 0 | 0.105 | 0
1 | 96.77 | 0 | 0.92 | 0.21 | 0 | 0.81 | 0.26 | 0.84 | 0 | 0 | 0 | 0 | 0 | 0 | 1
1 | 59.01 | 2.86 | 12.53 | 8.7 | 0.02 | 6.16 | 2.88 | 4.73 | 0.01 | 0.01 | 1.27 | 0 | 0 | 0 | 0
1 | 72.237 | 0.009 | 6.399 | 0.729 | 1.597 | 9.039 | 2.025 | 2.393 | 0.148 | 1.015 | 3.213 | 0.086 | 0 | 0.037 | 0
1 | 96.77 | 0 | 0.92 | 0.21 | 0 | 0.81 | 0.26 | 0.84 | 0 | 0 | 0 | 0 | 0 | 0 | 1
1 | 65.975 | 1.702 | 13.652 | 7.896 | 0.587 | 5.749 | 0.673 | 1.607 | 0.091 | 0.01 | 0.24 | 0.032 | 0 | 0.075 | 0
1 | 76.324 | 0.012 | 0.579 | 4.789 | 1.203 | 6.083 | 2.339 | 3.306 | 0.952 | 1.876 | 1.103 | 0 | 0 | 0.018 | 0
1 | 68.079 | 0.34 | 10.714 | 6.723 | 0.906 | 4.616 | 1.602 | 3.302 | 0.025 | 0.01 | 0.958 | 0.009 | 0 | 0.332 | 0
1 | 65.983 | 1.701 | 13.649 | 7.894 | 0.587 | 5.748 | 0.673 | 1.606 | 0.091 | 0.01 | 0.24 | 0.032 | 0 | 0.075 | 0
1 | 62.426 | 1.459 | 11.123 | 7.918 | 0.783 | 6.298 | 2.467 | 3.458 | 0.01 | 0.01 | 1.029 | 0 | 0 | 0.178 | 0
1 | 60.71 | 2.12 | 5.71 | 1.01 | 0.85 | 1.37 | 1.04 | 1.09 | 0.19 | 0.1 | 0.18 | 0.01 | 0.03 | 0.02 | 0
1 | 92.34 | 0 | 0.351 | 1.29 | 0.261 | 2.632 | 0.256 | 2.198 | 0.001 | 0.01 | 0.482 | 0.001 | 0 | 0 | 1
1 | 92.72 | 0.01 | 0.08 | 0.94 | 0.54 | 2.51 | 0.2 | 1.54 | 0 | 0 | 0.36 | 0 | 0 | 0 | 1
1 | 73.646 | 0.017 | 8.322 | 5.31 | 0.797 | 3.671 | 1.512 | 3.334 | 0.008 | 0.008 | 0.97 | 0.003 | 0 | 0.323 | 0
1 | 72.991 | 0.016 | 7.426 | 5.189 | 1.17 | 5.334 | 1.779 | 2.497 | 0.007 | 0.007 | 0.723 | 0.028 | 0 | 0.299 | 0
1 | 64.512 | 3.179 | 11.604 | 7.753 | 0.621 | 8.729 | 0.486 | 0.492 | 1.524 | 0 | 0.15 | 0 | 0 | 0 | 0
1 | 65.601 | 0.855 | 11.603 | 7.578 | 1.145 | 6.336 | 1.406 | 1.738 | 0.05 | 0.01 | 0.483 | 0.016 | 0 | 0.217 | 0
1 | 69.222 | 1.297 | 11.417 | 6.981 | 0.714 | 5.628 | 0.816 | 1.486 | 0.07 | 0.009 | 0.27 | 0.025 | 0 | 0.091 | 0
1 | 64.092 | 0.022 | 9.679 | 7.061 | 1.661 | 7.075 | 2.436 | 2.963 | 0.092 | 0.173 | 0.912 | 0.038 | 0 | 0.399 | 0
1 | 61.094 | 2.419 | 6.394 | 1.188 | 0.884 | 2.044 | 1.021 | 1.126 | 0.22 | 0.092 | 0.198 | 0.01 | 0.029 | 0.017 | 0
1 | 94.32 | 0 | 0.996 | 0.712 | 0.007 | 1.461 | 0.288 | 1.632 | 0 | 0 | 0.15 | 0 | 0 | 0 | 1
1 | 92.522 | 0 | 0.71 | 1.579 | 0.582 | 3.323 | 0.343 | 0.688 | 0 | 0 | 0.23 | 0 | 0 | 0 | 1
1 | 71.338 | 0.02 | 9.758 | 4.768 | 1.054 | 4.065 | 1.419 | 3.028 | 0.018 | 0.07 | 1.34 | 0.019 | 0.485 | 0.293 | 0
1 | 89.588 | 0.002 | 1.098 | 1.706 | 0.175 | 2.511 | 0.403 | 3.208 | 0.001 | 0.001 | 0.639 | 0.004 | 0 | 0.045 | 1
1 | 62.683 | 2.911 | 8.671 | 2.158 | 0.934 | 3.665 | 0.967 | 1.353 | 0.17 | 0.066 | 0.256 | 0.014 | 0.024 | 0.023 | 0
1 | 82.727 | 0.004 | 3.002 | 0.948 | 0.759 | 5.393 | 1.038 | 2.986 | 0.07 | 0.483 | 1.87 | 0.041 | 0 | 0.018 | 1
1 | 72.152 | 0.007 | 8.218 | 4.248 | 0.736 | 4.307 | 1.491 | 4.448 | 0.935 | 1.896 | 0.664 | 0.066 | 0 | 0 | 0
1 | 67.504 | 0.935 | 11.984 | 7.178 | 0.716 | 4.92 | 1.159 | 2.638 | 0.054 | 0.01 | 0.664 | 0.018 | 0 | 0.218 | 0
1 | 62.469 | 3.376 | 12.279 | 8.228 | 0.661 | 9.227 | 0.502 | 0.475 | 1.619 | 0.002 | 0.161 | 0 | 0 | 0 | 0
1 | 61.574 | 0.03 | 11.003 | 7.304 | 1.741 | 7.427 | 2.607 | 3.337 | 0.058 | 0.108 | 0.934 | 0.061 | 0 | 0.452 | 0
1 | 71.262 | 0.075 | 9.92 | 5.056 | 0.992 | 3.788 | 1.404 | 3.084 | 0.01 | 0.01 | 1.212 | 0.015 | 0.497 | 0.3 | 0
1 | 68.621 | 0.166 | 10.36 | 6.512 | 0.894 | 4.28 | 1.695 | 3.641 | 0.017 | 0.01 | 1.077 | 0.006 | 0 | 0.367 | 0
1 | 61.045 | 1.165 | 11.518 | 7.803 | 1.187 | 7.383 | 2.415 | 3.281 | 0.215 | 0.009 | 0.924 | 0.037 | 0 | 0.292 | 0
1 | 78.751 | 0.008 | 1.116 | 4.171 | 0.976 | 5.765 | 1.897 | 2.781 | 0.85 | 1.577 | 1.012 | 0 | 0 | 0 | 0
1 | 78.72 | 0.008 | 1.109 | 4.179 | 0.979 | 5.769 | 1.902 | 2.787 | 0.852 | 1.58 | 1.013 | 0 | 0 | 0 | 0
1 | 61.01 | 2.402 | 6.158 | 0.94 | 0.894 | 1.831 | 1.04 | 1.142 | 0.19 | 0.095 | 0.201 | 0.01 | 0.03 | 0.017 | 0
1 | 85.739 | 0.005 | 0.795 | 2.656 | 0.573 | 3.663 | 1.267 | 2.44 | 0.454 | 0.895 | 0.604 | 0 | 0 | 0.009 | 1
1 | 85.116 | 0.002 | 4.871 | 2.499 | 0.171 | 4.281 | 0.334 | 1.191 | 0.319 | 0.211 | 0.731 | 0 | 0 | 0.018 | 0
1 | 67.136 | 0.128 | 8.281 | 1.622 | 1.791 | 9.982 | 2.247 | 2.604 | 0.164 | 1.077 | 3.432 | 0.093 | 0 | 0.071 | 0
1 | 93.971 | 0 | 1.086 | 0.712 | 0.024 | 1.576 | 0.315 | 1.66 | 0.002 | 0.017 | 0.198 | 0.001 | 0 | 0 | 1
1 | 95.163 | 0.005 | 0.596 | 0.5 | 0.212 | 1.48 | 0.238 | 1.116 | 0 | 0 | 0.142 | 0 | 0 | 0 | 1
1 | 75.195 | 0.16 | 2.023 | 5.109 | 1.138 | 5.985 | 2.174 | 3.176 | 0.847 | 1.653 | 1.029 | 0.003 | 0 | 0.035 | 0
1 | 91.495 | 0.002 | 0.788 | 1.382 | 0.156 | 2.084 | 0.539 | 2.276 | 0.098 | 0.192 | 0.528 | 0 | 0 | 0.017 | 1
1 | 70.923 | 0.009 | 6.286 | 4.951 | 1.038 | 5.643 | 2.018 | 3.842 | 1.107 | 2.166 | 0.869 | 0.046 | 0 | 0 | 0
1 | 93.382 | 0.005 | 1.236 | 0.898 | 0.261 | 1.66 | 0.343 | 1.3 | 0.001 | 0.001 | 0.21 | 0 | 0 | 0.027 | 1
1 | 61.719 | 0.051 | 12.369 | 5.898 | 1.105 | 5.545 | 2.14 | 5.034 | 1.413 | 2.825 | 0.693 | 0.099 | 0 | 0 | 0
1 | 70.639 | 0.01 | 4.992 | 2.751 | 1.549 | 8.342 | 2.352 | 3.169 | 0.692 | 1.82 | 2.44 | 0.063 | 0 | 0 | 0
1 | 70.14 | 0.011 | 5.256 | 3.064 | 1.589 | 8.381 | 2.386 | 3.097 | 0.595 | 1.6 | 2.368 | 0.061 | 0 | 0.046 | 0
1 | 77.763 | 0.011 | 4.533 | 0.832 | 1.367 | 7.338 | 1.489 | 2.149 | 0.106 | 0.726 | 2.402 | 0.061 | 0 | 0.027 | 0
1 | 60.734 | 2.126 | 11.806 | 8.293 | 0.422 | 6.247 | 2.675 | 4.083 | 0.01 | 0.01 | 1.148 | 0.001 | 0 | 0.095 | 0
1 | 93.852 | 0.023 | 1.193 | 0.829 | 0.012 | 1.533 | 0.299 | 1.646 | 0.001 | 0 | 0.151 | 0 | 0 | 0.002 | 1
1 | 67.036 | 0.013 | 7.734 | 0.781 | 1.958 | 10.781 | 2.412 | 2.585 | 0.182 | 1.241 | 3.851 | 0.105 | 0 | 0.047 | 0
1 | 86.623 | 0.041 | 5.372 | 2.132 | 0.01 | 4.101 | 0.008 | 0.786 | 0.247 | 0 | 0.648 | 0.001 | 0 | 0 | 0
1 | 94.272 | 0.001 | 1.013 | 0.72 | 0 | 1.46 | 0.29 | 1.65 | 0 | 0 | 0.15 | 0 | 0 | 0 | 1
1 | 94.519 | 0 | 0.618 | 0.815 | 0.12 | 1.729 | 0.326 | 1.362 | 0 | 0 | 0.324 | 0 | 0 | 0 | 1
1 | 87.079 | 0.208 | 2.711 | 2.421 | 0.159 | 2.621 | 0.393 | 3.063 | 0.012 | 0.002 | 0.61 | 0.004 | 0 | 0.049 | 1
1 | 93.625 | 0.001 | 0.619 | 0.905 | 0.035 | 1.64 | 0.313 | 2.087 | 0 | 0 | 0.44 | 0 | 0 | 0.008 | 1
1 | 61.296 | 3.187 | 12.227 | 8.224 | 0.454 | 8.053 | 1.297 | 1.891 | 1.057 | 0.005 | 0.527 | 0 | 0.001 | 0 | 0
1 | 92.711 | 0 | 0.039 | 1.055 | 0 | 1.958 | 0.175 | 3.182 | 0 | 0 | 0.601 | 0 | 0 | 0 | 1
1 | 92.72 | 0.01 | 0.08 | 0.94 | 0.54 | 2.51 | 0.2 | 1.54 | 0 | 0 | 0.36 | 0 | 0 | 0 | 1
1 | 61.518 | 1.514 | 12.367 | 7.056 | 0.796 | 6.769 | 1.757 | 3.591 | 1.253 | 1.515 | 0.622 | 0.053 | 0 | 0 | 0
1 | 93.571 | 0 | 0.91 | 1.069 | 0.237 | 2.216 | 0.312 | 1.242 | 0 | 0 | 0.172 | 0 | 0 | 0 | 1
1 | 67.026 | 0.011 | 7.765 | 0.897 | 1.951 | 10.697 | 2.405 | 2.576 | 0.178 | 1.218 | 3.795 | 0.103 | 0 | 0.053 | 0
1 | 59.331 | 2.619 | 12.148 | 8.393 | 0.2 | 6.604 | 3.014 | 4.283 | 0.099 | 0.092 | 1.48 | 0.011 | 0 | 0 | 0
1 | 65.88 | 0.03 | 9.67 | 7.12 | 1.56 | 6.44 | 2.06 | 2.18 | 0.01 | 0.01 | 0.79 | 0 | 0 | 0.36 | 0
1 | 65.713 | 0.596 | 8.437 | 1.931 | 1.572 | 10.101 | 2.566 | 2.96 | 0.164 | 1.09 | 3.588 | 0.088 | 0 | 0 | 0
1 | 67.196 | 0.888 | 11.93 | 7.187 | 0.771 | 5.054 | 1.235 | 2.67 | 0.052 | 0.01 | 0.678 | 0.02 | 0 | 0.231 | 0
1 | 72.113 | 0.747 | 7.069 | 6.04 | 0.901 | 6.009 | 1.401 | 2.092 | 0.468 | 0.799 | 0.631 | 0.014 | 0 | 0.052 | 0
1 | 66.187 | 1.595 | 13.421 | 7.797 | 0.605 | 5.634 | 0.74 | 1.75 | 0.086 | 0.01 | 0.299 | 0.03 | 0 | 0.095 | 0
1 | 65.976 | 1.701 | 13.652 | 7.896 | 0.587 | 5.749 | 0.673 | 1.606 | 0.091 | 0.01 | 0.24 | 0.032 | 0 | 0.075 | 0
1 | 62.04 | 0.607 | 11.211 | 7.48 | 1.536 | 7.641 | 2.203 | 2.789 | 0.272 | 0.008 | 0.801 | 0.048 | 0 | 0.382 | 0
1 | 66.053 | 0.017 | 7.837 | 6.538 | 1.583 | 7.024 | 2.524 | 3.325 | 0.329 | 0.644 | 0.984 | 0.043 | 0 | 0.322 | 0
1 | 67.503 | 0.936 | 11.984 | 7.178 | 0.716 | 4.92 | 1.159 | 2.638 | 0.054 | 0.01 | 0.664 | 0.018 | 0 | 0.218 | 0
1 | 62.412 | 1.459 | 11.114 | 7.918 | 0.783 | 6.299 | 2.474 | 3.467 | 0.01 | 0.01 | 1.032 | 0 | 0 | 0.178 | 0
1 | 75.047 | 0.013 | 3.038 | 5.062 | 1.083 | 5.385 | 2.118 | 3.402 | 0.677 | 1.33 | 1.093 | 0 | 0 | 0.115 | 0
1 | 82.992 | 0.374 | 5.341 | 1.843 | 0.139 | 3.713 | 0.162 | 0.836 | 0.241 | 0.015 | 0.588 | 0.002 | 0.005 | 0.003 | 0
1 | 92.687 | 0 | 0.754 | 1.549 | 0.591 | 3.295 | 0.343 | 0.572 | 0 | 0 | 0.194 | 0 | 0 | 0 | 1
1 | 62.484 | 3.373 | 12.28 | 8.227 | 0.66 | 9.217 | 0.502 | 0.476 | 1.615 | 0 | 0.161 | 0 | 0 | 0.001 | 0
1 | 67.571 | 1.021 | 12.078 | 7.205 | 0.693 | 4.99 | 1.091 | 2.506 | 0.058 | 0.01 | 0.61 | 0.019 | 0 | 0.199 | 0
1 | 63.447 | 2.825 | 13.024 | 8.216 | 0.642 | 8.084 | 0.53 | 0.757 | 1.035 | 0.004 | 0.132 | 0.015 | 0 | 0.013 | 0
1 | 61.792 | 0.01 | 7.061 | 5.382 | 1.646 | 9.434 | 5.517 | 2.353 | 0.397 | 1.025 | 4.042 | 0.104 | 0 | 0.016 | 0
1 | 60.695 | 2.435 | 7.128 | 2.16 | 0.776 | 2.596 | 1.388 | 1.691 | 0.166 | 0.095 | 0.423 | 0.01 | 0.025 | 0.015 | 0
1 | 63.433 | 2.905 | 13.017 | 8.156 | 0.612 | 8.037 | 0.478 | 0.695 | 1.056 | 0.005 | 0.11 | 0.015 | 0 | 0 | 0
1 | 63.609 | 2.896 | 13.038 | 8.211 | 0.609 | 8.089 | 0.47 | 0.689 | 1.061 | 0.004 | 0.109 | 0.015 | 0 | 0 | 0
1 | 65.628 | 2.528 | 7.863 | 0.603 | 1.129 | 3.129 | 0.826 | 1.027 | 0.152 | 0.065 | 0.495 | 0.023 | 0.528 | 0.008 | 0
1 | 60.712 | 2.12 | 5.712 | 1.011 | 0.85 | 1.371 | 1.04 | 1.09 | 0.19 | 0.1 | 0.18 | 0.01 | 0.03 | 0.02 | 0
1 | 64.483 | 0.606 | 10.252 | 7.441 | 1.247 | 6.383 | 2.227 | 2.699 | 0.01 | 0.01 | 0.888 | 0 | 0 | 0.287 | 0
1 | 67.614 | 0.924 | 11.841 | 7.148 | 0.722 | 4.935 | 1.174 | 2.646 | 0.065 | 0.033 | 0.669 | 0.017 | 0 | 0.216 | 0
1 | 79.46 | 0.02 | 9.419 | 0.1 | 1.53 | 3.05 | 0.04 | 0.06 | 0.01 | 0.01 | 1.36 | 0.07 | 2.36 | 0 | 0
1 | 95.181 | 0.004 | 0.59 | 0.496 | 0.212 | 1.477 | 0.236 | 1.115 | 0 | 0 | 0.141 | 0 | 0 | 0 | 1
1 | 88.693 | 0 | 4.242 | 1.723 | 0 | 3.495 | 0.066 | 0.939 | 0.198 | 0 | 0.596 | 0 | 0 | 0 | 0
1 | 62.518 | 0.02 | 10.834 | 7.225 | 1.661 | 7.068 | 2.513 | 3.343 | 0.01 | 0.01 | 0.968 | 0.053 | 0 | 0.46 | 0
1 | 65.954 | 1.71 | 13.645 | 7.898 | 0.587 | 5.766 | 0.674 | 1.603 | 0.098 | 0.01 | 0.241 | 0.032 | 0 | 0.074 | 0
1 | 65.88 | 1.291 | 9.868 | 7.155 | 0.721 | 5.869 | 2.217 | 3.321 | 0.009 | 0.009 | 0.966 | 0 | 0 | 0.158 | 0
1 | 73.297 | 0.025 | 9.533 | 3.286 | 1.544 | 4.589 | 0.957 | 1.022 | 0.01 | 0.01 | 1.101 | 0.038 | 1.289 | 0.163 | 0
1 | 92.001 | 0.001 | 0.247 | 1.212 | 0.037 | 2.085 | 0.214 | 3.215 | 0 | 0 | 0.614 | 0 | 0 | 0.008 | 1
1 | 90.079 | 0.001 | 1.367 | 1.579 | 0.758 | 4.155 | 0.535 | 0.733 | 0.016 | 0.112 | 0.538 | 0.009 | 0 | 0.004 | 1
1 | 96.715 | 0 | 0.908 | 0.221 | 0 | 0.825 | 0.259 | 0.871 | 0 | 0 | 0.008 | 0 | 0 | 0 | 1
1 | 94.371 | 0.004 | 0.589 | 0.681 | 0.255 | 1.675 | 0.327 | 1.209 | 0.041 | 0.081 | 0.183 | 0 | 0 | 0.001 | 1
1 | 66.72 | 1.268 | 11.672 | 6.555 | 0.735 | 4.819 | 1.092 | 2.377 | 0.073 | 0.018 | 0.573 | 0.018 | 0.003 | 0.18 | 0
1 | 61.823 | 0.483 | 12.362 | 6.203 | 1.046 | 6.021 | 1.925 | 4.439 | 1.437 | 2.456 | 0.623 | 0.086 | 0 | 0 | 0
1 | 62.835 | 0.344 | 10.723 | 7.377 | 1.595 | 7.334 | 2.284 | 2.741 | 0.148 | 0.009 | 0.835 | 0.037 | 0 | 0.393 | 0
1 | 76.345 | 0.01 | 0.551 | 4.783 | 1.204 | 6.087 | 2.341 | 3.307 | 0.955 | 1.881 | 1.103 | 0 | 0 | 0.018 | 0
1 | 61.739 | 0.022 | 12.379 | 5.884 | 1.106 | 5.502 | 2.15 | 5.066 | 1.401 | 2.841 | 0.697 | 0.1 | 0 | 0.001 | 0
1 | 62.033 | 1.442 | 12.332 | 6.873 | 0.919 | 7.085 | 1.455 | 3.127 | 1.499 | 1.645 | 0.471 | 0.058 | 0 | 0 | 0
1 | 61.597 | 0.02 | 10.948 | 7.346 | 1.769 | 7.494 | 2.618 | 3.27 | 0.01 | 0.01 | 0.94 | 0.06 | 0.001 | 0.47 | 0
1 | 59.81 | 0.01 | 7.68 | 5.41 | 1.73 | 10.05 | 6.04 | 2.18 | 0.35 | 0.97 | 4.5 | 0.12 | 0 | 0 | 0
1 | 90.322 | 0.002 | 1.628 | 1.983 | 0.676 | 3.523 | 0.45 | 0.793 | 0.001 | 0.001 | 0.307 | 0.001 | 0.049 | 0.03 | 1
1 | 70.196 | 0.619 | 5.815 | 3.532 | 1.404 | 8.632 | 1.98 | 2.42 | 0.685 | 1.315 | 2.158 | 0.048 | 0 | 0 | 0
1 | 63.463 | 2.911 | 13.101 | 8.245 | 0.609 | 8.113 | 0.471 | 0.69 | 1.067 | 0.004 | 0.109 | 0.015 | 0 | 0 | 0
1 | 64.952 | 1.968 | 14.297 | 8.208 | 0.598 | 6.259 | 0.559 | 1.213 | 0.107 | 0.016 | 0.078 | 0.041 | 0 | 0.029 | 0
1 | 76.247 | 0.005 | 6.59 | 3.612 | 0.589 | 3.84 | 1.228 | 4.196 | 0.748 | 1.518 | 0.65 | 0.053 | 0 | 0 | 0
1 | 93.503 | 0.001 | 1.25 | 0.897 | 0.043 | 1.598 | 0.339 | 1.665 | 0 | 0 | 0.168 | 0 | 0 | 0.01 | 1
1 | 82.253 | 0.005 | 3.845 | 0.681 | 0.895 | 5.645 | 1.275 | 2.022 | 0.083 | 0.569 | 1.954 | 0.048 | 0 | 0.021 | 1
1 | 63.478 | 1.83 | 12.797 | 8.075 | 0.628 | 6.334 | 1.585 | 2.333 | 0.069 | 0.036 | 0.644 | 0.023 | 0 | 0.073 | 0
1 | 69.607 | 0.74 | 7.598 | 4.374 | 1.233 | 7.865 | 1.695 | 2.247 | 0.418 | 1.086 | 1.765 | 0.051 | 0 | 0 | 0
1 | 60.727 | 2.095 | 5.8 | 1.117 | 0.862 | 1.476 | 1.06 | 1.118 | 0.192 | 0.098 | 0.19 | 0.011 | 0.03 | 0.026 | 0
1 | 71.534 | 0.02 | 9.815 | 4.982 | 1.013 | 3.754 | 1.38 | 3.053 | 0.015 | 0.021 | 1.21 | 0.015 | 0.504 | 0.305 | 0
1 | 61.896 | 0.015 | 11.503 | 6.628 | 1.461 | 6.554 | 2.392 | 4.079 | 0.643 | 1.299 | 0.827 | 0.078 | 0 | 0.254 | 0
1 | 91.715 | 0.001 | 1.347 | 1.162 | 0.087 | 1.839 | 0.42 | 2.319 | 0.11 | 0.224 | 0.453 | 0.008 | 0 | 0 | 1
1 | 65.722 | 0.03 | 9.719 | 7.127 | 1.567 | 6.476 | 2.08 | 2.222 | 0.012 | 0.014 | 0.795 | 0.002 | 0 | 0.363 | 0
1 | 60.898 | 0.818 | 11.861 | 7.246 | 1.06 | 6.467 | 2.543 | 4.278 | 0.468 | 0.943 | 0.954 | 0.056 | 0 | 0.184 | 0
1 | 94.263 | 0 | 0.411 | 0.762 | 0 | 1.529 | 0.273 | 2.084 | 0 | 0 | 0.432 | 0 | 0 | 0 | 1
1 | 93.993 | 0.002 | 0.617 | 0.776 | 0.099 | 1.678 | 0.267 | 1.791 | 0 | 0 | 0.293 | 0 | 0 | 0 | 1
1 | 61.715 | 0.636 | 11.057 | 7.343 | 1.564 | 7.652 | 2.229 | 2.753 | 0.282 | 0.01 | 0.792 | 0.049 | 0.001 | 0.381 | 0
1 | 92.842 | 0.005 | 1.183 | 0.518 | 0.357 | 2.252 | 0.417 | 1.237 | 0.015 | 0.104 | 0.451 | 0.009 | 0 | 0.004 | 1
1 | 92.681 | 0 | 0.057 | 1.059 | 0 | 1.963 | 0.174 | 3.185 | 0 | 0 | 0.594 | 0 | 0 | 0 | 1
1 | 92.5 | 0 | 0.307 | 1.304 | 0.249 | 2.573 | 0.241 | 2.196 | 0 | 0 | 0.455 | 0 | 0 | 0 | 1
1 | 92.688 | 0 | 0.054 | 1.058 | 0 | 1.962 | 0.174 | 3.185 | 0 | 0 | 0.594 | 0 | 0 | 0 | 1
1 | 67.315 | 1.03 | 12.189 | 7.267 | 0.7 | 5.022 | 1.099 | 2.511 | 0.059 | 0.01 | 0.612 | 0.019 | 0 | 0.201 | 0
1 | 72.056 | 1.317 | 10.566 | 6.315 | 0.576 | 5.013 | 0.565 | 1.591 | 0.07 | 0.008 | 0.268 | 0.025 | 0 | 0.058 | 0
1 | 92.348 | 0 | 0.741 | 1.66 | 0.64 | 3.5 | 0.35 | 0.55 | 0 | 0 | 0.21 | 0 | 0 | 0 | 1
1 | 91.879 | 0.056 | 0.481 | 1.155 | 0.549 | 2.625 | 0.222 | 1.536 | 0.002 | 0 | 0.356 | 0.001 | 0 | 0.003 | 1
1 | 90.232 | 0.069 | 2.287 | 1.425 | 0.151 | 1.998 | 0.552 | 1.968 | 0.208 | 0.355 | 0.39 | 0.012 | 0 | 0 | 1
1 | 61.81 | 0.489 | 12.321 | 6.171 | 1.046 | 5.995 | 1.924 | 4.427 | 1.433 | 2.448 | 0.622 | 0.086 | 0 | 0 | 0
1 | 62.166 | 3.154 | 8.493 | 2.137 | 0.943 | 4.074 | 0.934 | 1.178 | 0.353 | 0.066 | 0.232 | 0.011 | 0.024 | 0.008 | 0
1 | 67.247 | 1.059 | 12.192 | 7.28 | 0.698 | 5.072 | 1.095 | 2.491 | 0.076 | 0.01 | 0.607 | 0.019 | 0 | 0.198 | 0
1 | 65.984 | 0.03 | 9.638 | 7.096 | 1.555 | 6.422 | 2.054 | 2.176 | 0.01 | 0.01 | 0.788 | 0 | 0 | 0.359 | 0
1 | 88.748 | 0.002 | 1.892 | 0.76 | 0.397 | 3.407 | 0.707 | 2.185 | 0.037 | 0.253 | 1.128 | 0.021 | 0 | 0.009 | 1
1 | 67.578 | 0.898 | 11.903 | 7.143 | 0.722 | 4.88 | 1.183 | 2.688 | 0.052 | 0.01 | 0.684 | 0.017 | 0 | 0.225 | 0
1 | 71.177 | 0.099 | 10.041 | 5.142 | 1.002 | 3.876 | 1.349 | 2.962 | 0.014 | 0.01 | 1.159 | 0.016 | 0.48 | 0.295 | 0
1 | 79.885 | 0.007 | 1.673 | 3.875 | 0.843 | 5.532 | 1.637 | 2.507 | 0.768 | 1.361 | 0.964 | 0 | 0 | 0 | 0
1 | 95.048 | 0.004 | 0.561 | 0.526 | 0.201 | 1.503 | 0.233 | 1.225 | 0 | 0 | 0.166 | 0 | 0 | 0 | 1
1 | 59.826 | 0.01 | 7.673 | 5.409 | 1.729 | 10.046 | 6.036 | 2.181 | 0.351 | 0.971 | 4.497 | 0.12 | 0 | 0 | 0
1 | 88.73 | 0.003 | 2.325 | 2.237 | 0.705 | 3.542 | 0.528 | 0.984 | 0.002 | 0.002 | 0.384 | 0.003 | 0.088 | 0.053 | 1
1 | 71.982 | 0.011 | 3.882 | 2.282 | 1.615 | 8.77 | 2.38 | 2.879 | 0.584 | 1.663 | 2.701 | 0.057 | 0 | 0 | 0
1 | 68.879 | 0.436 | 10.228 | 5.831 | 0.946 | 4.48 | 1.692 | 3.172 | 0.01 | 0.01 | 1.159 | 0.011 | 0.361 | 0.269 | 0
1 | 70.735 | 0.009 | 6.732 | 0.755 | 1.695 | 9.541 | 2.123 | 2.517 | 0.157 | 1.078 | 3.4 | 0.091 | 0 | 0.04 | 0
1 | 94.985 | 0.007 | 0.652 | 0.537 | 0.22 | 1.514 | 0.248 | 1.125 | 0.002 | 0 | 0.145 | 0 | 0 | 0.002 | 1
1 | 61.816 | 0.48 | 12.357 | 6.199 | 1.047 | 6.02 | 1.928 | 4.446 | 1.439 | 2.461 | 0.625 | 0.086 | 0 | 0 | 0
1 | 64.658 | 0.014 | 10.602 | 6.127 | 1.336 | 6.111 | 2.221 | 3.869 | 0.59 | 1.191 | 0.787 | 0.071 | 0 | 0.233 | 0
1 | 66.415 | 2.263 | 10.197 | 7.455 | 0.745 | 7.683 | 0.895 | 1.268 | 1.052 | 0.443 | 0.33 | 0.011 | 0 | 0 | 0
1 | 74.518 | 0.013 | 3.101 | 5.184 | 1.11 | 5.489 | 2.17 | 3.454 | 0.695 | 1.367 | 1.118 | 0 | 0 | 0.118 | 0
1 | 70.956 | 0.01 | 2.878 | 4.988 | 1.375 | 7.376 | 3.545 | 2.94 | 0.757 | 1.583 | 2.209 | 0.039 | 0 | 0.012 | 0
1 | 77.439 | 0.012 | 5.929 | 4.121 | 0.977 | 4.68 | 1.461 | 2.458 | 0.005 | 0.005 | 0.582 | 0.03 | 0 | 0.239 | 0
1 | 69.406 | 0.528 | 5.521 | 3.504 | 1.327 | 8.319 | 2.538 | 3.203 | 0.475 | 1.35 | 2.474 | 0.048 | 0 | 0 | 0
1 | 68.507 | 0.02 | 10.094 | 6.427 | 0.965 | 4.306 | 1.833 | 3.809 | 0.012 | 0.014 | 1.145 | 0.006 | 0 | 0.398 | 0
1 | 60.602 | 3.099 | 12.415 | 8.484 | 0.314 | 7.573 | 1.785 | 2.77 | 0.751 | 0.005 | 0.759 | 0 | 0 | 0 | 0
1 | 79.493 | 0.02 | 9.397 | 0.102 | 1.526 | 3.047 | 0.04 | 0.068 | 0.01 | 0.01 | 1.358 | 0.07 | 2.354 | 0 | 0
1 | 62.969 | 2.769 | 11.775 | 6.947 | 0.652 | 6.903 | 0.573 | 0.762 | 0.909 | 0.021 | 0.121 | 0.014 | 0.005 | 0.004 | 0
1 | 61.58 | 0.02 | 10.95 | 7.35 | 1.77 | 7.5 | 2.62 | 3.27 | 0.01 | 0.01 | 0.94 | 0.06 | 0 | 0.47 | 0
1 | 94.677 | 0.004 | 0.59 | 0.611 | 0.238 | 1.6 | 0.293 | 1.173 | 0.026 | 0.05 | 0.167 | 0 | 0 | 0 | 1
1 | 72.246 | 0.012 | 4.489 | 3.532 | 1.394 | 7.328 | 2.247 | 3.153 | 0.537 | 1.375 | 2.11 | 0.036 | 0 | 0.08 | 0
1 | 86.671 | 0.031 | 5.197 | 1.996 | 0.012 | 4.021 | 0.015 | 0.784 | 0.249 | 0.001 | 0.653 | 0 | 0 | 0 | 0
1 | 94.265 | 0 | 0.41 | 0.762 | 0 | 1.529 | 0.273 | 2.084 | 0 | 0 | 0.432 | 0 | 0 | 0 | 1
1 | 92.177 | 0.014 | 0.799 | 1.695 | 0.638 | 3.516 | 0.365 | 0.571 | 0 | 0.001 | 0.217 | 0 | 0 | 0 | 1
1 | 70.654 | 0.01 | 3.008 | 5 | 1.385 | 7.449 | 3.613 | 2.92 | 0.746 | 1.566 | 2.271 | 0.041 | 0 | 0.012 | 0
1 | 62.524 | 1.454 | 11.078 | 7.892 | 0.781 | 6.282 | 2.466 | 3.459 | 0.01 | 0.01 | 1.029 | 0 | 0 | 0.178 | 0
1 | 61.395 | 2.215 | 6.435 | 1.429 | 0.947 | 2.195 | 1.121 | 1.224 | 0.176 | 0.088 | 0.247 | 0.009 | 0.028 | 0.044 | 0
1 | 62.514 | 1.448 | 11.037 | 7.895 | 0.786 | 6.297 | 2.473 | 3.466 | 0.017 | 0.024 | 1.033 | 0 | 0 | 0.177 | 0
1 | 91.24 | 0.001 | 1.351 | 1.134 | 0.186 | 2.257 | 0.934 | 1.618 | 0.038 | 0.104 | 0.796 | 0.013 | 0 | 0 | 1
1 | 92.459 | 0.005 | 0.322 | 1.313 | 0.248 | 2.577 | 0.245 | 2.201 | 0 | 0 | 0.456 | 0 | 0 | 0 | 1
1 | 79.46 | 0.02 | 9.42 | 0.1 | 1.53 | 3.05 | 0.04 | 0.06 | 0.01 | 0.01 | 1.36 | 0.07 | 2.36 | 0 | 0
1 | 74.505 | 0.013 | 3.027 | 5.186 | 1.116 | 5.521 | 2.184 | 3.455 | 0.707 | 1.39 | 1.121 | 0 | 0 | 0.115 | 0
1 | 93.848 | 0.007 | 0.314 | 0.737 | 0.39 | 2.037 | 0.217 | 1.345 | 0 | 0 | 0.26 | 0 | 0 | 0 | 1
1 | 72.962 | 0.859 | 8.271 | 0.396 | 1.306 | 2.621 | 0.392 | 0.441 | 0.073 | 0.04 | 0.952 | 0.049 | 1.539 | 0.006 | 0
1 | 63.612 | 1.705 | 12.033 | 7.744 | 0.466 | 5.656 | 2.087 | 3.498 | 0.048 | 0.05 | 1.079 | 0.014 | 0 | 0.117 | 0
1 | 71.474 | 0.02 | 9.876 | 4.987 | 1.012 | 3.747 | 1.377 | 3.058 | 0.015 | 0.019 | 1.209 | 0.015 | 0.505 | 0.305 | 0
1 | 61.783 | 0.785 | 11.253 | 7.55 | 1.517 | 7.894 | 2.137 | 2.632 | 0.377 | 0.008 | 0.762 | 0.046 | 0 | 0.363 | 0
1 | 67.258 | 1.058 | 12.192 | 7.278 | 0.7 | 5.072 | 1.092 | 2.486 | 0.077 | 0.01 | 0.606 | 0.019 | 0 | 0.198 | 0
1 | 62.169 | 0.707 | 11.432 | 7.541 | 1.478 | 7.584 | 2.095 | 2.67 | 0.265 | 0.008 | 0.749 | 0.048 | 0 | 0.357 | 0
1 | 67.16 | 1.013 | 11.676 | 6.849 | 0.725 | 4.757 | 1.153 | 2.559 | 0.061 | 0.014 | 0.639 | 0.017 | 0.002 | 0.208 | 0
1 | 67.58 | 0.933 | 11.948 | 7.159 | 0.715 | 4.913 | 1.156 | 2.634 | 0.054 | 0.01 | 0.663 | 0.018 | 0 | 0.218 | 0
1 | 78.249 | 0.074 | 1.608 | 4.317 | 0.961 | 5.764 | 1.849 | 2.735 | 0.82 | 1.515 | 0.982 | 0.001 | 0 | 0.003 | 0
1 | 64.187 | 1.188 | 12.776 | 7.834 | 1.04 | 6.615 | 1.31 | 1.887 | 0.066 | 0.01 | 0.404 | 0.041 | 0 | 0.191 | 0
1 | 91.825 | 0.038 | 0.628 | 1.469 | 0.263 | 2.665 | 0.257 | 2.175 | 0.002 | 0 | 0.449 | 0.001 | 0 | 0.003 | 1
1 | 62.708 | 0.023 | 10.622 | 7.282 | 1.711 | 7.211 | 2.471 | 2.994 | 0.018 | 0.026 | 0.899 | 0.044 | 0 | 0.439 | 0
1 | 94.155 | 0.005 | 1.166 | 0.471 | 0.298 | 1.58 | 0.224 | 1.046 | 0.001 | 0.001 | 0.221 | 0.005 | 0.154 | 0 | 1
1 | 93.976 | 0 | 0.392 | 0.851 | 0.041 | 1.701 | 0.267 | 2.102 | 0 | 0 | 0.436 | 0 | 0 | 0 | 1
1 | 66.565 | 2.827 | 10.495 | 7.221 | 0.496 | 7.84 | 0.699 | 1.322 | 1.213 | 0.001 | 0.342 | 0 | 0 | 0 | 0
1 | 65.473 | 0.515 | 10.247 | 7.309 | 1.4 | 6.722 | 1.792 | 1.929 | 0.188 | 0.009 | 0.675 | 0.002 | 0 | 0.299 | 0
1 | 92.726 | 0.01 | 0.084 | 0.939 | 0.538 | 2.506 | 0.2 | 1.54 | 0 | 0 | 0.359 | 0 | 0 | 0 | 1
1 | 61.77 | 0.588 | 11.163 | 7.497 | 1.581 | 7.783 | 2.257 | 2.787 | 0.282 | 0.008 | 0.807 | 0.049 | 0 | 0.39 | 0
1 | 80.861 | 0.007 | 4.121 | 0.769 | 1.03 | 6.139 | 1.305 | 2.086 | 0.088 | 0.604 | 1.981 | 0.051 | 0 | 0.022 | 1
1 | 67.057 | 0.011 | 7.72 | 0.754 | 1.959 | 10.793 | 2.412 | 2.584 | 0.181 | 1.246 | 3.863 | 0.105 | 0 | 0.046 | 0
1 | 62.032 | 0.168 | 11.784 | 6.786 | 1.389 | 6.512 | 2.253 | 3.874 | 0.598 | 1.192 | 0.777 | 0.074 | 0 | 0.239 | 0
1 | 62.415 | 1.45 | 11.11 | 7.914 | 0.788 | 6.304 | 2.474 | 3.464 | 0.01 | 0.01 | 1.031 | 0 | 0 | 0.18 | 0
1 | 61.639 | 0.015 | 11.59 | 6.683 | 1.472 | 6.598 | 2.413 | 4.091 | 0.641 | 1.295 | 0.832 | 0.078 | 0 | 0.258 | 0
1 | 77.46 | 0.01 | 0.561 | 4.535 | 1.131 | 5.799 | 2.219 | 3.202 | 0.897 | 1.766 | 1.058 | 0 | 0 | 0.017 | 0
1 | 92.341 | 0 | 0.743 | 1.661 | 0.64 | 3.501 | 0.351 | 0.551 | 0 | 0.001 | 0.21 | 0 | 0 | 0 | 1
1 | 59.083 | 2.602 | 12.09 | 8.402 | 0.175 | 6.513 | 3.167 | 4.499 | 0.041 | 0.097 | 1.563 | 0.011 | 0 | 0 | 0
1 | 76.427 | 0.01 | 0.283 | 4.753 | 1.229 | 6.211 | 2.374 | 3.281 | 0.984 | 1.939 | 1.097 | 0.001 | 0 | 0.008 | 0
1 | 70.818 | 1.075 | 7.451 | 6.525 | 0.863 | 6.185 | 1.376 | 2.153 | 0.546 | 0.971 | 0.549 | 0.02 | 0 | 0 | 0
1 | 71.366 | 0.02 | 9.901 | 4.885 | 1.072 | 3.897 | 1.377 | 2.93 | 0.01 | 0.01 | 1.204 | 0.02 | 0.564 | 0.301 | 0
1 | 65.911 | 0.853 | 8.859 | 2.622 | 1.635 | 10.403 | 1.935 | 2.056 | 0.541 | 0.935 | 2.938 | 0.079 | 0 | 0.034 | 0
1 | 67.332 | 1.022 | 12.171 | 7.259 | 0.701 | 5.013 | 1.104 | 2.522 | 0.058 | 0.01 | 0.616 | 0.019 | 0 | 0.202 | 0
1 | 75.298 | 0.392 | 4.213 | 5.143 | 0.937 | 5.892 | 1.639 | 2.423 | 0.651 | 1.172 | 0.814 | 0.007 | 0 | 0.027 | 0
1 | 66.909 | 0.234 | 7.778 | 0.764 | 1.824 | 10.749 | 2.457 | 2.682 | 0.186 | 1.269 | 3.954 | 0.101 | 0 | 0 | 0
1 | 65.632 | 0.042 | 9.747 | 7.138 | 1.564 | 6.493 | 2.092 | 2.246 | 0.01 | 0.01 | 0.8 | 0.003 | 0 | 0.364 | 0
1 | 93.678 | 0.003 | 0.647 | 0.821 | 0.137 | 1.793 | 0.252 | 1.827 | 0 | 0 | 0.262 | 0 | 0 | 0 | 1
1 | 89.895 | 0.006 | 2.349 | 1.525 | 0.308 | 2.114 | 0.46 | 1.871 | 0.002 | 0.002 | 0.387 | 0.003 | 0.089 | 0.054 | 1
1 | 67.379 | 1.616 | 13.001 | 7.538 | 0.565 | 5.548 | 0.652 | 1.607 | 0.086 | 0.009 | 0.239 | 0.031 | 0 | 0.071 | 0
1 | 76.887 | 1.642 | 7.57 | 4.984 | 0.343 | 5.243 | 0.384 | 1.297 | 0.602 | 0.002 | 0.25 | 0.008 | 0 | 0 | 0
1 | 65.649 | 0.088 | 9.871 | 7.164 | 1.541 | 6.485 | 2.041 | 2.202 | 0.013 | 0.01 | 0.775 | 0.004 | 0 | 0.355 | 0
1 | 61.118 | 2.503 | 6.318 | 0.915 | 0.91 | 1.996 | 1.04 | 1.16 | 0.19 | 0.093 | 0.208 | 0.01 | 0.03 | 0.016 | 0
1 | 71.506 | 0.02 | 9.868 | 4.984 | 1.012 | 3.741 | 1.375 | 3.052 | 0.01 | 0.01 | 1.211 | 0.015 | 0.507 | 0.306 | 0
1 | 62.47 | 3.38 | 12.28 | 8.23 | 0.66 | 9.23 | 0.5 | 0.47 | 1.62 | 0 | 0.16 | 0 | 0 | 0 | 0
1 | 67.074 | 0.022 | 10.267 | 5.476 | 1.661 | 6.135 | 1.841 | 2.21 | 0.01 | 0.01 | 1.01 | 0.049 | 0.593 | 0.326 | 0
1 | 63.013 | 3.093 | 12.09 | 8.073 | 0.683 | 8.797 | 0.611 | 0.757 | 1.483 | 0.001 | 0.245 | 0 | 0 | 0.034 | 0
1 | 70.617 | 0.022 | 9.836 | 5.322 | 1.098 | 4.168 | 1.483 | 2.914 | 0.01 | 0.01 | 1.144 | 0.013 | 0.427 | 0.315 | 0
1 | 61.799 | 0.849 | 11.278 | 7.567 | 1.496 | 7.927 | 2.097 | 2.58 | 0.407 | 0.008 | 0.748 | 0.045 | 0 | 0.354 | 0
1 | 61.907 | 0.59 | 11.126 | 7.464 | 1.573 | 7.76 | 2.249 | 2.783 | 0.283 | 0.008 | 0.803 | 0.05 | 0 | 0.388 | 0
1 | 61.908 | 0.517 | 11.429 | 7.107 | 1.23 | 6.487 | 2.432 | 3.88 | 0.427 | 0.858 | 0.901 | 0.051 | 0 | 0.229 | 0
1 | 76.928 | 0.248 | 2.133 | 4.563 | 0.902 | 5.834 | 2.014 | 2.94 | 0.775 | 1.44 | 1.063 | 0.001 | 0 | 0 | 0
1 | 61.719 | 0.028 | 11.603 | 6.682 | 1.459 | 6.565 | 2.393 | 4.08 | 0.64 | 1.292 | 0.828 | 0.077 | 0 | 0.255 | 0
1 | 66.584 | 0.029 | 9.057 | 6.963 | 1.536 | 6.416 | 2.079 | 2.256 | 0.074 | 0.136 | 0.811 | 0 | 0 | 0.337 | 0
1 | 62.934 | 0.023 | 10.55 | 7.275 | 1.703 | 7.164 | 2.444 | 2.93 | 0.01 | 0.01 | 0.894 | 0.041 | 0.001 | 0.436 | 0
1 | 71.008 | 0.02 | 9.922 | 5.103 | 1.05 | 3.93 | 1.437 | 3.062 | 0.01 | 0.01 | 1.197 | 0.017 | 0.482 | 0.314 | 0
1 | 63.719 | 3.25 | 11.832 | 7.938 | 0.635 | 8.927 | 0.493 | 0.511 | 1.558 | 0 | 0.167 | 0 | 0 | 0 | 0
1 | 71.505 | 0.02 | 9.867 | 4.984 | 1.012 | 3.741 | 1.375 | 3.051 | 0.01 | 0.01 | 1.211 | 0.015 | 0.507 | 0.306 | 0
1 | 92.725 | 0.01 | 0.081 | 0.939 | 0.538 | 2.507 | 0.2 | 1.542 | 0 | 0 | 0.36 | 0 | 0 | 0 | 1
1 | 72.095 | 0.01 | 3.846 | 2.413 | 1.593 | 8.622 | 2.371 | 2.906 | 0.589 | 1.65 | 2.63 | 0.055 | 0 | 0.005 | 0
1 | 93.833 | 0.003 | 0.739 | 0.784 | 0.157 | 1.766 | 0.264 | 1.618 | 0 | 0 | 0.211 | 0 | 0 | 0 | 1
1 | 66.032 | 1.544 | 11.072 | 5.73 | 0.775 | 4.582 | 1.085 | 2.223 | 0.09 | 0.026 | 0.529 | 0.017 | 0.007 | 0.156 | 0
1 | 63.633 | 0.023 | 10.494 | 7.088 | 1.647 | 6.885 | 2.357 | 2.94 | 0.01 | 0.01 | 0.92 | 0.039 | 0.042 | 0.425 | 0
1 | 89.273 | 0.514 | 2.254 | 1.928 | 0.09 | 2.664 | 0.353 | 1.914 | 0.221 | 0 | 0.411 | 0 | 0 | 0 | 1
1 | 65.417 | 1.492 | 13.095 | 7.916 | 0.825 | 6.248 | 0.897 | 1.391 | 0.081 | 0.01 | 0.248 | 0.028 | 0.005 | 0.105 | 0
1 | 80.027 | 0.014 | 4.56 | 3.903 | 0.734 | 4.09 | 1.067 | 2.771 | 0.005 | 0.005 | 0.698 | 0.001 | 0 | 0.171 | 1
1 | 68.235 | 0.998 | 11.838 | 7.047 | 0.678 | 4.891 | 1.073 | 2.458 | 0.057 | 0.01 | 0.592 | 0.019 | 0 | 0.194 | 0
1 | 74.441 | 0.013 | 3.113 | 5.201 | 1.113 | 5.502 | 2.178 | 3.46 | 0.698 | 1.373 | 1.121 | 0 | 0 | 0.119 | 0
1 | 96.77 | 0 | 0.92 | 0.21 | 0 | 0.81 | 0.26 | 0.84 | 0 | 0 | 0 | 0 | 0 | 0 | 1
1 | 61.016 | 2.403 | 6.173 | 0.956 | 0.893 | 1.844 | 1.039 | 1.141 | 0.192 | 0.095 | 0.201 | 0.01 | 0.03 | 0.017 | 0
1 | 94.038 | 0 | 0.484 | 0.813 | 0.012 | 1.568 | 0.287 | 2.085 | 0 | 0 | 0.435 | 0 | 0 | 0.003 | 1
1 | 61.729 | 0.584 | 11.173 | 7.498 | 1.584 | 7.791 | 2.264 | 2.8 | 0.28 | 0.008 | 0.809 | 0.05 | 0 | 0.391 | 0
1 | 86.284 | 0.318 | 2.423 | 2.422 | 0.592 | 3.314 | 0.683 | 1.949 | 0.002 | 0.002 | 0.503 | 0 | 0 | 0.038 | 1
1 | 61.019 | 2.427 | 6.353 | 1.175 | 0.88 | 2.031 | 1.048 | 1.166 | 0.218 | 0.092 | 0.211 | 0.01 | 0.029 | 0.017 | 0
1 | 68.819 | 0.025 | 10.063 | 6.391 | 0.927 | 4.166 | 1.794 | 3.825 | 0.01 | 0.01 | 1.152 | 0.004 | 0 | 0.394 | 0
1 | 61.894 | 2.225 | 12.412 | 8.202 | 0.256 | 5.765 | 2.261 | 3.959 | 0.027 | 0.01 | 1.041 | 0.007 | 0 | 0.07 | 0
1 | 85.908 | 0.38 | 3.325 | 2.683 | 0.611 | 3.443 | 0.374 | 1.504 | 0.02 | 0.002 | 0.331 | 0.007 | 0 | 0.026 | 1
1 | 79.539 | 0.008 | 3.952 | 3.911 | 0.663 | 4.919 | 1.298 | 2.376 | 0.517 | 0.818 | 0.935 | 0 | 0 | 0.071 | 0
1 | 61.869 | 3.175 | 7.503 | 0.81 | 1.02 | 3.187 | 1.051 | 1.33 | 0.206 | 0.11 | 0.265 | 0.011 | 0.03 | 0.01 | 0
1 | 69.33 | 0.026 | 8.457 | 6.366 | 1.39 | 5.939 | 1.824 | 2.182 | 0.009 | 0.009 | 0.747 | 0 | 0 | 0.313 | 0
1 | 89.007 | 0.395 | 0.966 | 0.916 | 0.598 | 2.587 | 0.301 | 1.51 | 0.023 | 0.01 | 0.348 | 0.001 | 0.004 | 0.001 | 1
1 | 61.692 | 0.011 | 12.178 | 6.07 | 1.199 | 5.771 | 2.222 | 4.844 | 1.221 | 2.474 | 0.732 | 0.095 | 0 | 0.064 | 0
1 | 93.635 | 0.002 | 0.621 | 0.831 | 0.131 | 1.801 | 0.248 | 1.884 | 0 | 0 | 0.277 | 0 | 0 | 0 | 1
1 | 78.922 | 0.01 | 0.484 | 4.178 | 1.099 | 5.521 | 2.003 | 3.029 | 0.804 | 1.583 | 0.986 | 0 | 0 | 0.015 | 0
1 | 61.936 | 3.198 | 7.447 | 0.738 | 1.022 | 3.15 | 1.036 | 1.285 | 0.189 | 0.08 | 0.264 | 0.01 | 0.039 | 0.01 | 0
1 | 67.319 | 1.03 | 12.184 | 7.266 | 0.7 | 5.023 | 1.1 | 2.511 | 0.059 | 0.011 | 0.612 | 0.019 | 0 | 0.2 | 0
1 | 93.738 | 0.01 | 0.755 | 0.785 | 0.159 | 1.766 | 0.266 | 1.617 | 0.001 | 0 | 0.211 | 0 | 0 | 0 | 1
1 | 65.975 | 1.701 | 13.652 | 7.896 | 0.587 | 5.749 | 0.673 | 1.606 | 0.091 | 0.01 | 0.24 | 0.032 | 0 | 0.075 | 0
1 | 59.174 | 2.586 | 12.037 | 8.383 | 0.181 | 6.507 | 3.161 | 4.493 | 0.045 | 0.105 | 1.56 | 0.011 | 0 | 0.001 | 0
1 | 63.953 | 0.824 | 10.472 | 7.563 | 1.128 | 6.361 | 2.29 | 2.895 | 0.01 | 0.01 | 0.925 | 0 | 0 | 0.259 | 0
1 | 64.149 | 1.599 | 12.026 | 7.666 | 0.5 | 5.555 | 1.959 | 3.379 | 0.049 | 0.045 | 1.022 | 0.015 | 0 | 0.131 | 0
1 | 65.871 | 0.029 | 9.671 | 7.084 | 1.559 | 6.457 | 2.075 | 2.231 | 0.01 | 0.01 | 0.793 | 0.003 | 0 | 0.363 | 0
1 | 65.681 | 0.029 | 9.716 | 7.116 | 1.571 | 6.502 | 2.09 | 2.238 | 0.012 | 0.015 | 0.804 | 0.003 | 0 | 0.364 | 0
1 | 61.66 | 0.02 | 10.896 | 7.311 | 1.769 | 7.51 | 2.618 | 3.267 | 0.014 | 0.023 | 0.954 | 0.06 | 0 | 0.466 | 0
1 | 65.284 | 1.181 | 9.344 | 3.42 | 1.472 | 10.108 | 1.838 | 2.02 | 0.621 | 0.806 | 2.601 | 0.068 | 0 | 0.03 | 0
1 | 67.627 | 0.873 | 11.827 | 7.102 | 0.728 | 4.844 | 1.202 | 2.726 | 0.051 | 0.01 | 0.7 | 0.016 | 0 | 0.231 | 0
1 | 62.074 | 2.325 | 5.974 | 0.934 | 0.865 | 1.821 | 1.015 | 1.172 | 0.184 | 0.092 | 0.208 | 0.01 | 0.029 | 0.017 | 0
1 | 60.826 | 2.075 | 6.079 | 1.481 | 0.845 | 1.706 | 1.138 | 1.252 | 0.178 | 0.094 | 0.238 | 0.009 | 0.028 | 0.031 | 0
1 | 67.441 | 1.025 | 12.129 | 7.236 | 0.696 | 5.008 | 1.094 | 2.514 | 0.058 | 0.01 | 0.611 | 0.019 | 0 | 0.2 | 0
1 | 93.83 | 0.003 | 0.739 | 0.785 | 0.157 | 1.766 | 0.264 | 1.618 | 0 | 0 | 0.211 | 0 | 0 | 0 | 1
1 | 61.719 | 1 | 11.354 | 7.629 | 1.417 | 7.903 | 2.076 | 2.592 | 0.43 | 0.007 | 0.748 | 0.042 | 0 | 0.33 | 0
1 | 66.253 | 0.029 | 9.551 | 7 | 1.539 | 6.39 | 2.053 | 2.222 | 0.01 | 0.01 | 0.789 | 0.003 | 0 | 0.358 | 0
1 | 71.693 | 0.099 | 4.336 | 2.538 | 1.568 | 8.659 | 2.296 | 2.802 | 0.564 | 1.592 | 2.587 | 0.056 | 0 | 0 | 0
1 | 62.048 | 3.317 | 12.311 | 8.287 | 0.582 | 8.855 | 0.79 | 0.99 | 1.424 | 0.001 | 0.295 | 0 | 0 | 0 | 0
1 | 61.744 | 0.541 | 12.362 | 6.263 | 1.021 | 6.024 | 1.953 | 4.453 | 1.403 | 2.398 | 0.641 | 0.084 | 0 | 0 | 0
1 | 80.721 | 0.009 | 2.343 | 3.803 | 0.774 | 4.225 | 1.611 | 2.877 | 0.485 | 0.954 | 0.886 | 0 | 0 | 0.083 | 0
1 | 76.874 | 0.01 | 0.108 | 4.667 | 1.208 | 6.138 | 2.35 | 3.256 | 0.99 | 1.951 | 1.089 | 0 | 0 | 0 | 0
1 | 76.468 | 0.008 | 1.907 | 4.32 | 1.067 | 6.281 | 2.396 | 2.708 | 0.79 | 1.504 | 1.432 | 0.014 | 0 | 0 | 0
1 | 61.87 | 3.21 | 7.44 | 0.74 | 1.02 | 3.15 | 1.04 | 1.29 | 0.19 | 0.08 | 0.26 | 0.01 | 0.03 | 0.01 | 0
1 | 76.658 | 0.013 | 0.127 | 4.716 | 1.219 | 6.189 | 2.367 | 3.277 | 0.998 | 1.966 | 1.098 | 0 | 0 | 0 | 0
1 | 87.598 | 0.346 | 3.81 | 2.39 | 0.191 | 2.57 | 0.431 | 1.591 | 0.019 | 0.002 | 0.172 | 0.007 | 0 | 0.024 | 1
1 | 62.758 | 0.019 | 10.635 | 7.061 | 1.694 | 7.223 | 2.521 | 3.255 | 0.056 | 0.104 | 0.904 | 0.059 | 0 | 0.438 | 0
1 | 61.582 | 0.02 | 10.976 | 7.323 | 1.758 | 7.463 | 2.612 | 3.303 | 0.036 | 0.062 | 0.936 | 0.061 | 0 | 0.461 | 0
1 | 90.637 | 0.029 | 1.04 | 1.6 | 0.297 | 2.782 | 0.344 | 2.334 | 0.088 | 0.151 | 0.465 | 0.005 | 0 | 0 | 1
1 | 70.316 | 0.291 | 10.121 | 5.338 | 0.917 | 3.971 | 1.518 | 3.211 | 0.01 | 0.01 | 1.216 | 0.014 | 0.459 | 0.277 | 0
1 | 66.428 | 0.029 | 9.477 | 6.974 | 1.544 | 6.408 | 2.039 | 2.187 | 0.01 | 0.01 | 0.781 | 0.003 | 0 | 0.355 | 0
1 | 71.465 | 0.747 | 10.265 | 6.207 | 0.626 | 4.354 | 1.079 | 2.564 | 0.044 | 0.009 | 0.652 | 0.014 | 0 | 0.199 | 0
1 | 61.49 | 3.126 | 12.398 | 8.368 | 0.462 | 8.105 | 1.285 | 1.884 | 1.031 | 0.004 | 0.521 | 0.001 | 0 | 0.005 | 0
1 | 96.636 | 0.009 | 0.978 | 0.244 | 0.002 | 0.833 | 0.261 | 0.841 | 0 | 0 | 0 | 0 | 0 | 0 | 1
1 | 74.495 | 0.013 | 3.105 | 5.19 | 1.112 | 5.496 | 2.173 | 3.451 | 0.696 | 1.369 | 1.119 | 0 | 0 | 0.118 | 0
1 | 74.446 | 0.013 | 3.106 | 5.199 | 1.114 | 5.503 | 2.179 | 3.459 | 0.699 | 1.374 | 1.121 | 0 | 0 | 0.119 | 0
1 | 61.624 | 0.105 | 11.211 | 7.136 | 1.636 | 7.225 | 2.492 | 3.488 | 0.275 | 0.465 | 0.881 | 0.065 | 0 | 0.383 | 0
1 | 64.186 | 0.26 | 10.285 | 7.275 | 1.568 | 6.993 | 2.141 | 2.43 | 0.122 | 0.009 | 0.797 | 0.02 | 0 | 0.372 | 0
1 | 94.275 | 0.001 | 1.012 | 0.72 | 0 | 1.46 | 0.29 | 1.65 | 0 | 0 | 0.15 | 0 | 0 | 0 | 1
1 | 89.435 | 0.003 | 1.384 | 1.969 | 0.4 | 3.021 | 0.452 | 2.2 | 0.001 | 0.001 | 0.494 | 0 | 0 | 0.042 | 1
1 | 61.732 | 0.593 | 11.177 | 7.5 | 1.581 | 7.795 | 2.259 | 2.793 | 0.285 | 0.008 | 0.807 | 0.05 | 0 | 0.39 | 0
1 | 86.607 | 0.004 | 0.862 | 2.456 | 0.505 | 3.619 | 1.135 | 2.186 | 0.44 | 0.815 | 0.692 | 0 | 0 | 0 | 0
1 | 61.295 | 3.188 | 12.34 | 8.373 | 0.451 | 8.204 | 1.328 | 1.909 | 1.073 | 0.008 | 0.555 | 0.001 | 0 | 0 | 0
1 | 72.448 | 0.016 | 7.468 | 5.298 | 1.186 | 5.455 | 1.785 | 2.673 | 0.007 | 0.007 | 0.753 | 0.029 | 0 | 0.303 | 0
1 | 80.262 | 0.011 | 5.19 | 3.539 | 0.904 | 4.151 | 1.295 | 2.072 | 0.004 | 0.004 | 0.496 | 0.027 | 0 | 0.209 | 1
1 | 62.272 | 0.019 | 10.758 | 7.159 | 1.721 | 7.323 | 2.551 | 3.293 | 0.057 | 0.106 | 0.919 | 0.06 | 0 | 0.444 | 0
1 | 79.426 | 0.02 | 9.323 | 0.151 | 1.526 | 3.083 | 0.065 | 0.095 | 0.02 | 0.03 | 1.357 | 0.069 | 2.334 | 0 | 0
1 | 92.83 | 0.001 | 1.456 | 1.014 | 0.078 | 1.727 | 0.393 | 1.725 | 0.003 | 0.005 | 0.185 | 0.003 | 0 | 0.02 | 1
1 | 87.046 | 0 | 5.188 | 2.011 | 0 | 4.061 | 0.001 | 0.781 | 0.25 | 0.001 | 0.66 | 0 | 0 | 0 | 0
1 | 92.68 | 0.001 | 0.057 | 1.059 | 0 | 1.963 | 0.175 | 3.186 | 0 | 0 | 0.594 | 0 | 0 | 0 | 1
1 | 61.455 | 0.33 | 10.217 | 6.37 | 1.615 | 6.535 | 2.373 | 3.001 | 0.078 | 0.107 | 0.821 | 0.054 | 0.004 | 0.39 | 0
1 | 67.028 | 0.021 | 7.737 | 0.783 | 1.952 | 10.777 | 2.414 | 2.592 | 0.181 | 1.242 | 3.854 | 0.105 | 0 | 0.046 | 0
1 | 78.772 | 1.062 | 7.372 | 4.706 | 0.263 | 4.096 | 0.299 | 2.115 | 0.056 | 0.005 | 0.304 | 0.02 | 0 | 0 | 0
1 | 69.962 | 0.021 | 6.491 | 6.186 | 1.347 | 6.008 | 2.132 | 2.835 | 0.347 | 0.678 | 0.956 | 0.002 | 0 | 0.245 | 0
1 | 61.648 | 0.771 | 10.123 | 5.793 | 1.593 | 6.476 | 2.248 | 2.804 | 0.052 | 0.026 | 0.78 | 0.048 | 0.007 | 0.362 | 0
1 | 92.349 | 0 | 0.74 | 1.66 | 0.64 | 3.5 | 0.35 | 0.55 | 0 | 0 | 0.21 | 0 | 0 | 0 | 1
1 | 78.751 | 0.008 | 1.116 | 4.171 | 0.976 | 5.765 | 1.897 | 2.781 | 0.85 | 1.577 | 1.012 | 0 | 0 | 0 | 0
1 | 82.896 | 0.015 | 6.987 | 0.349 | 1.133 | 2.767 | 0.075 | 0.872 | 0.007 | 0.007 | 1.161 | 0.052 | 1.747 | 0 | 0
1 | 62.927 | 0.023 | 10.546 | 7.267 | 1.705 | 7.176 | 2.445 | 2.93 | 0.01 | 0.012 | 0.898 | 0.041 | 0 | 0.435 | 0
1 | 65.746 | 1.306 | 10.215 | 5.352 | 0.775 | 3.986 | 1.156 | 2.276 | 0.091 | 0.034 | 0.558 | 0.015 | 0.009 | 0.17 | 0
1 | 61.064 | 2.395 | 6.142 | 0.95 | 0.894 | 1.843 | 1.043 | 1.147 | 0.192 | 0.099 | 0.203 | 0.01 | 0.03 | 0.017 | 0
1 | 62.555 | 0.01 | 11.678 | 5.805 | 1.116 | 5.539 | 2.172 | 4.988 | 1.387 | 2.81 | 0.723 | 0.094 | 0 | 0 | 0
1 | 64.615 | 2.337 | 12.096 | 7.767 | 0.688 | 7.411 | 0.791 | 1.407 | 0.969 | 0.004 | 0.385 | 0.007 | 0 | 0.096 | 0
1 | 76.677 | 0.01 | 0.103 | 4.711 | 1.22 | 6.19 | 2.37 | 3.28 | 1 | 1.97 | 1.1 | 0 | 0 | 0 | 0
1 | 78.163 | 0.008 | 1.32 | 4.209 | 1 | 5.898 | 2.025 | 2.762 | 0.835 | 1.558 | 1.12 | 0.004 | 0 | 0 | 0
1 | 63.519 | 0.013 | 11.781 | 6.001 | 1.064 | 5.16 | 2.068 | 4.77 | 1.054 | 2.135 | 0.816 | 0.076 | 0 | 0.1 | 0
1 | 59.989 | 0.052 | 8.097 | 5.48 | 1.669 | 9.691 | 5.673 | 2.382 | 0.447 | 1.103 | 4.154 | 0.117 | 0 | 0 | 0
1 | 74.529 | 0.751 | 9.075 | 5.503 | 0.552 | 4.137 | 0.872 | 2.267 | 0.043 | 0.007 | 0.502 | 0.014 | 0 | 0.146 | 0
1 | 92.312 | 0.006 | 0.135 | 1.136 | 0.016 | 2.04 | 0.192 | 3.235 | 0.003 | 0 | 0.612 | 0.001 | 0 | 0.004 | 1
1 | 86.906 | 0.006 | 3.632 | 2.363 | 0.269 | 2.244 | 0.727 | 2.282 | 0.003 | 0.003 | 0.441 | 0.001 | 0 | 0.115 | 1
1 | 77.177 | 0.02 | 9.556 | 1.45 | 1.401 | 3.289 | 0.417 | 0.869 | 0.01 | 0.01 | 1.316 | 0.056 | 1.853 | 0.085 | 0
1 | 90.609 | 0.191 | 1.405 | 2.041 | 0.637 | 3.808 | 0.375 | 0.575 | 0.082 | 0 | 0.215 | 0 | 0 | 0 | 1
1 | 71.984 | 0.01 | 3.881 | 2.281 | 1.615 | 8.77 | 2.38 | 2.88 | 0.584 | 1.663 | 2.702 | 0.057 | 0 | 0 | 0
1 | 59.952 | 0.011 | 7.943 | 5.566 | 1.733 | 9.845 | 5.765 | 2.268 | 0.323 | 0.893 | 4.214 | 0.115 | 0 | 0.038 | 0
1 | 62.92 | 0.023 | 10.551 | 7.278 | 1.705 | 7.17 | 2.445 | 2.93 | 0.01 | 0.01 | 0.893 | 0.041 | 0 | 0.436 | 0
1 | 64.762 | 0.027 | 10.003 | 7.18 | 1.615 | 6.716 | 2.206 | 2.463 | 0.01 | 0.01 | 0.829 | 0.016 | 0 | 0.389 | 0
1 | 60.857 | 2.093 | 5.686 | 1.027 | 0.86 | 1.466 | 1.057 | 1.113 | 0.195 | 0.12 | 0.213 | 0.011 | 0.03 | 0.02 | 0
1 | 91.516 | 0.086 | 1.052 | 1.841 | 0.635 | 3.626 | 0.376 | 0.586 | 0.029 | 0 | 0.219 | 0 | 0 | 0 | 1
1 | 73.007 | 0.017 | 6.977 | 4.922 | 1.071 | 4.469 | 1.675 | 3.131 | 0.303 | 0.59 | 1.177 | 0.01 | 0.35 | 0.217 | 0
1 | 81.593 | 0.006 | 4.393 | 0.488 | 1.001 | 5.91 | 1.359 | 1.731 | 0.093 | 0.637 | 1.974 | 0.054 | 0 | 0.023 | 0
1 | 65.423 | 1.493 | 13.085 | 7.924 | 0.823 | 6.251 | 0.898 | 1.394 | 0.081 | 0.01 | 0.245 | 0.028 | 0 | 0.105 | 0
1 | 96.558 | 0 | 1.024 | 0.209 | 0.019 | 0.837 | 0.257 | 0.83 | 0 | 0 | 0.017 | 0.001 | 0.029 | 0 | 1
1 | 59.831 | 0.01 | 7.675 | 5.408 | 1.729 | 10.046 | 6.036 | 2.179 | 0.35 | 0.969 | 4.497 | 0.12 | 0 | 0 | 0
1 | 62.713 | 1.875 | 11.683 | 8.011 | 0.733 | 6.819 | 1.9 | 2.671 | 0.313 | 0.008 | 0.768 | 0.004 | 0 | 0.127 | 0
1 | 95.078 | 0.004 | 0.622 | 0.517 | 0.217 | 1.495 | 0.244 | 1.122 | 0 | 0 | 0.144 | 0 | 0 | 0.001 | 1
1 | 68.803 | 0.031 | 10.06 | 6.393 | 0.927 | 4.178 | 1.794 | 3.822 | 0.015 | 0.01 | 1.152 | 0.004 | 0 | 0.394 | 0
1 | 93.745 | 0 | 0.414 | 0.879 | 0.035 | 1.661 | 0.333 | 2.119 | 0.028 | 0.054 | 0.452 | 0 | 0 | 0.001 | 1
1 | 62.468 | 3.38 | 12.28 | 8.23 | 0.66 | 9.228 | 0.502 | 0.473 | 1.619 | 0 | 0.161 | 0 | 0 | 0 | 0
1 | 91.803 | 0.081 | 0.586 | 1.465 | 0.258 | 2.729 | 0.246 | 2.155 | 0.039 | 0 | 0.448 | 0 | 0 | 0 | 1
1 | 61.914 | 2.982 | 10.206 | 5.951 | 0.72 | 6.749 | 0.67 | 0.666 | 1.169 | 0.032 | 0.166 | 0.003 | 0.009 | 0.006 | 0
1 | 78.742 | 0.009 | 1.121 | 4.173 | 0.976 | 5.765 | 1.897 | 2.782 | 0.85 | 1.576 | 1.012 | 0 | 0 | 0 | 0
1 | 90.294 | 0.239 | 2.269 | 1.763 | 0.082 | 2.121 | 0.329 | 2.017 | 0.013 | 0.001 | 0.405 | 0.005 | 0 | 0.01 | 1
1 | 80.867 | 0.992 | 5.234 | 3.649 | 0.067 | 3.386 | 1.387 | 2.736 | 0.016 | 0.037 | 0.689 | 0.004 | 0 | 0 | 1
1 | 61.664 | 0.015 | 11.592 | 6.674 | 1.467 | 6.58 | 2.408 | 4.099 | 0.646 | 1.305 | 0.832 | 0.078 | 0 | 0.256 | 0
1 | 62.495 | 3.19 | 12.182 | 8.176 | 0.719 | 9.113 | 0.61 | 0.609 | 1.529 | 0.001 | 0.201 | 0.002 | 0 | 0.025 | 0
1 | 67.098 | 0.029 | 9.259 | 6.869 | 1.518 | 6.305 | 1.981 | 2.105 | 0.01 | 0.01 | 0.763 | 0 | 0 | 0.343 | 0
1 | 75.324 | 0.016 | 7.719 | 4.935 | 0.752 | 3.5 | 1.412 | 3.161 | 0.008 | 0.008 | 0.905 | 0.003 | 0 | 0.298 | 0
1 | 77.805 | 0.008 | 6.267 | 3.743 | 0.758 | 4.037 | 1.398 | 2.865 | 0.334 | 0.675 | 0.598 | 0.04 | 0 | 0.132 | 0
1 | 63.897 | 2.824 | 10.938 | 7.827 | 0.661 | 8.355 | 0.997 | 1.358 | 1.315 | 0.206 | 0.419 | 0 | 0 | 0.018 | 0
1 | 76.371 | 0.01 | 0.516 | 4.778 | 1.205 | 6.095 | 2.343 | 3.305 | 0.958 | 1.887 | 1.103 | 0 | 0 | 0.016 | 0
1 | 66.235 | 1.571 | 13.368 | 7.774 | 0.609 | 5.608 | 0.756 | 1.782 | 0.085 | 0.01 | 0.312 | 0.03 | 0 | 0.099 | 0
1 | 92.145 | 0.002 | 0.838 | 1.246 | 0.272 | 2.004 | 0.731 | 1.399 | 0.216 | 0.425 | 0.25 | 0 | 0 | 0.004 | 1
1 | 67.092 | 0.011 | 7.709 | 0.754 | 1.957 | 10.782 | 2.409 | 2.585 | 0.181 | 1.245 | 3.859 | 0.105 | 0 | 0.046 | 0
1 | 61.647 | 0.015 | 11.595 | 6.674 | 1.469 | 6.587 | 2.41 | 4.099 | 0.648 | 1.31 | 0.83 | 0.078 | 0 | 0.256 | 0
1 | 67.784 | 0.571 | 10.418 | 6.689 | 0.885 | 4.993 | 1.585 | 3.28 | 0.274 | 0.008 | 0.992 | 0.003 | 0 | 0.33 | 0
1 | 71.003 | 0.018 | 7.985 | 5.58 | 1.3 | 5.757 | 1.875 | 2.587 | 0.007 | 0.007 | 0.715 | 0.03 | 0 | 0.322 | 0
1 | 93.555 | 0.024 | 1.309 | 0.896 | 0.02 | 1.553 | 0.315 | 1.68 | 0.001 | 0 | 0.165 | 0 | 0 | 0.006 | 1
1 | 73.133 | 0.019 | 9.226 | 4.682 | 0.942 | 3.573 | 1.302 | 2.948 | 0.009 | 0.009 | 1.151 | 0.014 | 0.472 | 0.285 | 0
1 | 67.612 | 0.541 | 11.129 | 6.933 | 0.892 | 4.901 | 1.48 | 2.971 | 0.035 | 0.01 | 0.834 | 0.013 | 0 | 0.293 | 0
1 | 80.077 | 0.006 | 4.4 | 0.692 | 1.047 | 6.383 | 1.438 | 2.103 | 0.097 | 0.666 | 2.228 | 0.056 | 0 | 0.025 | 0
1 | 90.136 | 0.114 | 1.312 | 1.584 | 0.556 | 2.766 | 0.291 | 1.639 | 0.006 | 0.001 | 0.386 | 0.002 | 0 | 0.02 | 1
1 | 59.779 | 2.975 | 12.474 | 8.596 | 0.162 | 6.842 | 2.351 | 3.784 | 0.368 | 0.008 | 1.023 | 0 | 0 | 0 | 0
1 | 67.612 | 0.014 | 8.451 | 2.52 | 1.636 | 8.714 | 2.22 | 2.975 | 0.128 | 0.859 | 3.014 | 0.073 | 0 | 0.155 | 0
1 | 93.742 | 0 | 0.551 | 0.762 | 0.038 | 1.707 | 0.314 | 2.093 | 0.003 | 0.024 | 0.498 | 0.002 | 0 | 0.001 | 1
1 | 62.954 | 3.148 | 12.469 | 8.184 | 0.65 | 8.749 | 0.524 | 0.627 | 1.409 | 0.001 | 0.171 | 0.004 | 0 | 0.01 | 0
1 | 65.974 | 1.702 | 13.65 | 7.894 | 0.587 | 5.748 | 0.673 | 1.606 | 0.091 | 0.01 | 0.24 | 0.032 | 0 | 0.075 | 0
1 | 68.467 | 1.834 | 4.771 | 1.025 | 0.741 | 2.006 | 0.851 | 1.391 | 0.145 | 0.072 | 0.261 | 0.008 | 0.023 | 0.013 | 0
1 | 66.976 | 1.112 | 12.35 | 7.384 | 0.722 | 5.239 | 1.064 | 2.315 | 0.062 | 0.01 | 0.547 | 0.021 | 0 | 0.184 | 0
1 | 96.018 | 0.057 | 1.151 | 0.379 | 0 | 0.917 | 0.312 | 0.917 | 0 | 0 | 0.025 | 0 | 0 | 0 | 1
1 | 71.506 | 0.02 | 9.868 | 4.984 | 1.012 | 3.741 | 1.375 | 3.052 | 0.01 | 0.01 | 1.211 | 0.015 | 0.507 | 0.306 | 0
1 | 61.291 | 3.139 | 8.471 | 2.352 | 0.818 | 3.759 | 1.413 | 1.987 | 0.154 | 0.066 | 0.465 | 0.008 | 0.024 | 0.008 | 0
1 | 61.816 | 0.48 | 12.357 | 6.199 | 1.047 | 6.02 | 1.929 | 4.445 | 1.439 | 2.461 | 0.625 | 0.086 | 0 | 0 | 0
1 | 59.01 | 2.86 | 12.53 | 8.7 | 0.02 | 6.16 | 2.88 | 4.73 | 0.01 | 0.01 | 1.27 | 0 | 0 | 0 | 0
1 | 69.573 | 1.616 | 6.03 | 6.447 | 0.91 | 7.485 | 1.603 | 2.168 | 1.206 | 1.014 | 0.709 | 0 | 0 | 0 | 0
1 | 81.586 | 0.005 | 3.817 | 0.758 | 0.913 | 5.846 | 1.27 | 2.317 | 0.085 | 0.581 | 2.031 | 0.049 | 0 | 0.021 | 1
1 | 61.383 | 0.01 | 7.315 | 5.202 | 1.647 | 9.663 | 5.759 | 2.228 | 0.333 | 0.924 | 4.313 | 0.114 | 0 | 0 | 0
1 | 76.636 | 0.01 | 0.135 | 4.687 | 1.224 | 6.214 | 2.37 | 3.276 | 0.996 | 1.967 | 1.115 | 0.001 | 0 | 0 | 0
1 | 68.631 | 0.431 | 9.545 | 6.004 | 1.15 | 6.777 | 1.643 | 2.244 | 0.275 | 0.006 | 0.767 | 0.036 | 0 | 0.284 | 0
1 | 92.581 | 0.002 | 0.043 | 1.082 | 0.001 | 1.986 | 0.172 | 3.239 | 0 | 0 | 0.61 | 0 | 0 | 0 | 1
1 | 79.74 | 0.007 | 1.071 | 3.954 | 0.914 | 5.495 | 1.793 | 2.736 | 0.796 | 1.476 | 0.975 | 0 | 0 | 0 | 0
1 | 61.029 | 2.399 | 6.151 | 0.945 | 0.894 | 1.836 | 1.042 | 1.144 | 0.191 | 0.097 | 0.202 | 0.01 | 0.03 | 0.017 | 0
1 | 75.47 | 0.861 | 6.726 | 4.984 | 0.462 | 4.343 | 1.572 | 2.9 | 0.006 | 0.006 | 0.786 | 0 | 0 | 0.105 | 0
1 | 68.787 | 0.02 | 9.963 | 6.175 | 0.964 | 4.396 | 1.817 | 3.787 | 0.016 | 0.056 | 1.256 | 0.007 | 0 | 0.382 | 0
1 | 62.423 | 1.455 | 11.106 | 7.9 | 0.785 | 6.309 | 2.474 | 3.465 | 0.01 | 0.013 | 1.039 | 0 | 0 | 0.178 | 0
1 | 86.002 | 0.128 | 2.456 | 2.449 | 0.341 | 3.222 | 0.624 | 3.101 | 0.061 | 0.002 | 0.64 | 0.011 | 0 | 0.084 | 1
1 | 62.833 | 2.068 | 12.401 | 7.974 | 0.962 | 7.997 | 1.121 | 1.455 | 0.782 | 0.005 | 0.363 | 0.027 | 0 | 0.142 | 0
1 | 96.768 | 0 | 0.92 | 0.21 | 0 | 0.81 | 0.26 | 0.84 | 0 | 0 | 0 | 0 | 0 | 0 | 1
1 | 66.925 | 0.158 | 8.197 | 1.281 | 1.858 | 10.47 | 2.273 | 2.478 | 0.176 | 1.159 | 3.594 | 0.101 | 0 | 0.043 | 0
1 | 65.809 | 0.029 | 9.75 | 7.097 | 1.54 | 6.384 | 2.075 | 2.311 | 0.01 | 0.01 | 0.815 | 0.003 | 0 | 0.367 | 0
1 | 63.474 | 0.284 | 11.26 | 7.242 | 1.429 | 6.625 | 2.167 | 3.144 | 0.056 | 0.077 | 0.86 | 0.047 | 0 | 0.384 | 0
1 | 69.258 | 1.125 | 8.741 | 6.487 | 0.75 | 5.659 | 1.988 | 2.8 | 0.008 | 0.008 | 0.844 | 0 | 0 | 0.137 | 0
1 | 67.609 | 0.011 | 7.556 | 0.758 | 1.929 | 10.616 | 2.365 | 2.562 | 0.178 | 1.219 | 3.788 | 0.103 | 0 | 0.045 | 0
1 | 65.876 | 0.03 | 9.671 | 7.12 | 1.56 | 6.441 | 2.06 | 2.181 | 0.01 | 0.01 | 0.79 | 0 | 0 | 0.36 | 0
1 | 62.242 | 1.276 | 11.743 | 7.719 | 1.294 | 7.889 | 1.732 | 2.173 | 0.515 | 0.007 | 0.601 | 0.039 | 0 | 0.275 | 0
1 | 70.668 | 0.021 | 6.438 | 5.999 | 1.343 | 6.215 | 2.015 | 2.444 | 0.331 | 0.609 | 0.88 | 0.002 | 0 | 0.226 | 0
1 | 66.931 | 0.798 | 11.622 | 7.236 | 0.902 | 5.364 | 1.328 | 2.446 | 0.047 | 0.01 | 0.655 | 0.016 | 0 | 0.239 | 0
1 | 91.349 | 0.15 | 0.595 | 1.376 | 0.029 | 2.284 | 0.189 | 3.065 | 0.072 | 0 | 0.575 | 0 | 0 | 0 | 1
1 | 65.901 | 2.546 | 9.381 | 7.378 | 0.795 | 8.452 | 0.955 | 1.172 | 1.455 | 0.465 | 0.393 | 0 | 0 | 0.004 | 0
1 | 62.399 | 1.522 | 11.155 | 7.93 | 0.776 | 6.386 | 2.416 | 3.382 | 0.058 | 0.01 | 1.007 | 0 | 0 | 0.172 | 0
1 | 81.986 | 0.009 | 4.383 | 3.315 | 0.668 | 3.738 | 1.124 | 2.415 | 0.004 | 0.004 | 0.613 | 0.016 | 0 | 0.171 | 1
1 | 69.519 | 0.017 | 6.291 | 6.088 | 1.366 | 6.214 | 2.292 | 3.234 | 0.404 | 0.791 | 1.024 | 0.018 | 0 | 0.254 | 0
1 | 62.526 | 1.423 | 11.03 | 7.742 | 0.811 | 6.409 | 2.472 | 3.446 | 0.014 | 0.04 | 1.102 | 0.003 | 0 | 0.175 | 0
1 | 66.884 | 0.812 | 11.79 | 7.192 | 0.85 | 5.225 | 1.333 | 2.677 | 0.048 | 0.01 | 0.695 | 0.021 | 0 | 0.248 | 0
1 | 62.81 | 2.813 | 11.612 | 7.141 | 0.792 | 9.15 | 1.037 | 1.233 | 1.234 | 0.191 | 0.838 | 0.016 | 0 | 0.007 | 0
1 | 65.455 | 2.088 | 5.43 | 0.898 | 0.777 | 1.764 | 0.946 | 1.195 | 0.165 | 0.082 | 0.22 | 0.009 | 0.026 | 0.015 | 0
1 | 65.568 | 0.574 | 11.754 | 6.963 | 0.983 | 5.448 | 1.619 | 3.202 | 0.257 | 0.459 | 0.746 | 0.038 | 0 | 0.24 | 0
1 | 90.363 | 0.004 | 0.61 | 1.578 | 0.372 | 2.661 | 0.69 | 1.954 | 0.202 | 0.398 | 0.391 | 0 | 0 | 0 | 1
1 | 60.842 | 2.096 | 5.827 | 1.127 | 0.848 | 1.436 | 1.043 | 1.121 | 0.187 | 0.098 | 0.19 | 0.01 | 0.029 | 0.024 | 0
1 | 89.584 | 0.002 | 0.538 | 1.762 | 0.186 | 2.57 | 0.506 | 3.277 | 0.117 | 0.23 | 0.696 | 0 | 0 | 0.02 | 1
1 | 62.196 | 1.183 | 11.134 | 7.785 | 1.036 | 6.775 | 2.405 | 3.253 | 0.097 | 0.009 | 0.961 | 0.016 | 0 | 0.246 | 0
1 | 66.517 | 1.18 | 12.466 | 7.522 | 0.775 | 5.548 | 1.051 | 2.065 | 0.066 | 0.01 | 0.474 | 0.022 | 0 | 0.168 | 0
1 | 65.919 | 0.56 | 11.368 | 7.174 | 1.084 | 5.694 | 1.655 | 2.802 | 0.036 | 0.01 | 0.771 | 0.025 | 0 | 0.306 | 0
1 | 62.667 | 2.447 | 11.263 | 6.578 | 0.803 | 8.81 | 1.566 | 2.068 | 0.864 | 0.298 | 1.324 | 0.025 | 0 | 0.011 | 0
1 | 72.038 | 1.16 | 10.294 | 6.292 | 0.639 | 5.148 | 0.769 | 1.429 | 0.063 | 0.008 | 0.269 | 0.022 | 0 | 0.082 | 0
1 | 59.375 | 2.58 | 11.995 | 8.338 | 0.175 | 6.473 | 3.142 | 4.475 | 0.04 | 0.096 | 1.552 | 0.011 | 0 | 0 | 0
1 | 76.092 | 0.011 | 2.348 | 4.806 | 1.061 | 5.602 | 2.07 | 3.2 | 0.757 | 1.451 | 1.08 | 0 | 0 | 0.073 | 0
1 | 80.163 | 0.005 | 3.813 | 0.673 | 1.109 | 6.833 | 1.308 | 2.352 | 0.099 | 0.686 | 2.306 | 0.055 | 0 | 0 | 1
1 | 83.497 | 0.004 | 3.444 | 0.376 | 0.834 | 5.459 | 1.191 | 1.954 | 0.084 | 0.581 | 1.962 | 0.046 | 0 | 0 | 1
1 | 61.581 | 0.02 | 10.95 | 7.349 | 1.77 | 7.5 | 2.62 | 3.27 | 0.01 | 0.01 | 0.94 | 0.06 | 0 | 0.47 | 0
1 | 60.741 | 0.891 | 11.367 | 7.671 | 1.217 | 7.121 | 2.794 | 3.726 | 0.052 | 0.104 | 1.145 | 0.044 | 0 | 0.301 | 0
1 | 95.177 | 0.004 | 0.592 | 0.497 | 0.211 | 1.477 | 0.237 | 1.117 | 0 | 0 | 0.141 | 0 | 0 | 0 | 1
1 | 94.995 | 0.001 | 1.094 | 0.607 | 0.089 | 1.183 | 0.412 | 1.048 | 0.056 | 0.109 | 0.089 | 0 | 0 | 0.009 | 1
1 | 65.775 | 0.659 | 12.099 | 6.788 | 0.833 | 5.093 | 1.458 | 3.369 | 0.458 | 0.86 | 0.675 | 0.042 | 0 | 0.153 | 0
1 | 60.725 | 2.118 | 5.705 | 1.014 | 0.85 | 1.375 | 1.041 | 1.092 | 0.191 | 0.102 | 0.181 | 0.01 | 0.03 | 0.02 | 0
1 | 61.897 | 3.207 | 7.435 | 0.74 | 1.019 | 3.148 | 1.039 | 1.29 | 0.19 | 0.08 | 0.26 | 0.01 | 0.03 | 0.01 | 0
1 | 65.886 | 0.806 | 12.09 | 6.9 | 0.81 | 5.233 | 1.378 | 3.152 | 0.448 | 0.707 | 0.653 | 0.037 | 0 | 0.156 | 0
1 | 68.576 | 0.895 | 11.483 | 6.926 | 0.696 | 4.82 | 1.12 | 2.619 | 0.052 | 0.01 | 0.655 | 0.017 | 0 | 0.209 | 0
1 | 61.53 | 0.015 | 11.364 | 6.599 | 1.485 | 6.795 | 2.627 | 3.985 | 0.631 | 1.289 | 1.05 | 0.081 | 0 | 0.24 | 0
1 | 64.268 | 0.022 | 9.681 | 7.035 | 1.635 | 6.974 | 2.414 | 2.992 | 0.091 | 0.169 | 0.92 | 0.036 | 0 | 0.399 | 0
1 | 94.192 | 0.006 | 0.385 | 0.675 | 0.344 | 1.892 | 0.222 | 1.286 | 0 | 0 | 0.229 | 0 | 0 | 0 | 1
1 | 59.534 | 0.993 | 9.354 | 6.545 | 1.14 | 8.708 | 4.95 | 3.06 | 0.233 | 0.639 | 3.385 | 0.079 | 0 | 0 | 0
1 | 62.37 | 2.902 | 7.467 | 0.741 | 1.11 | 3.886 | 1.172 | 1.415 | 0.189 | 0.192 | 0.607 | 0.019 | 0.027 | 0.013 | 0
1 | 72.133 | 0.01 | 3.853 | 2.273 | 1.604 | 8.72 | 2.364 | 2.882 | 0.58 | 1.651 | 2.687 | 0.057 | 0 | 0 | 0
1 | 61.605 | 0.018 | 11.223 | 7.065 | 1.643 | 7.115 | 2.531 | 3.62 | 0.28 | 0.559 | 0.894 | 0.068 | 0 | 0.379 | 0
1 | 67.658 | 0.955 | 11.578 | 6.9 | 0.767 | 5.299 | 1.193 | 2.537 | 0.097 | 0.132 | 0.765 | 0.022 | 0 | 0.186 | 0
1 | 60.861 | 2.228 | 6.274 | 1.629 | 0.834 | 2.044 | 0.994 | 1.037 | 0.313 | 0.091 | 0.178 | 0.009 | 0.027 | 0.018 | 0
1 | 76.377 | 0.01 | 0.559 | 4.776 | 1.202 | 6.076 | 2.336 | 3.303 | 0.952 | 1.875 | 1.101 | 0 | 0 | 0.018 | 0
1 | 71.436 | 0.259 | 5.441 | 5.602 | 1.236 | 6.637 | 2.052 | 2.786 | 0.607 | 0.903 | 0.924 | 0.021 | 0 | 0.168 | 0
1 | 67.574 | 1.916 | 13.275 | 7.66 | 0.496 | 5.864 | 0.404 | 1.169 | 0.1 | 0.009 | 0.058 | 0.036 | 0 | 0 | 0
1 | 92.72 | 0.01 | 0.08 | 0.94 | 0.54 | 2.51 | 0.2 | 1.54 | 0 | 0 | 0.36 | 0 | 0 | 0 | 1
1 | 84.532 | 0.517 | 4.161 | 3.144 | 0.178 | 3.125 | 0.323 | 2.744 | 0.028 | 0.003 | 0.498 | 0.01 | 0 | 0.023 | 1
1 | 67.057 | 0.011 | 7.72 | 0.755 | 1.959 | 10.793 | 2.412 | 2.584 | 0.182 | 1.246 | 3.863 | 0.105 | 0 | 0.046 | 0
1 | 79.461 | 0.02 | 9.419 | 0.1 | 1.53 | 3.05 | 0.04 | 0.06 | 0.01 | 0.01 | 1.36 | 0.07 | 2.36 | 0 | 0
1 | 62.086 | 0.212 | 11.302 | 7.367 | 1.615 | 7.239 | 2.383 | 3.135 | 0.062 | 0.097 | 0.853 | 0.058 | 0 | 0.411 | 0
1 | 66.786 | 0.041 | 7.896 | 1.097 | 1.94 | 10.641 | 2.405 | 2.595 | 0.187 | 1.183 | 3.708 | 0.102 | 0 | 0.063 | 0
1 | 95.017 | 0 | 0.591 | 0.621 | 0 | 1.321 | 0.32 | 1.55 | 0 | 0 | 0.35 | 0 | 0 | 0 | 1
1 | 62.049 | 3.312 | 12.308 | 8.286 | 0.583 | 8.853 | 0.793 | 0.993 | 1.422 | 0.001 | 0.296 | 0 | 0 | 0.001 | 0
1 | 84.846 | 0.892 | 4.714 | 3.025 | 0.186 | 3.498 | 0.345 | 1.356 | 0.327 | 0.001 | 0.137 | 0.004 | 0 | 0 | 1
1 | 67.297 | 1.039 | 12.209 | 7.275 | 0.699 | 5.032 | 1.093 | 2.499 | 0.059 | 0.01 | 0.607 | 0.02 | 0 | 0.199 | 0
1 | 68.793 | 0.029 | 10.059 | 6.394 | 0.926 | 4.17 | 1.802 | 3.833 | 0.01 | 0.01 | 1.156 | 0.004 | 0 | 0.394 | 0
1 | 67.333 | 0.973 | 11.919 | 6.86 | 0.772 | 5.368 | 1.172 | 2.51 | 0.067 | 0.087 | 0.813 | 0.025 | 0 | 0.189 | 0
1 | 67.141 | 0.631 | 11.224 | 7.116 | 0.963 | 5.297 | 1.445 | 2.574 | 0.039 | 0.01 | 0.726 | 0.012 | 0 | 0.267 | 0
1 | 71.647 | 0.017 | 8.109 | 4.19 | 1.189 | 5.218 | 1.67 | 3.001 | 0.179 | 0.496 | 1.649 | 0.027 | 0.358 | 0.216 | 0
1 | 61.939 | 3.251 | 9.317 | 3.649 | 0.851 | 5.349 | 0.944 | 1.174 | 0.665 | 0.05 | 0.274 | 0.006 | 0.018 | 0.006 | 0
1 | 68.222 | 1.341 | 11.751 | 7.208 | 0.794 | 5.867 | 0.827 | 1.409 | 0.072 | 0.009 | 0.257 | 0.025 | 0 | 0.094 | 0
1 | 91.169 | 0.002 | 2.202 | 0.313 | 0.369 | 2.692 | 0.666 | 1.169 | 0.034 | 0.235 | 0.728 | 0.02 | 0 | 0.009 | 1
1 | 96.194 | 0 | 0.989 | 0.258 | 0.038 | 0.995 | 0.309 | 0.887 | 0.014 | 0.039 | 0.063 | 0.001 | 0 | 0 | 1
1 | 61.059 | 0.01 | 10.763 | 5.712 | 1.322 | 7.059 | 3.49 | 4.093 | 1.047 | 2.212 | 2.002 | 0.107 | 0 | 0 | 0
1 | 73.584 | 0.021 | 6.952 | 5.411 | 1.181 | 5.337 | 1.543 | 2.224 | 0.007 | 0.007 | 0.697 | 0.002 | 0 | 0.258 | 0
1 | 79.913 | 0.136 | 7.217 | 3.195 | 0.296 | 4.614 | 0.545 | 1.817 | 0.586 | 0.696 | 0.65 | 0.024 | 0 | 0 | 0
1 | 59.832 | 0.01 | 7.687 | 5.416 | 1.729 | 10.037 | 6.026 | 2.18 | 0.349 | 0.967 | 4.487 | 0.12 | 0 | 0.001 | 0
1 | 79.399 | 0.02 | 9.425 | 0.125 | 1.531 | 3.065 | 0.049 | 0.071 | 0.01 | 0.01 | 1.359 | 0.07 | 2.352 | 0.002 | 0
1 | 63.491 | 2.908 | 13.088 | 8.238 | 0.608 | 8.107 | 0.47 | 0.691 | 1.066 | 0.004 | 0.109 | 0.015 | 0 | 0 | 0
1 | 93.174 | 0.003 | 0.978 | 0.888 | 0.177 | 1.842 | 0.303 | 1.689 | 0.029 | 0.059 | 0.221 | 0.002 | 0 | 0 | 1
1 | 64.901 | 1.681 | 11.258 | 7.431 | 0.676 | 6.265 | 1.54 | 2.828 | 0.566 | 0.007 | 0.831 | 0.002 | 0 | 0.189 | 0
1 | 61.87 | 3.21 | 7.44 | 0.74 | 1.02 | 3.15 | 1.04 | 1.29 | 0.19 | 0.08 | 0.26 | 0.01 | 0.03 | 0.01 | 0
1 | 59.13 | 2.565 | 12.095 | 8.364 | 0.19 | 6.504 | 3.145 | 4.498 | 0.065 | 0.138 | 1.547 | 0.012 | 0 | 0 | 0
1 | 76.495 | 0.008 | 1.898 | 4.318 | 1.066 | 6.275 | 2.39 | 2.709 | 0.791 | 1.504 | 1.427 | 0.014 | 0 | 0 | 0
1 | 67.593 | 0.024 | 9.892 | 6.694 | 1.193 | 5.115 | 1.907 | 3.14 | 0.01 | 0.01 | 1.002 | 0.002 | 0 | 0.38 | 0
1 | 63.04 | 3.319 | 12.078 | 8.095 | 0.648 | 9.091 | 0.496 | 0.491 | 1.591 | 0 | 0.16 | 0 | 0 | 0 | 0
1 | 59.286 | 2.863 | 12.565 | 8.672 | 0.056 | 6.281 | 2.731 | 4.48 | 0.075 | 0.01 | 1.198 | 0.001 | 0 | 0 | 0
1 | 65.8 | 1.656 | 13.55 | 7.88 | 0.628 | 5.834 | 0.738 | 1.656 | 0.099 | 0.01 | 0.264 | 0.033 | 0 | 0.088 | 0
1 | 78.291 | 0.013 | 5.427 | 3.602 | 0.971 | 4.403 | 1.226 | 2.728 | 0.301 | 0.608 | 0.578 | 0.036 | 0 | 0.119 | 1
1 | 61.309 | 3.203 | 12.36 | 8.387 | 0.444 | 8.193 | 1.304 | 1.908 | 1.076 | 0.004 | 0.535 | 0 | 0 | 0 | 0
1 | 60.94 | 2.337 | 6.054 | 0.956 | 0.884 | 1.724 | 1.04 | 1.13 | 0.19 | 0.096 | 0.196 | 0.01 | 0.03 | 0.018 | 0
1 | 92.72 | 0.01 | 0.08 | 0.94 | 0.54 | 2.51 | 0.2 | 1.54 | 0 | 0 | 0.36 | 0 | 0 | 0 | 1
1 | 76.318 | 0.01 | 0.576 | 4.774 | 1.206 | 6.097 | 2.341 | 3.306 | 0.952 | 1.878 | 1.111 | 0 | 0 | 0.018 | 0
1 | 67.506 | 0.934 | 11.98 | 7.177 | 0.716 | 4.919 | 1.16 | 2.64 | 0.054 | 0.01 | 0.665 | 0.018 | 0 | 0.219 | 0
1 | 59.024 | 2.862 | 12.529 | 8.698 | 0.023 | 6.172 | 2.87 | 4.713 | 0.016 | 0.01 | 1.266 | 0 | 0 | 0 | 0
1 | 67.479 | 0.931 | 11.976 | 7.179 | 0.721 | 4.932 | 1.166 | 2.639 | 0.054 | 0.01 | 0.665 | 0.018 | 0 | 0.22 | 0
1 | 85.441 | 0.148 | 5.25 | 1.944 | 0.055 | 3.922 | 0.064 | 0.802 | 0.246 | 0.006 | 0.632 | 0.001 | 0.002 | 0.001 | 0
1 | 71.802 | 0.018 | 4.033 | 2.351 | 1.605 | 8.72 | 2.372 | 2.908 | 0.599 | 1.677 | 2.665 | 0.058 | 0 | 0 | 0
1 | 77.864 | 0.009 | 1.219 | 4.39 | 1.032 | 5.797 | 2.007 | 2.948 | 0.854 | 1.611 | 1.04 | 0 | 0 | 0.016 | 0
1 | 94.982 | 0.001 | 1.329 | 0.243 | 0.118 | 1.411 | 0.389 | 0.945 | 0.011 | 0.075 | 0.232 | 0.006 | 0 | 0.003 | 1
1 | 61.857 | 3.271 | 12.296 | 8.295 | 0.556 | 8.705 | 0.943 | 1.216 | 1.335 | 0.007 | 0.377 | 0.001 | 0 | 0 | 0
1 | 65.385 | 1.495 | 13.102 | 7.934 | 0.824 | 6.256 | 0.899 | 1.394 | 0.081 | 0.01 | 0.245 | 0.028 | 0 | 0.105 | 0
1 | 62.47 | 3.38 | 12.28 | 8.23 | 0.66 | 9.23 | 0.5 | 0.47 | 1.62 | 0 | 0.16 | 0 | 0 | 0 | 0
1 | 71.98 | 0.011 | 3.887 | 2.285 | 1.615 | 8.767 | 2.379 | 2.879 | 0.584 | 1.662 | 2.7 | 0.057 | 0 | 0 | 0
1 | 92.778 | 0 | 0.316 | 1.22 | 0.212 | 2.416 | 0.245 | 2.179 | 0 | 0 | 0.451 | 0 | 0 | 0 | 1
1 | 92.303 | 0.191 | 1.859 | 1.317 | 0.047 | 1.763 | 0.329 | 1.506 | 0.01 | 0.001 | 0.32 | 0.004 | 0 | 0 | 1
1 | 78.236 | 0.009 | 0.18 | 4.357 | 1.112 | 5.772 | 2.186 | 3.136 | 0.912 | 1.796 | 1.016 | 0 | 0 | 0 | 0
1 | 67.045 | 1.026 | 11.99 | 7.245 | 0.686 | 5.007 | 1.268 | 2.739 | 0.053 | 0.015 | 0.713 | 0.017 | 0 | 0.206 | 0
1 | 92.616 | 0 | 0.337 | 1.268 | 0.235 | 2.511 | 0.243 | 2.167 | 0 | 0 | 0.438 | 0 | 0 | 0 | 1
1 | 62.005 | 1.732 | 9.676 | 5.893 | 0.815 | 5.002 | 2.058 | 2.793 | 0.062 | 0.035 | 0.791 | 0.003 | 0.009 | 0.132 | 0
1 | 90.336 | 0.634 | 3.051 | 1.714 | 0.124 | 2.389 | 0.305 | 0.771 | 0.304 | 0 | 0.03 | 0 | 0 | 0 | 1
1 | 91.77 | 0.107 | 0.451 | 1.165 | 0.537 | 2.682 | 0.233 | 1.551 | 0.033 | 0 | 0.365 | 0 | 0 | 0 | 1
1 | 92.718 | 0.01 | 0.081 | 0.94 | 0.54 | 2.51 | 0.2 | 1.54 | 0 | 0 | 0.36 | 0 | 0 | 0 | 1
1 | 64.848 | 1.363 | 12.82 | 7.87 | 0.935 | 6.482 | 1.099 | 1.6 | 0.111 | 0.01 | 0.328 | 0.031 | 0 | 0.147 | 0
1 | 70.85 | 0.772 | 10.633 | 6.354 | 0.647 | 4.402 | 1.098 | 2.521 | 0.045 | 0.009 | 0.624 | 0.015 | 0 | 0.206 | 0
1 | 66.209 | 0.829 | 12.226 | 6.992 | 0.781 | 5.117 | 1.308 | 3.019 | 0.325 | 0.572 | 0.629 | 0.035 | 0 | 0.161 | 0
1 | 78.727 | 0.011 | 1.129 | 4.176 | 0.975 | 5.766 | 1.898 | 2.783 | 0.849 | 1.575 | 1.013 | 0 | 0 | 0 | 0
1 | 90.752 | 0.001 | 0.371 | 1.18 | 0.147 | 2.598 | 0.371 | 3.207 | 0.053 | 0.151 | 0.8 | 0.005 | 0 | 0 | 1
1 | 67.8 | 0.317 | 10.311 | 6.629 | 0.834 | 4.371 | 1.91 | 3.925 | 0.01 | 0.01 | 1.167 | 0.003 | 0 | 0.354 | 0
1 | 63.883 | 3.241 | 11.812 | 7.9 | 0.633 | 8.883 | 0.49 | 0.485 | 1.553 | 0 | 0.153 | 0 | 0 | 0 | 0
1 | 59.834 | 0.01 | 7.685 | 5.409 | 1.729 | 10.037 | 6.03 | 2.182 | 0.349 | 0.968 | 4.493 | 0.12 | 0.001 | 0.001 | 0
1 | 76.194 | 0.256 | 6.601 | 3.806 | 0.559 | 4.135 | 1.108 | 3.883 | 0.768 | 1.313 | 0.618 | 0.046 | 0 | 0 | 0
1 | 68.693 | 2.502 | 9.784 | 6.686 | 0.347 | 6.687 | 1.088 | 1.829 | 0.841 | 0.003 | 0.494 | 0 | 0 | 0 | 0
1 | 67.06 | 0.011 | 7.719 | 0.754 | 1.959 | 10.793 | 2.412 | 2.584 | 0.181 | 1.246 | 3.863 | 0.105 | 0 | 0.046 | 0
1 | 62.042 | 3.25 | 12.312 | 8.239 | 0.593 | 8.789 | 0.817 | 1.071 | 1.424 | 0.059 | 0.303 | 0.002 | 0 | 0 | 0
1 | 88.424 | 0 | 4.037 | 1.919 | 0.166 | 3.915 | 0.091 | 0.72 | 0.185 | 0 | 0.543 | 0 | 0 | 0 | 0
1 | 79.058 | 0.005 | 3.804 | 2.792 | 0.784 | 5.278 | 2.913 | 1.836 | 0.159 | 0.44 | 2.231 | 0.054 | 0 | 0 | 1
1 | 67.63 | 0.01 | 7.371 | 0.054 | 1.979 | 11.147 | 2.399 | 2.509 | 0.2 | 1.379 | 4.181 | 0.11 | 0 | 0 | 0
1 | 78.232 | 0.607 | 7.476 | 4.598 | 0.477 | 3.682 | 0.755 | 2.143 | 0.034 | 0.006 | 0.447 | 0.011 | 0 | 0.118 | 0
1 | 65.901 | 0.03 | 9.671 | 7.112 | 1.558 | 6.43 | 2.057 | 2.183 | 0.01 | 0.01 | 0.792 | 0 | 0.002 | 0.36 | 0
1 | 68.332 | 1.173 | 8.951 | 6.576 | 0.63 | 5.451 | 2.024 | 3.412 | 0.008 | 0.008 | 0.947 | 0 | 0 | 0.143 | 0
1 | 63.103 | 0.014 | 10.55 | 5.076 | 1.601 | 7.724 | 2.411 | 3.691 | 0.522 | 1.293 | 1.65 | 0.086 | 0 | 0.199 | 0
1 | 61.644 | 0.087 | 11.504 | 6.542 | 1.459 | 6.511 | 2.379 | 4.037 | 0.638 | 1.282 | 0.818 | 0.077 | 0.001 | 0.25 | 0
1 | 62.116 | 3.304 | 12.299 | 8.255 | 0.586 | 8.833 | 0.788 | 0.986 | 1.418 | 0.001 | 0.3 | 0 | 0.009 | 0 | 0
1 | 61.92 | 3.24 | 8.815 | 2.87 | 0.896 | 4.76 | 0.97 | 1.205 | 0.538 | 0.058 | 0.27 | 0.007 | 0.022 | 0.007 | 0
1 | 60.715 | 2.119 | 5.715 | 1.015 | 0.85 | 1.373 | 1.04 | 1.091 | 0.19 | 0.1 | 0.18 | 0.01 | 0.03 | 0.02 | 0
1 | 75.456 | 0.01 | 0.65 | 4.761 | 1.257 | 6.47 | 2.636 | 3.2 | 0.953 | 1.897 | 1.347 | 0.009 | 0 | 0 | 0
1 | 61.588 | 0.02 | 10.998 | 7.299 | 1.747 | 7.43 | 2.604 | 3.332 | 0.058 | 0.108 | 0.932 | 0.061 | 0 | 0.454 | 0
1 | 80.901 | 0.004 | 3.823 | 2.443 | 0.743 | 4.777 | 2.742 | 1.415 | 0.15 | 0.416 | 1.932 | 0.052 | 0 | 0 | 1
1 | 62.581 | 1.692 | 11.433 | 7.97 | 0.755 | 6.59 | 2.152 | 3.021 | 0.18 | 0.009 | 0.884 | 0.002 | 0 | 0.15 | 0
1 | 63.735 | 0.022 | 9.945 | 7.127 | 1.674 | 7.104 | 2.439 | 2.953 | 0.067 | 0.123 | 0.906 | 0.039 | 0 | 0.41 | 0
1 | 76.243 | 0.255 | 6.692 | 3.897 | 0.672 | 4.399 | 1.135 | 3.389 | 0.763 | 1.305 | 0.545 | 0.046 | 0 | 0 | 0
1 | 73.392 | 0.807 | 9.66 | 5.791 | 0.594 | 4.25 | 0.911 | 2.206 | 0.046 | 0.008 | 0.509 | 0.015 | 0 | 0.157 | 0
1 | 65.353 | 1.495 | 13.082 | 7.934 | 0.823 | 6.256 | 0.916 | 1.417 | 0.08 | 0.01 | 0.253 | 0.028 | 0 | 0.106 | 0
1 | 70.697 | 0.02 | 10.194 | 3.629 | 1.637 | 5.198 | 1.297 | 1.664 | 0.034 | 0.058 | 1.15 | 0.066 | 1.203 | 0.222 | 0
1 | 89.379 | 0.011 | 1.252 | 1.622 | 0.67 | 3.038 | 0.458 | 1.732 | 0.006 | 0.012 | 0.421 | 0.007 | 0 | 0.049 | 1
1 | 81.533 | 0.609 | 5.349 | 3.866 | 0.336 | 3.722 | 0.467 | 2.488 | 0.033 | 0.004 | 0.461 | 0.012 | 0 | 0.043 | 1
1 | 89.904 | 0.209 | 1.46 | 1.785 | 0.052 | 2.397 | 0.195 | 3.025 | 0.011 | 0.001 | 0.551 | 0.004 | 0 | 0 | 1
1 | 88.529 | 0.001 | 0.977 | 1.612 | 0.216 | 2.988 | 0.903 | 3.108 | 0.044 | 0.121 | 1.096 | 0.015 | 0 | 0 | 1
1 | 65.416 | 1.491 | 13.067 | 7.925 | 0.825 | 6.255 | 0.903 | 1.4 | 0.083 | 0.015 | 0.247 | 0.028 | 0 | 0.105 | 0
1 | 61.639 | 0.016 | 11.596 | 6.674 | 1.469 | 6.587 | 2.41 | 4.099 | 0.648 | 1.31 | 0.83 | 0.078 | 0 | 0.256 | 0
1 | 69.058 | 0.012 | 4.793 | 5.278 | 1.34 | 7.175 | 3.599 | 2.989 | 0.57 | 1.225 | 2.364 | 0.044 | 0 | 0.075 | 0
1 | 85.73 | 0.014 | 5.898 | 0.258 | 1.004 | 2.423 | 0.118 | 0.481 | 0.006 | 0.006 | 0.874 | 0.042 | 1.419 | 0 | 0
1 | 67.498 | 0.924 | 11.929 | 7.095 | 0.732 | 4.996 | 1.175 | 2.637 | 0.056 | 0.026 | 0.705 | 0.019 | 0 | 0.216 | 0
1 | 59.1 | 2.584 | 12.082 | 8.394 | 0.186 | 6.52 | 3.163 | 4.49 | 0.041 | 0.096 | 1.559 | 0.011 | 0 | 0.003 | 0
1 | 84.242 | 0.007 | 1.911 | 3.019 | 0.583 | 3.51 | 1.293 | 2.55 | 0.366 | 0.719 | 0.754 | 0 | 0 | 0.062 | 0
1 | 92.378 | 0.032 | 0.128 | 1.055 | 0.01 | 1.974 | 0.183 | 3.166 | 0.002 | 0.001 | 0.591 | 0 | 0 | 0 | 1
1 | 76.338 | 0.01 | 0.56 | 4.785 | 1.204 | 6.085 | 2.341 | 3.307 | 0.954 | 1.879 | 1.103 | 0 | 0 | 0.018 | 0
1 | 61.732 | 0.593 | 11.177 | 7.5 | 1.581 | 7.795 | 2.258 | 2.793 | 0.285 | 0.008 | 0.807 | 0.05 | 0 | 0.39 | 0
1 | 60.913 | 0.796 | 12.285 | 6.638 | 0.826 | 5.807 | 2.465 | 4.911 | 0.995 | 2.022 | 0.962 | 0.073 | 0 | 0 | 0
1 | 62.764 | 0.162 | 12.275 | 6.091 | 1.042 | 5.384 | 1.99 | 4.67 | 1.168 | 2.353 | 0.7 | 0.085 | 0 | 0.041 | 0
1 | 79.788 | 1.317 | 5.114 | 4.071 | 0.182 | 4.523 | 0.638 | 2.66 | 0.443 | 0.001 | 0.57 | 0 | 0 | 0 | 1
1 | 76.338 | 0.01 | 0.56 | 4.785 | 1.204 | 6.085 | 2.341 | 3.307 | 0.954 | 1.879 | 1.103 | 0 | 0 | 0.018 | 0
1 | 79.429 | 1.568 | 6.132 | 4.245 | 0.275 | 4.883 | 0.542 | 1.285 | 0.673 | 0.001 | 0.324 | 0 | 0 | 0 | 1
1 | 63.366 | 0.712 | 11.96 | 7.624 | 1.326 | 6.916 | 1.812 | 2.39 | 0.043 | 0.01 | 0.614 | 0.045 | 0 | 0.299 | 0
1 | 61.892 | 0.02 | 10.964 | 7.227 | 1.725 | 7.317 | 2.566 | 3.324 | 0.057 | 0.105 | 0.94 | 0.06 | 0.016 | 0.449 | 0
1 | 71.387 | 0.02 | 9.898 | 4.995 | 1.013 | 3.762 | 1.384 | 3.076 | 0.027 | 0.045 | 1.205 | 0.016 | 0.501 | 0.303 | 0
1 | 94.21 | 0.005 | 1.021 | 0.721 | 0.002 | 1.46 | 0.292 | 1.649 | 0 | 0 | 0.15 | 0 | 0 | 0 | 1
1 | 87.785 | 0 | 4.774 | 1.873 | 0.019 | 3.826 | 0.021 | 0.81 | 0.227 | 0 | 0.613 | 0 | 0 | 0 | 0
1 | 65.327 | 1.523 | 13.011 | 7.817 | 0.827 | 6.205 | 0.901 | 1.393 | 0.083 | 0.011 | 0.245 | 0.028 | 0 | 0.104 | 0
1 | 82.627 | 0.591 | 5.609 | 3.6 | 0.42 | 3.534 | 0.514 | 1.53 | 0.032 | 0.004 | 0.224 | 0.011 | 0 | 0.041 | 1
1 | 65.296 | 1.461 | 13.053 | 7.921 | 0.846 | 6.285 | 0.939 | 1.438 | 0.079 | 0.01 | 0.261 | 0.029 | 0 | 0.114 | 0
1 | 67.387 | 0.011 | 7.458 | 0.89 | 1.934 | 10.636 | 2.411 | 2.608 | 0.21 | 1.271 | 3.769 | 0.102 | 0 | 0.044 | 0
1 | 93.584 | 0 | 0.66 | 0.869 | 0.023 | 1.612 | 0.312 | 2.147 | 0.03 | 0.06 | 0.438 | 0.002 | 0 | 0 | 1
1 | 92.644 | 0 | 0.028 | 1.067 | 0 | 1.976 | 0.171 | 3.227 | 0 | 0 | 0.606 | 0 | 0 | 0 | 1
1 | 70.149 | 0.02 | 9.961 | 5.694 | 0.97 | 3.954 | 1.589 | 3.446 | 0.01 | 0.01 | 1.183 | 0.009 | 0.25 | 0.351 | 0
1 | 62.513 | 0.218 | 10.765 | 7.354 | 1.662 | 7.384 | 2.381 | 2.883 | 0.104 | 0.009 | 0.864 | 0.044 | 0 | 0.42 | 0
1 | 72.198 | 0.737 | 6.992 | 6.016 | 0.902 | 6.006 | 1.408 | 2.101 | 0.473 | 0.809 | 0.636 | 0.014 | 0 | 0.052 | 0
1 | 59.031 | 2.838 | 12.523 | 8.684 | 0.031 | 6.163 | 2.876 | 4.725 | 0.015 | 0.02 | 1.267 | 0.001 | 0 | 0.002 | 0
1 | 61.72 | 0.266 | 11.846 | 6.586 | 1.317 | 6.508 | 2.203 | 4.081 | 0.916 | 1.607 | 0.747 | 0.078 | 0 | 0.171 | 0
1 | 65.789 | 1.629 | 13.564 | 7.844 | 0.625 | 5.785 | 0.748 | 1.714 | 0.115 | 0.066 | 0.266 | 0.034 | 0 | 0.083 | 0
1 | 63.298 | 2.65 | 12.965 | 8.103 | 0.686 | 7.975 | 0.646 | 0.997 | 1.029 | 0.121 | 0.174 | 0.02 | 0 | 0.023 | 0
1 | 62.422 | 1.454 | 11.11 | 7.915 | 0.785 | 6.299 | 2.473 | 3.464 | 0.01 | 0.01 | 1.032 | 0 | 0 | 0.179 | 0
1 | 62.429 | 3.226 | 12.221 | 8.187 | 0.71 | 9.147 | 0.597 | 0.601 | 1.548 | 0.005 | 0.195 | 0.003 | 0 | 0.021 | 0
1 | 83.754 | 0.41 | 6.108 | 2.826 | 0.057 | 4.589 | 0.167 | 0.924 | 0.356 | 0 | 0.644 | 0 | 0 | 0 | 0
1 | 61.77 | 0.574 | 11.156 | 7.493 | 1.585 | 7.775 | 2.265 | 2.797 | 0.276 | 0.008 | 0.81 | 0.049 | 0 | 0.391 | 0
1 | 65.442 | 0.907 | 9.023 | 2.897 | 1.534 | 10.064 | 2.101 | 2.394 | 0.433 | 0.897 | 2.929 | 0.076 | 0 | 0.033 | 0
1 | 91.001 | 0.001 | 0.856 | 1.564 | 0.309 | 2.768 | 0.347 | 2.29 | 0.032 | 0.064 | 0.473 | 0.004 | 0 | 0.013 | 1
1 | 68.14 | 0.47 | 8.863 | 6.167 | 1.253 | 6.589 | 1.825 | 2.885 | 0.226 | 0.007 | 0.766 | 0.039 | 0 | 0.309 | 0
1 | 76.315 | 0.014 | 0.567 | 4.779 | 1.203 | 6.078 | 2.339 | 3.304 | 0.953 | 1.876 | 1.102 | 0 | 0 | 0.018 | 0
1 | 61.695 | 0.037 | 11.62 | 6.694 | 1.459 | 6.583 | 2.388 | 4.06 | 0.64 | 1.291 | 0.822 | 0.078 | 0 | 0.253 | 0
1 | 63.168 | 2.683 | 8.429 | 2.175 | 0.954 | 3.532 | 1.076 | 1.614 | 0.159 | 0.064 | 0.359 | 0.011 | 0.023 | 0.06 | 0
1 | 71.433 | 0.035 | 9.881 | 5.004 | 1.007 | 3.757 | 1.385 | 3.06 | 0.01 | 0.011 | 1.213 | 0.015 | 0.504 | 0.304 | 0
1 | 61.758 | 0.367 | 12.012 | 6.481 | 1.224 | 6.383 | 2.098 | 4.157 | 1.089 | 1.86 | 0.702 | 0.08 | 0 | 0.115 | 0
1 | 62.47 | 2.103 | 9.782 | 7.691 | 0.376 | 6.451 | 3.013 | 4.264 | 0.225 | 0.458 | 1.474 | 0.009 | 0 | 0 | 0
1 | 65.649 | 0.011 | 7.712 | 1.659 | 1.915 | 10.649 | 3.117 | 2.506 | 0.214 | 1.193 | 3.987 | 0.108 | 0 | 0.037 | 0
1 | 59.92 | 0.039 | 7.787 | 5.46 | 1.712 | 9.975 | 5.939 | 2.165 | 0.345 | 0.951 | 4.416 | 0.118 | 0 | 0.002 | 0
1 | 79.458 | 0.02 | 9.421 | 0.101 | 1.53 | 3.05 | 0.04 | 0.06 | 0.01 | 0.01 | 1.36 | 0.07 | 2.36 | 0 | 0
1 | 61.585 | 0.02 | 10.949 | 7.349 | 1.77 | 7.499 | 2.62 | 3.27 | 0.01 | 0.01 | 0.94 | 0.06 | 0 | 0.47 | 0
1 | 74.38 | 0.013 | 3.157 | 5.204 | 1.113 | 5.502 | 2.178 | 3.467 | 0.702 | 1.38 | 1.119 | 0 | 0 | 0.118 | 0
1 | 92.621 | 0.021 | 0.12 | 0.964 | 0.54 | 2.531 | 0.202 | 1.538 | 0.005 | 0 | 0.36 | 0 | 0 | 0 | 1
1 | 67.785 | 1.965 | 10.233 | 6.607 | 0.014 | 5.503 | 1.979 | 3.494 | 0.085 | 0.007 | 1.079 | 0 | 0 | 0 | 0
1 | 62.301 | 1.502 | 10.761 | 7.467 | 0.787 | 5.977 | 2.38 | 3.312 | 0.022 | 0.016 | 0.977 | 0.001 | 0.002 | 0.168 | 0
1 | 64.932 | 0.021 | 9.023 | 6.903 | 1.634 | 7.026 | 2.434 | 2.981 | 0.155 | 0.297 | 0.923 | 0.035 | 0 | 0.372 | 0
1 | 65.661 | 0.029 | 9.735 | 7.132 | 1.571 | 6.494 | 2.089 | 2.236 | 0.01 | 0.01 | 0.798 | 0.003 | 0 | 0.366 | 0
1 | 63.506 | 0.01 | 10.858 | 4.107 | 1.373 | 7.208 | 2.23 | 4.31 | 1.044 | 2.413 | 1.752 | 0.103 | 0 | 0 | 0
1 | 68.402 | 0.008 | 9.709 | 4.83 | 0.87 | 4.736 | 1.731 | 4.679 | 1.105 | 2.242 | 0.677 | 0.078 | 0 | 0 | 0
1 | 63.095 | 0.183 | 10.857 | 7.355 | 1.613 | 7.093 | 2.289 | 2.787 | 0.018 | 0.01 | 0.826 | 0.041 | 0 | 0.402 | 0
1 | 62.994 | 0.023 | 10.546 | 7.247 | 1.704 | 7.151 | 2.435 | 2.918 | 0.01 | 0.01 | 0.895 | 0.041 | 0.01 | 0.434 | 0
1 | 68.826 | 0.02 | 10.052 | 6.387 | 0.929 | 4.162 | 1.797 | 3.831 | 0.01 | 0.01 | 1.155 | 0.004 | 0 | 0.395 | 0
1 | 62.241 | 0.015 | 11.377 | 6.57 | 1.445 | 6.51 | 2.368 | 4.063 | 0.636 | 1.284 | 0.823 | 0.077 | 0 | 0.251 | 0
1 | 71.002 | 1.71 | 8.197 | 5.789 | 0.169 | 4.885 | 2.171 | 3.511 | 0.027 | 0.064 | 1.099 | 0.007 | 0 | 0 | 0
1 | 61.899 | 3.204 | 7.426 | 0.748 | 1.02 | 3.156 | 1.043 | 1.294 | 0.192 | 0.084 | 0.262 | 0.01 | 0.03 | 0.01 | 0
1 | 63.644 | 1.934 | 5.561 | 1.775 | 0.937 | 2.55 | 1.263 | 1.596 | 0.29 | 0.345 | 0.381 | 0.008 | 0.024 | 0.037 | 0
1 | 59.025 | 2.859 | 12.525 | 8.697 | 0.02 | 6.158 | 2.879 | 4.729 | 0.01 | 0.01 | 1.27 | 0 | 0 | 0 | 0
1 | 96.161 | 0 | 0.942 | 0.335 | 0 | 0.97 | 0.267 | 1.039 | 0 | 0 | 0.037 | 0 | 0 | 0 | 1
1 | 61.986 | 0.019 | 10.758 | 6.818 | 1.763 | 7.678 | 2.59 | 3.278 | 0.068 | 0.192 | 1.147 | 0.065 | 0 | 0.424 | 0
1 | 62.033 | 3.2 | 12.285 | 8.23 | 0.613 | 8.775 | 0.848 | 1.1 | 1.396 | 0.048 | 0.314 | 0.003 | 0 | 0.009 | 0
1 | 76.097 | 0.01 | 5.892 | 4.387 | 0.932 | 4.879 | 1.47 | 3.264 | 0.031 | 0.058 | 0.774 | 0.033 | 0 | 0.242 | 0
1 | 88.844 | 0.003 | 2.128 | 2.365 | 0.683 | 3.599 | 0.566 | 1.039 | 0.001 | 0.001 | 0.351 | 0.001 | 0 | 0.059 | 1
1 | 72.228 | 0.017 | 4.782 | 5.687 | 1.229 | 5.752 | 2.156 | 3.151 | 0.525 | 1.029 | 1.04 | 0.001 | 0 | 0.181 | 0
1 | 65.832 | 0.02 | 10.624 | 5.589 | 1.696 | 6.39 | 1.995 | 2.555 | 0.047 | 0.085 | 1.033 | 0.063 | 0.561 | 0.346 | 0
1 | 92.544 | 0 | 0.266 | 1.266 | 0.215 | 2.488 | 0.231 | 2.33 | 0 | 0 | 0.474 | 0 | 0 | 0 | 1
1 | 70.851 | 0.018 | 9.443 | 4.144 | 1.176 | 5 | 1.547 | 2.959 | 0.042 | 0.243 | 1.715 | 0.031 | 0.421 | 0.254 | 0
1 | 86.587 | 0.004 | 2.191 | 2.292 | 0.347 | 3.048 | 0.654 | 3.202 | 0.002 | 0.002 | 0.662 | 0.012 | 0 | 0.092 | 1
1 | 67.109 | 0.013 | 11.473 | 4.115 | 1.238 | 4.755 | 1.515 | 3.56 | 0.984 | 1.993 | 0.901 | 0.091 | 0.718 | 0 | 0
1 | 92.865 | 0.001 | 0.415 | 1.164 | 0.225 | 2.359 | 0.246 | 2.045 | 0 | 0 | 0.391 | 0 | 0 | 0 | 1
1 | 94.779 | 0.015 | 0.626 | 0.623 | 0.006 | 1.32 | 0.325 | 1.547 | 0.001 | 0.001 | 0.349 | 0 | 0 | 0 | 1
1 | 65.755 | 0.521 | 9.897 | 6.669 | 1.39 | 7.012 | 2.024 | 2.642 | 0.25 | 0.007 | 0.752 | 0.044 | 0 | 0.343 | 0
1 | 89.942 | 0.002 | 1.361 | 1.853 | 0.322 | 2.743 | 0.409 | 2.374 | 0.001 | 0.001 | 0.531 | 0 | 0 | 0.043 | 1
1 | 66.88 | 1.069 | 11.158 | 7.061 | 0.813 | 5.595 | 1.316 | 2.692 | 0.393 | 0.008 | 0.775 | 0.008 | 0 | 0.252 | 0
1 | 60.715 | 2.119 | 5.715 | 1.015 | 0.85 | 1.373 | 1.04 | 1.091 | 0.19 | 0.1 | 0.18 | 0.01 | 0.03 | 0.02 | 0
1 | 92.051 | 0.049 | 0.409 | 1.29 | 0.26 | 2.579 | 0.252 | 2.182 | 0.003 | 0.001 | 0.452 | 0 | 0 | 0 | 1
1 | 70.366 | 0.376 | 10.147 | 5.364 | 0.948 | 4.239 | 1.367 | 2.924 | 0.129 | 0.009 | 1.135 | 0.013 | 0.45 | 0.272 | 0
1 | 76.244 | 0.005 | 3.868 | 3.235 | 0.865 | 6.007 | 3.108 | 2.683 | 0.175 | 0.485 | 2.548 | 0.06 | 0 | 0 | 0
1 | 70.721 | 0.726 | 8.892 | 6.345 | 0.782 | 5.244 | 1.337 | 2.591 | 0.294 | 0.477 | 0.731 | 0.014 | 0 | 0.141 | 0
1 | 80.112 | 1.3 | 3.19 | 1.073 | 0.561 | 2.805 | 0.564 | 1.829 | 0.077 | 0.032 | 0.376 | 0.004 | 0.012 | 0.004 | 1
1 | 67.589 | 0.052 | 7.453 | 0.159 | 1.96 | 11.106 | 2.362 | 2.484 | 0.213 | 1.36 | 4.121 | 0.109 | 0 | 0 | 0
1 | 62.419 | 0.01 | 11.789 | 5.815 | 1.115 | 5.533 | 2.17 | 5.004 | 1.391 | 2.818 | 0.719 | 0.095 | 0 | 0 | 0
1 | 61.041 | 2.363 | 6.229 | 1.044 | 0.907 | 1.918 | 1.063 | 1.171 | 0.187 | 0.093 | 0.212 | 0.011 | 0.03 | 0.024 | 0
1 | 78.959 | 0.02 | 9.45 | 0.396 | 1.502 | 3.102 | 0.123 | 0.238 | 0.01 | 0.01 | 1.35 | 0.067 | 2.249 | 0.019 | 0
1 | 86.894 | 0.315 | 2.774 | 2.515 | 0.173 | 2.88 | 0.323 | 2.851 | 0.017 | 0.002 | 0.533 | 0.006 | 0 | 0.022 | 1
1 | 74.583 | 0.013 | 3.099 | 5.169 | 1.106 | 5.472 | 2.166 | 3.443 | 0.694 | 1.364 | 1.114 | 0 | 0 | 0.118 | 0
1 | 60.942 | 2.089 | 6.077 | 1.354 | 0.849 | 1.613 | 1.033 | 1.105 | 0.185 | 0.096 | 0.183 | 0.011 | 0.029 | 0.024 | 0
1 | 62.574 | 0.021 | 10.834 | 7.115 | 1.641 | 7.012 | 2.436 | 3.247 | 0.183 | 0.362 | 0.876 | 0.051 | 0 | 0.387 | 0
1 | 94.26 | 0 | 0.411 | 0.763 | 0 | 1.53 | 0.274 | 2.084 | 0 | 0 | 0.433 | 0 | 0 | 0 | 1
1 | 61.124 | 2.013 | 7.169 | 1.743 | 0.929 | 2.428 | 1.222 | 1.784 | 0.389 | 0.545 | 0.282 | 0.025 | 0.025 | 0.015 | 0
1 | 91.242 | 0.313 | 2.078 | 1.435 | 0.055 | 2.159 | 0.337 | 1.588 | 0.135 | 0 | 0.164 | 0 | 0 | 0 | 1
1 | 61.07 | 2.389 | 6.215 | 1.001 | 0.892 | 1.861 | 1.041 | 1.155 | 0.189 | 0.094 | 0.205 | 0.01 | 0.03 | 0.019 | 0
1 | 65.93 | 0.027 | 9.415 | 6.171 | 1.626 | 7.125 | 2.129 | 2.273 | 0.036 | 0.196 | 1.256 | 0.018 | 0 | 0.316 | 0
1 | 69.579 | 1.801 | 4.762 | 0.829 | 0.723 | 1.742 | 0.839 | 1.135 | 0.142 | 0.071 | 0.186 | 0.007 | 0.022 | 0.013 | 0
1 | 62.195 | 0.474 | 12.209 | 6.139 | 1.037 | 5.978 | 1.908 | 4.418 | 1.422 | 2.431 | 0.623 | 0.085 | 0 | 0 | 0
1 | 67.895 | 0.01 | 7.413 | 0.041 | 1.971 | 10.982 | 2.341 | 2.459 | 0.196 | 1.352 | 4.121 | 0.109 | 0.049 | 0 | 0
1 | 61.76 | 0.01 | 12.354 | 5.874 | 1.109 | 5.491 | 2.157 | 5.081 | 1.4 | 2.84 | 0.703 | 0.099 | 0 | 0.003 | 0
1 | 64.017 | 2.612 | 12.785 | 8.053 | 0.642 | 7.704 | 0.608 | 1.015 | 0.958 | 0.004 | 0.217 | 0.014 | 0 | 0.041 | 0
1 | 92.601 | 0 | 0.022 | 1.076 | 0.002 | 1.988 | 0.174 | 3.239 | 0.002 | 0.003 | 0.611 | 0 | 0 | 0 | 1
1 | 62.467 | 3.367 | 12.275 | 8.227 | 0.664 | 9.223 | 0.508 | 0.481 | 1.614 | 0 | 0.163 | 0 | 0 | 0.002 | 0
1 | 63.962 | 0.21 | 10.835 | 7.242 | 1.489 | 6.657 | 2.171 | 2.886 | 0.019 | 0.01 | 0.851 | 0.036 | 0 | 0.391 | 0
1 | 62.616 | 0.577 | 10.895 | 7.317 | 1.539 | 7.623 | 2.207 | 2.76 | 0.277 | 0.008 | 0.795 | 0.048 | 0 | 0.379 | 0
1 | 79.015 | 0.012 | 4.208 | 2.655 | 1.182 | 4.754 | 1.206 | 1.768 | 0.537 | 0.993 | 1.142 | 0.026 | 0.879 | 0 | 0
1 | 63.723 | 0.839 | 12.435 | 7.376 | 1.11 | 6.403 | 1.569 | 2.595 | 0.333 | 0.587 | 0.505 | 0.05 | 0 | 0.172 | 0
1 | 70.72 | 0.015 | 8.057 | 5.489 | 1.313 | 5.875 | 1.952 | 2.802 | 0.007 | 0.007 | 0.733 | 0.043 | 0 | 0.337 | 0
1 | 85.27 | 0.006 | 3.627 | 2.351 | 0.506 | 3.048 | 0.835 | 2.278 | 0.172 | 0.348 | 0.376 | 0.021 | 0 | 0.068 | 1
1 | 65.184 | 2.1 | 14.518 | 8.269 | 0.52 | 6.179 | 0.42 | 1.07 | 0.11 | 0.01 | 0.02 | 0.04 | 0 | 0 | 0
1 | 71.984 | 0.01 | 3.881 | 2.281 | 1.615 | 8.769 | 2.38 | 2.88 | 0.584 | 1.663 | 2.702 | 0.057 | 0 | 0 | 0
1 | 80.202 | 0.019 | 8.902 | 0.168 | 1.457 | 3.023 | 0.051 | 0.181 | 0.009 | 0.009 | 1.309 | 0.066 | 2.226 | 0 | 0
1 | 65.543 | 0.046 | 9.779 | 7.143 | 1.571 | 6.533 | 2.094 | 2.252 | 0.018 | 0.01 | 0.798 | 0.004 | 0 | 0.366 | 0
1 | 65.879 | 0.033 | 9.676 | 7.121 | 1.559 | 6.44 | 2.058 | 2.179 | 0.01 | 0.01 | 0.789 | 0 | 0 | 0.36 | 0
1 | 64.335 | 0.015 | 9.325 | 4.032 | 1.865 | 9.157 | 2.516 | 2.925 | 0.096 | 0.632 | 2.411 | 0.083 | 0 | 0.257 | 0
1 | 70.134 | 0.375 | 7.267 | 4.339 | 1.237 | 7.1 | 1.879 | 2.815 | 0.357 | 0.959 | 1.85 | 0.04 | 0 | 0.098 | 0
1 | 78.007 | 0.02 | 9.519 | 0.731 | 1.545 | 3.412 | 0.251 | 0.312 | 0.01 | 0.01 | 1.319 | 0.067 | 2.153 | 0.038 | 0
1 | 96.629 | 0 | 0.899 | 0.246 | 0.008 | 0.868 | 0.259 | 0.885 | 0 | 0 | 0.015 | 0 | 0 | 0 | 1
1 | 61.021 | 2.395 | 6.194 | 0.992 | 0.893 | 1.864 | 1.051 | 1.159 | 0.189 | 0.094 | 0.207 | 0.01 | 0.03 | 0.019 | 0
1 | 92.138 | 0.009 | 0.837 | 1.708 | 0.641 | 3.513 | 0.356 | 0.567 | 0 | 0 | 0.213 | 0 | 0 | 0.002 | 1
1 | 64.017 | 1.387 | 10.598 | 7.554 | 0.755 | 6.062 | 2.364 | 3.352 | 0.01 | 0.01 | 0.989 | 0 | 0 | 0.17 | 0
1 | 66.028 | 1.34 | 12.799 | 7.712 | 0.783 | 5.845 | 0.966 | 1.766 | 0.073 | 0.01 | 0.367 | 0.025 | 0 | 0.137 | 0
1 | 75.381 | 0.452 | 2.996 | 4.896 | 0.839 | 5.893 | 2.114 | 3.075 | 0.712 | 1.323 | 1.106 | 0.002 | 0 | 0 | 0
1 | 64.02 | 0.022 | 9.896 | 7.062 | 1.654 | 7.072 | 2.407 | 2.92 | 0.068 | 0.119 | 0.902 | 0.038 | 0 | 0.405 | 0
1 | 73.7 | 0.019 | 8.015 | 5.232 | 0.984 | 5.561 | 1.299 | 1.663 | 0.099 | 0.006 | 0.742 | 0 | 0 | 0.227 | 0
1 | 65.185 | 2.097 | 14.514 | 8.267 | 0.52 | 6.177 | 0.422 | 1.074 | 0.11 | 0.01 | 0.021 | 0.04 | 0 | 0.001 | 0
1 | 85.247 | 1.015 | 4.1 | 2.905 | 0.198 | 3.695 | 0.374 | 1.226 | 0.486 | 0 | 0.293 | 0 | 0 | 0 | 1
1 | 61.595 | 0.02 | 10.993 | 7.297 | 1.747 | 7.43 | 2.604 | 3.332 | 0.059 | 0.109 | 0.932 | 0.061 | 0 | 0.454 | 0
1 | 91.947 | 0.001 | 1.033 | 0.761 | 0.167 | 2.318 | 0.455 | 2.126 | 0.015 | 0.106 | 0.725 | 0.009 | 0 | 0.004 | 1
1 | 67.962 | 2.673 | 9.98 | 6.931 | 0.517 | 7.636 | 0.684 | 1.224 | 1.147 | 0.001 | 0.326 | 0 | 0 | 0 | 0
1 | 85.282 | 0.013 | 6.116 | 0.295 | 0.958 | 2.403 | 0.145 | 0.617 | 0.006 | 0.006 | 0.982 | 0.044 | 1.477 | 0 | 0
1 | 65.727 | 0.03 | 9.716 | 7.128 | 1.567 | 6.478 | 2.08 | 2.219 | 0.01 | 0.01 | 0.795 | 0.002 | 0 | 0.364 | 0
1 | 63.281 | 0.024 | 10.444 | 7.259 | 1.687 | 7.081 | 2.398 | 2.839 | 0.01 | 0.01 | 0.881 | 0.036 | 0 | 0.426 | 0
1 | 75.379 | 0.945 | 8.387 | 5.49 | 0.612 | 4.898 | 0.656 | 1.69 | 0.051 | 0.006 | 0.322 | 0.018 | 0 | 0.066 | 0
1 | 62.279 | 0.459 | 11.972 | 6.021 | 1.073 | 6.145 | 1.949 | 4.374 | 1.4 | 2.425 | 0.719 | 0.085 | 0 | 0 | 0
1 | 84.606 | 0.616 | 3.091 | 2.98 | 0.231 | 3.503 | 0.933 | 2.741 | 0.01 | 0.023 | 0.717 | 0.003 | 0 | 0 | 1
1 | 87.051 | 0 | 5.189 | 2.01 | 0 | 4.06 | 0 | 0.78 | 0.25 | 0 | 0.66 | 0 | 0 | 0 | 0
1 | 67.412 | 0.976 | 11.989 | 7.197 | 0.714 | 4.986 | 1.153 | 2.61 | 0.077 | 0.01 | 0.658 | 0.017 | 0 | 0.215 | 0
1 | 65.928 | 0.713 | 11.673 | 7.271 | 1.017 | 5.7 | 1.524 | 2.642 | 0.043 | 0.01 | 0.7 | 0.026 | 0 | 0.275 | 0
1 | 65.102 | 0.022 | 9.877 | 6.82 | 1.604 | 6.785 | 2.296 | 2.807 | 0.009 | 0.009 | 0.842 | 0.039 | 0 | 0.406 | 0
1 | 67.476 | 0.947 | 11.886 | 7.159 | 0.723 | 4.974 | 1.174 | 2.649 | 0.09 | 0.01 | 0.678 | 0.016 | 0 | 0.222 | 0
1 | 92.35 | 0 | 0.74 | 1.66 | 0.64 | 3.5 | 0.35 | 0.55 | 0 | 0 | 0.21 | 0 | 0 | 0 | 1
1 | 65.346 | 1.48 | 13.088 | 7.921 | 0.83 | 6.259 | 0.914 | 1.422 | 0.087 | 0.023 | 0.251 | 0.029 | 0 | 0.107 | 0
1 | 72.705 | 0.02 | 9.8 | 4.248 | 1.09 | 3.637 | 1.174 | 2.601 | 0.01 | 0.01 | 1.233 | 0.023 | 0.786 | 0.26 | 0
1 | 69.53 | 1.555 | 3.643 | 2.793 | 1.123 | 4.722 | 1.728 | 2.319 | 0.609 | 1.058 | 0.694 | 0.005 | 0.014 | 0.005 | 0
1 | 61.767 | 0.01 | 12.355 | 5.865 | 1.109 | 5.49 | 2.155 | 5.078 | 1.402 | 2.843 | 0.703 | 0.1 | 0.003 | 0.002 | 0
1 | 67.639 | 0.868 | 11.836 | 7.115 | 0.727 | 4.847 | 1.202 | 2.729 | 0.051 | 0.01 | 0.701 | 0.016 | 0 | 0.231 | 0
1 | 61.694 | 0.02 | 10.974 | 7.276 | 1.74 | 7.417 | 2.593 | 3.322 | 0.059 | 0.108 | 0.931 | 0.061 | 0 | 0.452 | 0
1 | 74.212 | 0.055 | 3.252 | 5.252 | 1.097 | 5.511 | 2.189 | 3.479 | 0.688 | 1.353 | 1.124 | 0 | 0 | 0.117 | 0
1 | 65.219 | 2.088 | 14.46 | 8.236 | 0.526 | 6.195 | 0.431 | 1.08 | 0.113 | 0.019 | 0.035 | 0.04 | 0 | 0 | 0
1 | 62.465 | 1.31 | 11.055 | 7.851 | 0.878 | 6.389 | 2.471 | 3.412 | 0.01 | 0.01 | 1.018 | 0.004 | 0 | 0.205 | 0
1 | 79.107 | 0.016 | 6.361 | 3.535 | 0.843 | 3.3 | 0.954 | 2.51 | 0.006 | 0.006 | 0.906 | 0.01 | 0.325 | 0.196 | 0
1 | 93.672 | 0.112 | 1.071 | 0.827 | 0.21 | 1.688 | 0.359 | 1.256 | 0.002 | 0.004 | 0.201 | 0 | 0 | 0 | 1
1 | 75.137 | 0.049 | 1.536 | 4.902 | 1.191 | 6.08 | 2.307 | 3.402 | 0.994 | 1.927 | 1.064 | 0.007 | 0 | 0.017 | 0
1 | 92.214 | 0 | 0.273 | 1.146 | 0.023 | 2.002 | 0.201 | 3.182 | 0 | 0 | 0.608 | 0 | 0.011 | 0.007 | 1
1 | 59.829 | 0.051 | 7.74 | 5.448 | 1.714 | 10.026 | 5.98 | 2.177 | 0.359 | 0.958 | 4.449 | 0.118 | 0 | 0 | 0
1 | 59.104 | 2.598 | 12.075 | 8.397 | 0.176 | 6.512 | 3.166 | 4.497 | 0.042 | 0.099 | 1.562 | 0.011 | 0 | 0 | 0
1 | 67.043 | 0.026 | 7.77 | 0.809 | 1.949 | 10.76 | 2.398 | 2.573 | 0.181 | 1.237 | 3.835 | 0.105 | 0 | 0.046 | 0
1 | 87.032 | 0 | 5.187 | 2.015 | 0.002 | 4.062 | 0.003 | 0.784 | 0.251 | 0.002 | 0.661 | 0 | 0 | 0 | 0
1 | 71.506 | 0.02 | 9.868 | 4.984 | 1.012 | 3.741 | 1.375 | 3.052 | 0.01 | 0.01 | 1.211 | 0.015 | 0.507 | 0.306 | 0
1 | 65.64 | 0.339 | 9.557 | 5.897 | 1.067 | 5.863 | 2.004 | 4.147 | 1.215 | 2.131 | 0.775 | 0.06 | 0 | 0.036 | 0
1 | 61.816 | 0.479 | 12.355 | 6.201 | 1.049 | 6.023 | 1.93 | 4.443 | 1.437 | 2.456 | 0.625 | 0.086 | 0 | 0.001 | 0
1 | 65.626 | 0.034 | 9.759 | 7.123 | 1.566 | 6.49 | 2.087 | 2.255 | 0.023 | 0.032 | 0.796 | 0.004 | 0 | 0.362 | 0
1 | 61.58 | 0.02 | 10.95 | 7.35 | 1.77 | 7.5 | 2.62 | 3.27 | 0.01 | 0.01 | 0.94 | 0.06 | 0 | 0.47 | 0
1 | 67.503 | 0.936 | 11.984 | 7.178 | 0.716 | 4.92 | 1.159 | 2.638 | 0.054 | 0.01 | 0.664 | 0.018 | 0 | 0.218 | 0
1 | 73.985 | 0.018 | 8.989 | 4.515 | 0.912 | 3.453 | 1.265 | 2.834 | 0.009 | 0.009 | 1.092 | 0.014 | 0.457 | 0.276 | 0
1 | 67.314 | 1.03 | 12.191 | 7.267 | 0.7 | 5.023 | 1.099 | 2.51 | 0.059 | 0.01 | 0.611 | 0.019 | 0 | 0.201 | 0
1 | 61.561 | 2.797 | 12.073 | 8.279 | 0.523 | 7.752 | 1.576 | 2.271 | 0.828 | 0.005 | 0.651 | 0 | 0 | 0.042 | 0
1 | 78.586 | 0.03 | 1.163 | 4.141 | 0.976 | 5.728 | 1.889 | 2.766 | 0.844 | 1.563 | 1.005 | 0 | 0 | 0 | 0
1 | 71.928 | 0.01 | 3.933 | 2.325 | 1.615 | 8.748 | 2.377 | 2.873 | 0.579 | 1.648 | 2.684 | 0.057 | 0 | 0.003 | 0
1 | 69.269 | 1.503 | 12.11 | 7.066 | 0.519 | 5.258 | 0.626 | 1.662 | 0.08 | 0.009 | 0.263 | 0.029 | 0 | 0.066 | 0
1 | 87.8 | 0.524 | 1.961 | 2.21 | 0.092 | 3.066 | 0.268 | 2.885 | 0.225 | 0 | 0.56 | 0 | 0 | 0 | 1
1 | 59.404 | 2.553 | 11.875 | 8.334 | 0.194 | 6.505 | 3.151 | 4.477 | 0.058 | 0.13 | 1.554 | 0.011 | 0 | 0 | 0
1 | 62.407 | 1.466 | 11.119 | 7.92 | 0.781 | 6.306 | 2.469 | 3.461 | 0.014 | 0.01 | 1.03 | 0 | 0 | 0.178 | 0
1 | 64.136 | 1.233 | 7.543 | 3.28 | 0.883 | 2.549 | 1.36 | 2.247 | 0.114 | 0.062 | 0.592 | 0.007 | 0.017 | 0.178 | 0
1 | 64.607 | 0.488 | 11.478 | 7.262 | 1.231 | 6.182 | 1.873 | 2.947 | 0.032 | 0.01 | 0.799 | 0.038 | 0 | 0.341 | 0
1 | 92.355 | 0 | 0.74 | 1.658 | 0.639 | 3.497 | 0.35 | 0.551 | 0 | 0 | 0.21 | 0 | 0 | 0 | 1
1 | 65.631 | 0.016 | 9.212 | 6.041 | 1.213 | 6.249 | 3.301 | 3.246 | 0.13 | 0.35 | 2.34 | 0.045 | 0 | 0.255 | 0
1 | 60.729 | 2.091 | 5.814 | 1.133 | 0.864 | 1.492 | 1.063 | 1.122 | 0.192 | 0.098 | 0.192 | 0.011 | 0.029 | 0.027 | 0
1 | 62.785 | 2.995 | 12.266 | 8.137 | 0.6 | 8.323 | 0.84 | 1.213 | 1.238 | 0.002 | 0.345 | 0.002 | 0 | 0.03 | 0
1 | 72.696 | 1.558 | 11.032 | 6.321 | 0.386 | 4.961 | 0.386 | 1.22 | 0.082 | 0.007 | 0.054 | 0.03 | 0 | 0 | 0
1 | 92.263 | 0 | 0.401 | 1.337 | 0.256 | 2.595 | 0.256 | 2.22 | 0.012 | 0.024 | 0.457 | 0.001 | 0 | 0 | 1
1 | 80.984 | 0.317 | 7.342 | 3.626 | 0.215 | 4.356 | 0.338 | 1.312 | 0.191 | 0.003 | 0.645 | 0.006 | 0 | 0.062 | 0
1 | 62.424 | 1.46 | 11.123 | 7.918 | 0.782 | 6.297 | 2.468 | 3.461 | 0.01 | 0.01 | 1.03 | 0 | 0 | 0.178 | 0
1 | 92.397 | 0 | 0.064 | 1.084 | 0.018 | 2.057 | 0.195 | 3.236 | 0.007 | 0.019 | 0.634 | 0.001 | 0 | 0 | 1
1 | 61.842 | 3.207 | 7.49 | 0.818 | 1.01 | 3.18 | 1.058 | 1.324 | 0.188 | 0.079 | 0.27 | 0.01 | 0.03 | 0.01 | 0
1 | 60.286 | 0.01 | 7.585 | 5.344 | 1.71 | 9.935 | 5.962 | 2.166 | 0.345 | 0.957 | 4.441 | 0.118 | 0 | 0 | 0
1 | 80.244 | 0.957 | 6.622 | 4.261 | 0.531 | 4.173 | 0.3 | 1.327 | 0.05 | 0.005 | 0.206 | 0.018 | 0 | 0 | 1
1 | 62.431 | 1.46 | 11.127 | 7.918 | 0.782 | 6.296 | 2.464 | 3.457 | 0.01 | 0.01 | 1.028 | 0 | 0 | 0.178 | 0
1 | 66.277 | 0.414 | 10.739 | 5.445 | 0.923 | 5.428 | 1.697 | 4.052 | 1.239 | 2.118 | 0.567 | 0.074 | 0 | 0 | 0
1 | 61.654 | 0.106 | 11.532 | 6.804 | 1.486 | 6.777 | 2.386 | 3.895 | 0.592 | 1.106 | 0.827 | 0.074 | 0 | 0.277 | 0
1 | 62.33 | 1.588 | 11.207 | 7.953 | 0.757 | 6.439 | 2.387 | 3.352 | 0.089 | 0.01 | 0.995 | 0 | 0 | 0.165 | 0
1 | 92.007 | 0.033 | 0.303 | 1.212 | 0.018 | 2.06 | 0.226 | 3.192 | 0 | 0 | 0.604 | 0 | 0 | 0.004 | 1
1 | 62.594 | 3.322 | 12.382 | 8.232 | 0.654 | 9.091 | 0.496 | 0.497 | 1.551 | 0 | 0.154 | 0.002 | 0 | 0 | 0
1 | 59.824 | 0.039 | 7.722 | 5.437 | 1.718 | 10.033 | 5.997 | 2.178 | 0.357 | 0.961 | 4.464 | 0.119 | 0 | 0 | 0
1 | 92.705 | 0 | 0.058 | 1.055 | 0 | 1.957 | 0.175 | 3.173 | 0 | 0 | 0.592 | 0 | 0 | 0 | 1
1 | 83.778 | 0.309 | 4.245 | 3.212 | 0.259 | 2.988 | 0.54 | 3.023 | 0.018 | 0.004 | 0.632 | 0.006 | 0 | 0.082 | 1
1 | 86.575 | 0.892 | 3.666 | 2.531 | 0.33 | 3.517 | 0.306 | 0.945 | 0.426 | 0 | 0.146 | 0 | 0 | 0 | 1
1 | 60.76 | 2.073 | 5.819 | 1.151 | 0.869 | 1.501 | 1.072 | 1.131 | 0.186 | 0.098 | 0.196 | 0.011 | 0.029 | 0.029 | 0
1 | 63.145 | 1.957 | 5.327 | 1.06 | 0.834 | 1.534 | 0.987 | 1.048 | 0.175 | 0.092 | 0.182 | 0.009 | 0.028 | 0.018 | 0
1 | 63.207 | 2.504 | 10.975 | 7.748 | 0.018 | 5.637 | 2.543 | 4.537 | 0.009 | 0.009 | 1.186 | 0 | 0 | 0 | 0
1 | 93.302 | 0.001 | 1.312 | 0.919 | 0.053 | 1.64 | 0.36 | 1.701 | 0.002 | 0.003 | 0.174 | 0.002 | 0 | 0.014 | 1
1 | 69.231 | 0.01 | 6.492 | 1.389 | 1.777 | 9.859 | 2.317 | 2.621 | 0.306 | 1.308 | 3.333 | 0.086 | 0 | 0.037 | 0
1 | 69.657 | 0.01 | 5.694 | 1.56 | 1.778 | 9.725 | 2.396 | 2.74 | 0.394 | 1.466 | 3.251 | 0.08 | 0 | 0.022 | 0
1 | 71.507 | 0.02 | 9.867 | 4.984 | 1.012 | 3.741 | 1.375 | 3.051 | 0.01 | 0.01 | 1.211 | 0.015 | 0.507 | 0.306 | 0
1 | 90.246 | 0.002 | 1.131 | 1.512 | 0.114 | 2.179 | 0.306 | 3.219 | 0.001 | 0.001 | 0.678 | 0.002 | 0.057 | 0.035 | 1
1 | 64.875 | 0.018 | 9.949 | 6.682 | 1.592 | 6.892 | 2.385 | 3.107 | 0.009 | 0.009 | 0.86 | 0.054 | 0 | 0.423 | 0
1 | 61.584 | 0.02 | 10.999 | 7.299 | 1.747 | 7.431 | 2.604 | 3.333 | 0.058 | 0.108 | 0.932 | 0.061 | 0 | 0.454 | 0
1 | 67.267 | 1.039 | 12.19 | 7.274 | 0.697 | 5.031 | 1.111 | 2.521 | 0.058 | 0.01 | 0.617 | 0.019 | 0 | 0.199 | 0
1 | 94.282 | 0 | 1.01 | 0.722 | 0.001 | 1.462 | 0.291 | 1.651 | 0 | 0.001 | 0.15 | 0 | 0 | 0 | 1
1 | 63.369 | 1.849 | 12.779 | 8.084 | 0.616 | 6.338 | 1.624 | 2.387 | 0.068 | 0.038 | 0.666 | 0.023 | 0 | 0.072 | 0
1 | 61.732 | 0.593 | 11.177 | 7.5 | 1.581 | 7.795 | 2.258 | 2.793 | 0.285 | 0.008 | 0.807 | 0.05 | 0 | 0.39 | 0
1 | 63.762 | 3.02 | 7.043 | 0.743 | 0.969 | 3.068 | 0.994 | 1.309 | 0.179 | 0.075 | 0.257 | 0.009 | 0.028 | 0.009 | 0
1 | 62.315 | 1.259 | 11.287 | 7.636 | 0.828 | 6.189 | 2.431 | 3.691 | 0.203 | 0.403 | 0.987 | 0.014 | 0 | 0.154 | 0
1 | 61.29 | 3.182 | 12.229 | 8.238 | 0.452 | 8.055 | 1.298 | 1.891 | 1.059 | 0.005 | 0.527 | 0 | 0.001 | 0 | 0
1 | 67.182 | 0.938 | 11.958 | 7.254 | 0.779 | 5.154 | 1.188 | 2.479 | 0.054 | 0.01 | 0.628 | 0.018 | 0 | 0.215 | 0
1 | 62.073 | 0.019 | 10.843 | 7.2 | 1.723 | 7.345 | 2.569 | 3.307 | 0.057 | 0.106 | 0.921 | 0.06 | 0 | 0.447 | 0
1 | 91.115 | 0 | 1.424 | 1.325 | 0 | 2.545 | 0.124 | 2.572 | 0.068 | 0 | 0.624 | 0 | 0 | 0 | 1
1 | 69.065 | 0.02 | 9.749 | 6.336 | 0.937 | 4.224 | 1.815 | 3.814 | 0.04 | 0.07 | 1.153 | 0.004 | 0 | 0.383 | 0
1 | 65.276 | 0.566 | 9.021 | 3.501 | 1.508 | 9.07 | 2.436 | 2.923 | 0.116 | 0.772 | 2.778 | 0.065 | 0 | 0.097 | 0
1 | 65.984 | 1.701 | 13.648 | 7.894 | 0.587 | 5.747 | 0.673 | 1.606 | 0.091 | 0.01 | 0.24 | 0.032 | 0 | 0.075 | 0
1 | 67.783 | 0.014 | 6.756 | 4.308 | 1.669 | 8.229 | 2.471 | 3.063 | 0.372 | 1.035 | 1.987 | 0.059 | 0 | 0.183 | 0
1 | 94.547 | 0.004 | 0.751 | 0.502 | 0.251 | 1.687 | 0.285 | 1.148 | 0.004 | 0.028 | 0.225 | 0.002 | 0 | 0.001 | 1
1 | 66.006 | 1.7 | 13.638 | 7.888 | 0.587 | 5.744 | 0.672 | 1.606 | 0.091 | 0.01 | 0.24 | 0.032 | 0 | 0.075 | 0
1 | 79.106 | 0.004 | 5.454 | 3.168 | 0.487 | 3.513 | 1.045 | 4.02 | 0.618 | 1.254 | 0.641 | 0.044 | 0 | 0 | 1
1 | 62.141 | 1.641 | 10.157 | 6.57 | 0.804 | 5.436 | 2.197 | 3.018 | 0.045 | 0.026 | 0.872 | 0.002 | 0.006 | 0.147 | 0
1 | 74.32 | 0.028 | 3.193 | 5.228 | 1.11 | 5.51 | 2.181 | 3.46 | 0.691 | 1.359 | 1.12 | 0 | 0 | 0.119 | 0
1 | 61.561 | 0.157 | 12.354 | 6.013 | 1.057 | 5.557 | 2.217 | 5.057 | 1.333 | 2.704 | 0.749 | 0.095 | 0 | 0 | 0
1 | 61.829 | 2.912 | 11.939 | 7.69 | 0.583 | 8.432 | 1.405 | 1.97 | 0.995 | 0.117 | 0.839 | 0.01 | 0 | 0.004 | 0
1 | 65.253 | 2.035 | 12.559 | 7.76 | 0.66 | 6.713 | 0.784 | 1.564 | 0.631 | 0.006 | 0.363 | 0.015 | 0 | 0.099 | 0
1 | 72.9 | 0.607 | 4.886 | 5.835 | 0.996 | 6.034 | 1.771 | 2.689 | 0.679 | 1.278 | 0.796 | 0.011 | 0 | 0.026 | 0
1 | 93.958 | 0.032 | 0.523 | 0.834 | 0.006 | 1.598 | 0.278 | 2.073 | 0.014 | 0 | 0.431 | 0 | 0 | 0 | 1
1 | 60.528 | 2.994 | 12.269 | 8.393 | 0.35 | 7.608 | 1.953 | 2.811 | 0.715 | 0.036 | 0.893 | 0.004 | 0 | 0 | 0
1 | 59.811 | 0.01 | 7.679 | 5.41 | 1.73 | 10.05 | 6.04 | 2.18 | 0.35 | 0.97 | 4.5 | 0.12 | 0 | 0 | 0
1 | 79.454 | 0.02 | 9.421 | 0.102 | 1.53 | 3.052 | 0.041 | 0.061 | 0.01 | 0.01 | 1.36 | 0.07 | 2.359 | 0 | 0
1 | 95.845 | 0 | 0.785 | 0.447 | 0.054 | 1.193 | 0.256 | 1.135 | 0 | 0 | 0.099 | 0 | 0 | 0 | 1
1 | 69.073 | 0.526 | 10.303 | 5.653 | 0.848 | 4.284 | 1.726 | 3.335 | 0.016 | 0.027 | 1.28 | 0.014 | 0.408 | 0.246 | 0
1 | 61.73 | 0.588 | 11.175 | 7.499 | 1.583 | 7.792 | 2.262 | 2.797 | 0.282 | 0.008 | 0.808 | 0.05 | 0 | 0.391 | 0
1 | 61.825 | 0.48 | 12.35 | 6.198 | 1.047 | 6.02 | 1.929 | 4.445 | 1.439 | 2.461 | 0.625 | 0.086 | 0 | 0 | 0
1 | 92.795 | 0 | 0.802 | 1.444 | 0.493 | 3.032 | 0.336 | 0.802 | 0 | 0 | 0.196 | 0 | 0 | 0 | 1
1 | 64.279 | 0.009 | 6.816 | 4.802 | 1.506 | 8.937 | 5.295 | 2.111 | 0.305 | 0.844 | 3.936 | 0.104 | 0 | 0 | 0
1 | 60.721 | 2.13 | 5.726 | 1.007 | 0.852 | 1.387 | 1.04 | 1.092 | 0.19 | 0.1 | 0.181 | 0.01 | 0.03 | 0.02 | 0
1 | 61.565 | 2.277 | 6.655 | 1.473 | 0.879 | 2.094 | 1.05 | 1.269 | 0.178 | 0.088 | 0.24 | 0.011 | 0.027 | 0.035 | 0
1 | 64.389 | 0.912 | 9.7 | 4.944 | 1.235 | 8.13 | 2.442 | 3.106 | 0.082 | 0.527 | 2.221 | 0.042 | 0 | 0.111 | 0
1 | 68.329 | 0.025 | 9.796 | 6.151 | 1.316 | 5.237 | 1.763 | 2.608 | 0.01 | 0.01 | 0.986 | 0.009 | 0.231 | 0.338 | 0
1 | 61.188 | 0.968 | 12.296 | 6.705 | 0.847 | 6.133 | 2.213 | 4.458 | 1.118 | 1.918 | 0.84 | 0.069 | 0 | 0 | 0
1 | 65.66 | 0.029 | 9.735 | 7.132 | 1.571 | 6.494 | 2.089 | 2.236 | 0.01 | 0.01 | 0.798 | 0.003 | 0 | 0.366 | 0
1 | 72.569 | 0.01 | 3.806 | 2.24 | 1.573 | 8.578 | 2.326 | 2.847 | 0.569 | 1.62 | 2.635 | 0.056 | 0 | 0 | 0
1 | 65.824 | 1.649 | 13.512 | 7.906 | 0.648 | 5.879 | 0.731 | 1.552 | 0.088 | 0.01 | 0.242 | 0.031 | 0 | 0.083 | 0
1 | 66.6 | 0.163 | 7.575 | 0.772 | 1.88 | 10.115 | 2.314 | 2.477 | 0.182 | 1.164 | 3.598 | 0.098 | 0.002 | 0.044 | 0
1 | 62.764 | 3.189 | 12.001 | 7.765 | 0.735 | 9.339 | 0.607 | 0.586 | 1.539 | 0.078 | 0.388 | 0.006 | 0 | 0 | 0
1 | 91.458 | 0 | 1.105 | 1.267 | 0 | 2.417 | 0.134 | 2.724 | 0.052 | 0 | 0.62 | 0 | 0 | 0 | 1
1 | 75.943 | 0.011 | 1.092 | 4.871 | 1.185 | 5.963 | 2.307 | 3.339 | 0.901 | 1.773 | 1.107 | 0 | 0 | 0.039 | 0
1 | 76.871 | 0.397 | 10.345 | 1.581 | 1.347 | 3.617 | 0.109 | 0.243 | 0.028 | 0.01 | 1.117 | 0.065 | 1.932 | 0 | 0
1 | 92.687 | 0 | 0.054 | 1.058 | 0 | 1.962 | 0.174 | 3.185 | 0 | 0 | 0.594 | 0 | 0 | 0 | 1
1 | 65.689 | 1.369 | 10.054 | 3.882 | 1.338 | 9.728 | 1.491 | 1.658 | 0.606 | 0.735 | 2.273 | 0.065 | 0 | 0 | 0
1 | 62.86 | 0.02 | 8.752 | 6.308 | 1.647 | 8.196 | 3.98 | 2.209 | 0.173 | 0.47 | 2.57 | 0.059 | 0 | 0.191 | 0
1 | 67.314 | 1.03 | 12.191 | 7.267 | 0.7 | 5.023 | 1.099 | 2.51 | 0.059 | 0.01 | 0.611 | 0.019 | 0 | 0.201 | 0
1 | 92.62 | 0 | 0.046 | 1.091 | 0.023 | 2.035 | 0.176 | 3.143 | 0 | 0 | 0.596 | 0 | 0 | 0 | 1
1 | 85.614 | 0.664 | 2.13 | 0.709 | 0.247 | 1.461 | 0.519 | 1.437 | 0.053 | 0.026 | 0.309 | 0.003 | 0.008 | 0.005 | 1
1 | 67.084 | 0.011 | 7.712 | 0.754 | 1.958 | 10.785 | 2.41 | 2.583 | 0.181 | 1.245 | 3.86 | 0.105 | 0 | 0.046 | 0
1 | 66.074 | 1.652 | 13.544 | 7.85 | 0.595 | 5.695 | 0.704 | 1.673 | 0.088 | 0.01 | 0.268 | 0.031 | 0 | 0.084 | 0
1 | 68.21 | 0.01 | 6.919 | 0.33 | 1.933 | 10.842 | 2.389 | 2.558 | 0.25 | 1.417 | 3.989 | 0.103 | 0 | 0 | 0
1 | 90.649 | 0.029 | 1.035 | 1.598 | 0.297 | 2.78 | 0.343 | 2.333 | 0.088 | 0.15 | 0.465 | 0.005 | 0 | 0 | 1
1 | 86.011 | 0.921 | 3.834 | 2.653 | 0.314 | 3.519 | 0.39 | 1.08 | 0.394 | 0 | 0.184 | 0 | 0 | 0 | 1
1 | 66.413 | 1.443 | 13.099 | 7.664 | 0.64 | 5.505 | 0.846 | 1.948 | 0.078 | 0.01 | 0.381 | 0.028 | 0 | 0.124 | 0
1 | 59.992 | 0.011 | 8.017 | 5.61 | 1.734 | 9.787 | 5.688 | 2.292 | 0.315 | 0.871 | 4.133 | 0.114 | 0 | 0.048 | 0
1 | 59.139 | 2.587 | 12.078 | 8.39 | 0.179 | 6.499 | 3.159 | 4.495 | 0.041 | 0.097 | 1.561 | 0.011 | 0 | 0.002 | 0
1 | 67.429 | 0.924 | 11.989 | 7.162 | 0.721 | 4.928 | 1.172 | 2.669 | 0.071 | 0.047 | 0.664 | 0.019 | 0 | 0.216 | 0
1 | 61.816 | 0.48 | 12.357 | 6.199 | 1.047 | 6.02 | 1.928 | 4.446 | 1.439 | 2.461 | 0.625 | 0.086 | 0 | 0 | 0
1 | 65.406 | 1.49 | 13.093 | 7.927 | 0.822 | 6.242 | 0.901 | 1.407 | 0.081 | 0.01 | 0.249 | 0.028 | 0 | 0.106 | 0
1 | 65.029 | 1.637 | 12.978 | 7.902 | 0.639 | 5.895 | 1.151 | 2.101 | 0.069 | 0.01 | 0.451 | 0.024 | 0 | 0.102 | 0
1 | 79.45 | 0.02 | 9.421 | 0.104 | 1.53 | 3.052 | 0.041 | 0.062 | 0.01 | 0.011 | 1.36 | 0.07 | 2.359 | 0 | 0
1 | 59.083 | 2.602 | 12.09 | 8.402 | 0.175 | 6.513 | 3.167 | 4.499 | 0.041 | 0.097 | 1.563 | 0.011 | 0 | 0 | 0
1 | 61.64 | 0.016 | 11.598 | 6.675 | 1.469 | 6.588 | 2.41 | 4.1 | 0.648 | 1.31 | 0.83 | 0.078 | 0 | 0.256 | 0
1 | 91.958 | 0.031 | 0.874 | 1.739 | 0.635 | 3.536 | 0.383 | 0.597 | 0 | 0.001 | 0.226 | 0 | 0 | 0 | 1
1 | 71.506 | 0.02 | 9.867 | 4.984 | 1.012 | 3.741 | 1.375 | 3.051 | 0.01 | 0.01 | 1.211 | 0.015 | 0.507 | 0.306 | 0
1 | 65.972 | 1.701 | 13.649 | 7.895 | 0.588 | 5.751 | 0.675 | 1.607 | 0.091 | 0.01 | 0.242 | 0.032 | 0 | 0.075 | 0
1 | 66.068 | 1.696 | 13.605 | 7.873 | 0.585 | 5.736 | 0.671 | 1.612 | 0.091 | 0.01 | 0.242 | 0.032 | 0 | 0.074 | 0
1 | 62.165 | 3.247 | 12.207 | 8.115 | 0.611 | 8.903 | 0.824 | 1.022 | 1.398 | 0.03 | 0.377 | 0.002 | 0 | 0 | 0
1 | 61.67 | 0.266 | 11.652 | 6.798 | 1.402 | 6.76 | 2.287 | 3.864 | 0.707 | 1.21 | 0.79 | 0.072 | 0 | 0.236 | 0
1 | 61.325 | 3.064 | 12.301 | 8.341 | 0.505 | 8.173 | 1.355 | 1.955 | 1.034 | 0.004 | 0.549 | 0.003 | 0 | 0.021 | 0
1 | 82.229 | 1.216 | 5.057 | 3.567 | 0.168 | 3.928 | 0.693 | 1.686 | 0.408 | 0.001 | 0.42 | 0 | 0 | 0 | 1
1 | 62.296 | 3.255 | 11.63 | 7.516 | 0.679 | 8.453 | 0.553 | 0.531 | 1.479 | 0.01 | 0.162 | 0.001 | 0.003 | 0.002 | 0
1 | 61.644 | 2.063 | 5.571 | 0.996 | 0.833 | 1.373 | 1.018 | 1.091 | 0.185 | 0.097 | 0.179 | 0.01 | 0.029 | 0.019 | 0
1 | 94.253 | 0 | 0.42 | 0.763 | 0.005 | 1.535 | 0.272 | 2.07 | 0 | 0 | 0.426 | 0 | 0 | 0 | 1
1 | 94.714 | 0 | 0.766 | 0.662 | 0 | 1.379 | 0.307 | 1.592 | 0 | 0 | 0.266 | 0 | 0 | 0 | 1
1 | 74.301 | 0.052 | 3.22 | 5.236 | 1.108 | 5.545 | 2.158 | 3.425 | 0.709 | 1.357 | 1.11 | 0 | 0 | 0.117 | 0
1 | 66.046 | 0.807 | 11.916 | 7.286 | 0.937 | 5.571 | 1.435 | 2.678 | 0.048 | 0.01 | 0.684 | 0.028 | 0 | 0.26 | 0
1 | 61.751 | 0.592 | 11.165 | 7.496 | 1.58 | 7.793 | 2.258 | 2.793 | 0.285 | 0.01 | 0.807 | 0.05 | 0 | 0.389 | 0
1 | 61.58 | 0.02 | 10.95 | 7.35 | 1.77 | 7.5 | 2.62 | 3.27 | 0.01 | 0.01 | 0.94 | 0.06 | 0 | 0.47 | 0
1 | 80.37 | 0.5 | 5.946 | 4.072 | 0.34 | 3.448 | 0.623 | 2.857 | 0.028 | 0.005 | 0.603 | 0.009 | 0 | 0.097 | 1
1 | 78.819 | 0.004 | 5.568 | 3.212 | 0.497 | 3.546 | 1.063 | 4.038 | 0.631 | 1.28 | 0.642 | 0.045 | 0 | 0 | 1
1 | 74.457 | 0.013 | 3.105 | 5.197 | 1.113 | 5.503 | 2.177 | 3.457 | 0.699 | 1.374 | 1.121 | 0 | 0 | 0.118 | 0
1 | 60.25 | 0.01 | 7.482 | 5.392 | 1.717 | 9.949 | 5.944 | 2.209 | 0.367 | 0.996 | 4.411 | 0.117 | 0 | 0 | 0
1 | 93.833 | 0.003 | 0.739 | 0.784 | 0.157 | 1.766 | 0.264 | 1.618 | 0 | 0 | 0.211 | 0 | 0 | 0 | 1
1 | 71.433 | 0.131 | 4.248 | 2.554 | 1.548 | 8.659 | 2.402 | 2.958 | 0.56 | 1.593 | 2.641 | 0.055 | 0 | 0 | 0
1 | 65.972 | 1.638 | 13.5 | 7.867 | 0.624 | 5.775 | 0.726 | 1.628 | 0.088 | 0.01 | 0.261 | 0.031 | 0 | 0.086 | 0
1 | 66.847 | 0.245 | 8.481 | 1.596 | 1.798 | 10.277 | 2.189 | 2.415 | 0.173 | 1.108 | 3.433 | 0.098 | 0 | 0.041 | 0
1 | 75.09 | 0.009 | 3.434 | 2.068 | 1.408 | 7.774 | 2.08 | 2.7 | 0.501 | 1.427 | 2.348 | 0.049 | 0 | 0 | 0
1 | 66.263 | 0.213 | 10.142 | 7.119 | 1.379 | 6.093 | 1.873 | 2.3 | 0.019 | 0.01 | 0.771 | 0.004 | 0 | 0.332 | 0
1 | 65.472 | 0.029 | 9.669 | 7.076 | 1.576 | 6.609 | 2.216 | 2.234 | 0.021 | 0.041 | 0.917 | 0.007 | 0 | 0.354 | 0
1 | 67.323 | 1.002 | 11.995 | 7.214 | 0.708 | 5.016 | 1.163 | 2.616 | 0.084 | 0.01 | 0.66 | 0.017 | 0 | 0.212 | 0
1 | 65.913 | 0.029 | 9.616 | 6.943 | 1.571 | 6.561 | 2.07 | 2.191 | 0.015 | 0.044 | 0.875 | 0.003 | 0 | 0.351 | 0
1 | 71.079 | 1.191 | 8.693 | 6.488 | 0.718 | 5.999 | 1.062 | 1.814 | 0.432 | 0.691 | 0.451 | 0.023 | 0 | 0 | 0
1 | 64.042 | 0.4 | 11.408 | 7.249 | 1.319 | 6.389 | 2.004 | 3.044 | 0.056 | 0.067 | 0.821 | 0.043 | 0 | 0.356 | 0
1 | 61.814 | 0.484 | 12.343 | 6.188 | 1.047 | 6.01 | 1.927 | 4.438 | 1.437 | 2.456 | 0.624 | 0.086 | 0 | 0 | 0
1 | 77.141 | 0.013 | 2.837 | 3.581 | 1.288 | 5.305 | 1.749 | 2.473 | 0.711 | 1.399 | 1.169 | 0.018 | 0.607 | 0.013 | 0
1 | 60.059 | 0.01 | 7.629 | 5.376 | 1.718 | 9.989 | 5.998 | 2.176 | 0.347 | 0.963 | 4.469 | 0.119 | 0 | 0 | 0
1 | 65.084 | 2.044 | 14.426 | 8.244 | 0.553 | 6.213 | 0.478 | 1.13 | 0.109 | 0.013 | 0.044 | 0.041 | 0 | 0.012 | 0
1 | 64.155 | 0.009 | 6.666 | 4.835 | 1.501 | 8.982 | 5.263 | 2.32 | 0.304 | 0.842 | 3.985 | 0.104 | 0 | 0 | 0
1 | 90.229 | 0.192 | 2.305 | 1.69 | 0.242 | 2.335 | 0.344 | 1.59 | 0.01 | 0.001 | 0.215 | 0.004 | 0 | 0.013 | 1
1 | 61.785 | 0.374 | 10.99 | 7.49 | 1.527 | 7.204 | 2.584 | 3.319 | 0.01 | 0.01 | 0.963 | 0.045 | 0 | 0.398 | 0
1 | 62.275 | 0.015 | 11.437 | 6.558 | 1.432 | 6.525 | 2.35 | 4.017 | 0.639 | 1.277 | 0.826 | 0.076 | 0 | 0.249 | 0
1 | 59.81 | 0.01 | 7.68 | 5.41 | 1.73 | 10.05 | 6.04 | 2.18 | 0.35 | 0.97 | 4.5 | 0.12 | 0 | 0 | 0
1 | 69.623 | 0.013 | 8.071 | 0.619 | 1.871 | 9.192 | 1.922 | 2.062 | 0.146 | 0.99 | 3.346 | 0.098 | 0.488 | 0.036 | 0
1 | 65.18 | 2.1 | 14.52 | 8.27 | 0.52 | 6.18 | 0.42 | 1.07 | 0.11 | 0.01 | 0.02 | 0.04 | 0 | 0 | 0
1 | 93.44 | 0 | 0.213 | 0.918 | 0 | 1.756 | 0.221 | 2.667 | 0 | 0 | 0.522 | 0 | 0 | 0 | 1
1 | 74.146 | 0.017 | 8.666 | 4.521 | 0.916 | 3.594 | 1.232 | 2.944 | 0.009 | 0.009 | 1.116 | 0.013 | 0.443 | 0.268 | 0
1 | 67.64 | 0.02 | 7.406 | 0.086 | 1.972 | 11.119 | 2.38 | 2.505 | 0.199 | 1.372 | 4.157 | 0.11 | 0 | 0 | 0
1 | 70.808 | 0.271 | 10.148 | 5.267 | 0.977 | 4.12 | 1.296 | 2.847 | 0.102 | 0.009 | 1.115 | 0.015 | 0.463 | 0.28 | 0
1 | 62.048 | 3.317 | 12.31 | 8.287 | 0.582 | 8.855 | 0.79 | 0.99 | 1.424 | 0.001 | 0.295 | 0 | 0 | 0 | 0
1 | 61.549 | 2.213 | 10.687 | 7.254 | 1.03 | 9.514 | 2.418 | 1.062 | 1.18 | 0.336 | 1.663 | 0.042 | 0 | 0 | 0
1 | 61.581 | 0.02 | 10.95 | 7.35 | 1.77 | 7.5 | 2.62 | 3.27 | 0.01 | 0.01 | 0.94 | 0.06 | 0 | 0.47 | 0
1 | 64.221 | 2.835 | 12.762 | 8.058 | 0.593 | 7.953 | 0.463 | 0.755 | 1.039 | 0.004 | 0.121 | 0.014 | 0 | 0 | 0
1 | 64.184 | 2.444 | 8.023 | 1.759 | 1.018 | 3.292 | 1.12 | 1.713 | 0.147 | 0.063 | 0.488 | 0.011 | 0.145 | 0.081 | 0
1 | 67.781 | 0.837 | 11.764 | 7.036 | 0.738 | 4.806 | 1.208 | 2.741 | 0.049 | 0.01 | 0.72 | 0.016 | 0.019 | 0.234 | 0
1 | 60.036 | 0.01 | 7.671 | 5.256 | 1.737 | 10.082 | 5.935 | 2.189 | 0.346 | 0.982 | 4.491 | 0.12 | 0 | 0 | 0
1 | 64.572 | 0.01 | 11.236 | 5.415 | 1.057 | 5.224 | 1.979 | 4.762 | 1.28 | 2.596 | 0.669 | 0.091 | 0 | 0 | 0
1 | 65.825 | 0.029 | 9.676 | 7.095 | 1.561 | 6.466 | 2.077 | 2.242 | 0.01 | 0.01 | 0.796 | 0.003 | 0 | 0.363 | 0
1 | 92.35 | 0 | 0.74 | 1.66 | 0.64 | 3.5 | 0.35 | 0.55 | 0 | 0 | 0.21 | 0 | 0 | 0 | 1
1 | 67.607 | 0.822 | 11.616 | 6.775 | 0.793 | 5.165 | 1.267 | 2.721 | 0.058 | 0.076 | 0.87 | 0.021 | 0 | 0.221 | 0
1 | 81.719 | 0.009 | 2.398 | 3.574 | 0.75 | 3.972 | 1.553 | 2.606 | 0.471 | 0.925 | 0.756 | 0 | 0 | 0.08 | 0
1 | 61.816 | 0.48 | 12.357 | 6.199 | 1.047 | 6.02 | 1.928 | 4.446 | 1.439 | 2.461 | 0.625 | 0.086 | 0 | 0 | 0
1 | 92.44 | 0.034 | 0.183 | 1.004 | 0.536 | 2.54 | 0.222 | 1.566 | 0 | 0 | 0.368 | 0 | 0 | 0 | 1
1 | 94.086 | 0.006 | 0.487 | 0.805 | 0.005 | 1.551 | 0.279 | 2.088 | 0 | 0 | 0.434 | 0 | 0 | 0.002 | 1
1 | 61.639 | 0.015 | 11.598 | 6.675 | 1.469 | 6.588 | 2.41 | 4.1 | 0.648 | 1.31 | 0.831 | 0.078 | 0 | 0.256 | 0
1 | 61.385 | 2.42 | 12.176 | 7.967 | 0.696 | 7.799 | 1.575 | 2.447 | 0.971 | 0.325 | 0.607 | 0.019 | 0 | 0.063 | 0
1 | 62.127 | 2.912 | 12.05 | 8.207 | 0.626 | 8.299 | 1.157 | 1.529 | 1.116 | 0.003 | 0.456 | 0 | 0 | 0.039 | 0
1 | 91.142 | 0.001 | 0.774 | 1.569 | 0.316 | 2.79 | 0.346 | 2.244 | 0 | 0 | 0.476 | 0.003 | 0 | 0.021 | 1
1 | 92.667 | 0.246 | 1.107 | 0.515 | 0.273 | 1.603 | 0.297 | 1.128 | 0.014 | 0.006 | 0.15 | 0.001 | 0.002 | 0.001 | 1
1 | 59.964 | 0.011 | 7.731 | 5.453 | 1.726 | 9.958 | 5.939 | 2.18 | 0.341 | 0.946 | 4.406 | 0.117 | 0 | 0.009 | 0
1 | 75.035 | 0.963 | 8.55 | 5.574 | 0.619 | 4.945 | 0.665 | 1.679 | 0.052 | 0.006 | 0.32 | 0.018 | 0 | 0.068 | 0
1 | 82.94 | 0.361 | 4.634 | 3.426 | 0.276 | 3.114 | 0.551 | 3.008 | 0.021 | 0.004 | 0.631 | 0.007 | 0 | 0.084 | 1
1 | 67.112 | 0.843 | 11.778 | 7.149 | 0.803 | 5.11 | 1.296 | 2.734 | 0.072 | 0.01 | 0.711 | 0.019 | 0 | 0.245 | 0
1 | 65.977 | 1.7 | 13.65 | 7.895 | 0.587 | 5.748 | 0.674 | 1.608 | 0.091 | 0.01 | 0.241 | 0.032 | 0 | 0.075 | 0
1 | 92.599 | 0.01 | 0.128 | 0.959 | 0.542 | 2.522 | 0.208 | 1.554 | 0.006 | 0.011 | 0.361 | 0 | 0 | 0 | 1
1 | 86.857 | 0.001 | 5.298 | 1.961 | 0.039 | 4.034 | 0.001 | 0.762 | 0.244 | 0 | 0.678 | 0.002 | 0.06 | 0 | 0
1 | 74.619 | 0.006 | 7.313 | 3.955 | 0.749 | 4.272 | 1.356 | 3.877 | 0.819 | 1.662 | 0.597 | 0.058 | 0 | 0 | 0
1 | 61.671 | 2.255 | 11.963 | 7.909 | 0.231 | 5.645 | 2.559 | 4.373 | 0.01 | 0.01 | 1.257 | 0.003 | 0.108 | 0.065 | 0
1 | 67.65 | 0.01 | 7.37 | 0.04 | 1.98 | 11.15 | 2.39 | 2.51 | 0.2 | 1.38 | 4.18 | 0.11 | 0 | 0 | 0
1 | 60.71 | 2.12 | 5.71 | 1.01 | 0.85 | 1.37 | 1.04 | 1.09 | 0.19 | 0.1 | 0.18 | 0.01 | 0.03 | 0.02 | 0
1 | 80.326 | 0.686 | 6.95 | 3.614 | 0.005 | 4.564 | 0.691 | 1.727 | 0.192 | 0.002 | 0.806 | 0 | 0 | 0 | 0
1 | 71.506 | 0.02 | 9.866 | 4.983 | 1.012 | 3.742 | 1.375 | 3.051 | 0.01 | 0.01 | 1.211 | 0.015 | 0.507 | 0.306 | 0
1 | 87.471 | 0.55 | 2.29 | 2.457 | 0.304 | 3.612 | 0.331 | 1.996 | 0.236 | 0 | 0.428 | 0 | 0 | 0 | 1
1 | 93.833 | 0.003 | 0.739 | 0.784 | 0.157 | 1.766 | 0.264 | 1.618 | 0 | 0 | 0.211 | 0 | 0 | 0 | 1
1 | 67.057 | 0.011 | 7.72 | 0.754 | 1.959 | 10.793 | 2.412 | 2.584 | 0.181 | 1.246 | 3.864 | 0.105 | 0 | 0.046 | 0
1 | 64.44 | 2.429 | 10.73 | 7.482 | 0.017 | 5.43 | 2.494 | 4.25 | 0.008 | 0.008 | 1.131 | 0 | 0 | 0 | 0
1 | 61.664 | 0.014 | 11.867 | 6.394 | 1.344 | 6.209 | 2.323 | 4.445 | 0.914 | 1.85 | 0.785 | 0.086 | 0 | 0.167 | 0
1 | 96.767 | 0 | 0.921 | 0.211 | 0 | 0.81 | 0.26 | 0.84 | 0 | 0 | 0 | 0 | 0 | 0 | 1
1 | 86.475 | 0 | 5.243 | 2.082 | 0.037 | 4.187 | 0.128 | 0.81 | 0.252 | 0.02 | 0.741 | 0.003 | 0 | 0 | 0
1 | 68.874 | 0.466 | 8.905 | 6.024 | 1.242 | 6.406 | 1.843 | 2.526 | 0.223 | 0.007 | 0.709 | 0.039 | 0 | 0.306 | 0
1 | 96.764 | 0 | 0.919 | 0.211 | 0 | 0.812 | 0.26 | 0.842 | 0 | 0 | 0.001 | 0 | 0 | 0 | 1
1 | 65.614 | 0.078 | 9.772 | 7.148 | 1.557 | 6.534 | 2.065 | 2.21 | 0.033 | 0.01 | 0.788 | 0.003 | 0 | 0.36 | 0
1 | 63.519 | 0.014 | 10.252 | 4.621 | 1.639 | 8.047 | 2.411 | 3.574 | 0.486 | 1.288 | 1.883 | 0.088 | 0 | 0.183 | 0
1 | 81.443 | 0.772 | 6.746 | 3.976 | 0.266 | 3.406 | 0.464 | 1.63 | 0.041 | 0.005 | 0.191 | 0.015 | 0 | 0.034 | 1
1 | 78.739 | 0.008 | 1.11 | 4.174 | 0.978 | 5.767 | 1.9 | 2.784 | 0.851 | 1.579 | 1.013 | 0 | 0 | 0 | 0
1 | 82.636 | 0.006 | 0.365 | 3.349 | 0.74 | 4.497 | 1.506 | 3.26 | 0.587 | 1.155 | 0.907 | 0 | 0 | 0.011 | 0
1 | 65.535 | 0.172 | 9.814 | 7.199 | 1.483 | 6.426 | 2.101 | 2.308 | 0.01 | 0.01 | 0.814 | 0 | 0 | 0.342 | 0
1 | 79.456 | 0.021 | 9.419 | 0.1 | 1.53 | 3.05 | 0.04 | 0.06 | 0.01 | 0.01 | 1.36 | 0.07 | 2.36 | 0 | 0
1 | 93.8 | 0.003 | 0.72 | 0.792 | 0.153 | 1.772 | 0.261 | 1.662 | 0 | 0 | 0.222 | 0 | 0 | 0 | 1
1 | 61.01 | 2.402 | 6.158 | 0.94 | 0.894 | 1.831 | 1.04 | 1.142 | 0.19 | 0.095 | 0.201 | 0.01 | 0.03 | 0.017 | 0
1 | 74.616 | 2.116 | 8.188 | 5.364 | 0.371 | 5.943 | 0.598 | 0.936 | 0.908 | 0.001 | 0.189 | 0 | 0 | 0 | 0
1 | 63.208 | 2.81 | 12.241 | 8.052 | 0.61 | 8.019 | 0.869 | 1.34 | 1.132 | 0.003 | 0.374 | 0.004 | 0 | 0.046 | 0
1 | 79.323 | 0.038 | 9.396 | 0.106 | 1.525 | 3.041 | 0.047 | 0.068 | 0.011 | 0.011 | 1.351 | 0.07 | 2.343 | 0 | 0
1 | 64.427 | 1.646 | 14.053 | 7.749 | 0.648 | 6.032 | 0.798 | 1.943 | 0.392 | 0.629 | 0.168 | 0.053 | 0 | 0 | 0
1 | 72.556 | 0.523 | 4.891 | 5.872 | 1.073 | 6.144 | 1.843 | 2.647 | 0.652 | 1.234 | 0.807 | 0.01 | 0 | 0.048 | 0
1 | 63.483 | 0.023 | 10.124 | 7.173 | 1.685 | 7.13 | 2.442 | 2.945 | 0.05 | 0.09 | 0.902 | 0.04 | 0 | 0.418 | 0
1 | 65.661 | 0.029 | 9.735 | 7.132 | 1.571 | 6.494 | 2.089 | 2.235 | 0.01 | 0.01 | 0.798 | 0.003 | 0 | 0.366 | 0
1 | 84.428 | 0.01 | 4.584 | 2.553 | 0.517 | 2.598 | 0.732 | 2.222 | 0.004 | 0.004 | 0.632 | 0.006 | 0.214 | 0.129 | 1
1 | 90.271 | 0.084 | 1.19 | 1.642 | 0.07 | 2.24 | 0.273 | 3.141 | 0.005 | 0.001 | 0.605 | 0.002 | 0 | 0.022 | 1
1 | 95.348 | 0 | 0.631 | 0.523 | 0 | 1.218 | 0.267 | 1.546 | 0 | 0 | 0.245 | 0 | 0 | 0 | 1
1 | 66.952 | 1.212 | 12.585 | 7.437 | 0.669 | 5.219 | 0.984 | 2.266 | 0.067 | 0.01 | 0.511 | 0.023 | 0 | 0.167 | 0
1 | 75.243 | 0.955 | 8.392 | 5.451 | 0.526 | 4.706 | 0.637 | 2.041 | 0.052 | 0.006 | 0.371 | 0.018 | 0 | 0.067 | 0
1 | 89.808 | 0 | 2.725 | 1.652 | 0.125 | 3.309 | 0.121 | 1.494 | 0.124 | 0 | 0.557 | 0 | 0 | 0 | 1
1 | 67.003 | 1.182 | 12.264 | 7.346 | 0.693 | 5.272 | 1.048 | 2.363 | 0.14 | 0.009 | 0.571 | 0.019 | 0 | 0.184 | 0
1 | 60.71 | 2.12 | 5.71 | 1.01 | 0.85 | 1.37 | 1.04 | 1.09 | 0.19 | 0.1 | 0.18 | 0.01 | 0.03 | 0.02 | 0
1 | 64.527 | 0.026 | 10.26 | 7.003 | 1.542 | 6.521 | 2.179 | 2.761 | 0.19 | 0.376 | 0.807 | 0.024 | 0 | 0.335 | 0
1 | 91.056 | 0.005 | 2.042 | 1.159 | 0.323 | 1.973 | 0.473 | 1.605 | 0.174 | 0.352 | 0.21 | 0.012 | 0 | 0 | 1
1 | 92.474 | 0.014 | 0.178 | 0.982 | 0.544 | 2.538 | 0.214 | 1.563 | 0.011 | 0.02 | 0.362 | 0.001 | 0 | 0 | 1
1 | 70.021 | 0.786 | 10.72 | 6.528 | 0.71 | 4.625 | 1.107 | 2.616 | 0.046 | 0.009 | 0.669 | 0.015 | 0 | 0.209 | 0
1 | 59.975 | 2.416 | 11.93 | 8.156 | 0.235 | 6.314 | 3.038 | 4.395 | 0.039 | 0.091 | 1.538 | 0.011 | 0.036 | 0.022 | 0
1 | 74.286 | 0.038 | 3.283 | 5.247 | 1.108 | 5.514 | 2.156 | 3.424 | 0.688 | 1.35 | 1.106 | 0 | 0 | 0.119 | 0
1 | 68.341 | 0.344 | 10.738 | 6.669 | 0.855 | 4.438 | 1.573 | 3.408 | 0.026 | 0.01 | 0.981 | 0.009 | 0 | 0.333 | 0
1 | 89.493 | 0.001 | 1.182 | 1.234 | 0.452 | 3.548 | 0.498 | 2.242 | 0.022 | 0.148 | 0.86 | 0.012 | 0 | 0.005 | 1
1 | 92.694 | 0.013 | 0.09 | 0.946 | 0.54 | 2.515 | 0.201 | 1.54 | 0.001 | 0 | 0.36 | 0 | 0 | 0 | 1
1 | 71.975 | 0.01 | 3.997 | 2.334 | 1.604 | 8.672 | 2.361 | 2.883 | 0.573 | 1.631 | 2.673 | 0.056 | 0.01 | 0.006 | 0
1 | 86.014 | 0.005 | 2.407 | 2.452 | 0.382 | 3.129 | 0.683 | 3.128 | 0.002 | 0.002 | 0.661 | 0.009 | 0 | 0.098 | 1
1 | 90.587 | 0.001 | 1.438 | 2.014 | 0.662 | 3.55 | 0.458 | 0.796 | 0.001 | 0.001 | 0.281 | 0 | 0 | 0.03 | 1
1 | 67.532 | 0.934 | 11.971 | 7.172 | 0.716 | 4.919 | 1.158 | 2.635 | 0.054 | 0.01 | 0.663 | 0.018 | 0 | 0.218 | 0
1 | 62.033 | 0.477 | 12.28 | 6.163 | 1.04 | 5.99 | 1.918 | 4.427 | 1.43 | 2.445 | 0.623 | 0.085 | 0 | 0 | 0
1 | 89.705 | 0.433 | 2.242 | 1.759 | 0.212 | 2.687 | 0.332 | 1.536 | 0.185 | 0 | 0.222 | 0 | 0 | 0 | 1
1 | 95.101 | 0 | 0.605 | 0.601 | 0 | 1.296 | 0.317 | 1.517 | 0 | 0 | 0.334 | 0 | 0 | 0 | 1
1 | 63.614 | 1.889 | 10.09 | 4.808 | 0.705 | 3.785 | 0.838 | 1.375 | 0.135 | 0.05 | 0.213 | 0.022 | 0.013 | 0.05 | 0
1 | 62.841 | 0.248 | 10.639 | 7.379 | 1.56 | 7.033 | 2.45 | 3.014 | 0.01 | 0.01 | 0.915 | 0.035 | 0 | 0.395 | 0
1 | 59.517 | 2.936 | 12.493 | 8.631 | 0.114 | 6.61 | 2.531 | 4.106 | 0.246 | 0.009 | 1.107 | 0 | 0 | 0 | 0
1 | 62.422 | 0.566 | 10.665 | 7.371 | 1.564 | 7.721 | 2.264 | 2.815 | 0.318 | 0.099 | 0.821 | 0.047 | 0 | 0.372 | 0
1 | 96.616 | 0 | 0.954 | 0.209 | 0.01 | 0.865 | 0.271 | 0.849 | 0.001 | 0.007 | 0.022 | 0.001 | 0 | 0 | 1
1 | 60.792 | 2.115 | 5.698 | 1.009 | 0.848 | 1.37 | 1.038 | 1.091 | 0.19 | 0.1 | 0.18 | 0.01 | 0.03 | 0.02 | 0
1 | 63.536 | 1.891 | 12.937 | 8.156 | 0.591 | 6.228 | 1.473 | 2.361 | 0.06 | 0.01 | 0.542 | 0.02 | 0 | 0.075 | 0
1 | 61.101 | 2.47 | 7.639 | 3.137 | 0.772 | 3.557 | 0.967 | 1.061 | 0.55 | 0.071 | 0.214 | 0.007 | 0.021 | 0.014 | 0
1 | 69.646 | 0.446 | 10.851 | 6.004 | 0.874 | 4.289 | 1.274 | 2.859 | 0.03 | 0.01 | 0.957 | 0.016 | 0.271 | 0.265 | 0
1 | 78.734 | 0.009 | 1.133 | 4.175 | 0.976 | 5.764 | 1.896 | 2.78 | 0.849 | 1.574 | 1.012 | 0 | 0 | 0 | 0
1 | 69.522 | 0.014 | 9.154 | 5.685 | 1.218 | 6.427 | 1.803 | 2.494 | 0.085 | 0.007 | 0.853 | 0.041 | 0 | 0.323 | 0
1 | 61.665 | 0.015 | 11.579 | 6.647 | 1.471 | 6.608 | 2.41 | 4.093 | 0.646 | 1.31 | 0.845 | 0.078 | 0 | 0.255 | 0
1 | 65.18 | 2.1 | 14.52 | 8.27 | 0.52 | 6.18 | 0.42 | 1.07 | 0.11 | 0.01 | 0.02 | 0.04 | 0 | 0 | 0
1 | 95.766 | 0.002 | 0.712 | 0.391 | 0.134 | 1.231 | 0.245 | 1.013 | 0 | 0 | 0.089 | 0 | 0 | 0 | 1
1 | 92.59 | 0 | 0.034 | 1.078 | 0.002 | 1.987 | 0.173 | 3.24 | 0 | 0 | 0.61 | 0 | 0 | 0.001 | 1
1 | 92.687 | 0 | 0.055 | 1.058 | 0.001 | 1.963 | 0.174 | 3.183 | 0 | 0 | 0.594 | 0 | 0 | 0 | 1
1 | 67.314 | 1.03 | 12.19 | 7.267 | 0.7 | 5.023 | 1.099 | 2.51 | 0.059 | 0.01 | 0.611 | 0.019 | 0 | 0.201 | 0
1 | 94.71 | 0.004 | 0.642 | 0.597 | 0.193 | 1.578 | 0.246 | 1.291 | 0 | 0 | 0.166 | 0 | 0 | 0 | 1
1 | 74.206 | 0.709 | 5.605 | 5.544 | 0.824 | 5.904 | 1.402 | 2.208 | 0.602 | 1.052 | 0.68 | 0.013 | 0 | 0 | 0
1 | 61.768 | 2.067 | 8.715 | 3.091 | 1.281 | 4.684 | 1.601 | 2.022 | 0.143 | 0.09 | 0.501 | 0.028 | 0.019 | 0.169 | 0
1 | 63.497 | 2.894 | 13.093 | 8.236 | 0.61 | 8.085 | 0.476 | 0.706 | 1.058 | 0.004 | 0.113 | 0.015 | 0 | 0.002 | 0
1 | 65.58 | 0.579 | 11.552 | 7.177 | 1.074 | 5.726 | 1.679 | 2.934 | 0.053 | 0.043 | 0.78 | 0.032 | 0 | 0.307 | 0
1 | 67.746 | 0.844 | 11.781 | 7.055 | 0.735 | 4.816 | 1.207 | 2.738 | 0.05 | 0.01 | 0.715 | 0.016 | 0.014 | 0.233 | 0
1 | 71.904 | 0.026 | 4.028 | 2.371 | 1.599 | 8.697 | 2.359 | 2.877 | 0.574 | 1.633 | 2.665 | 0.056 | 0 | 0.004 | 0
1 | 71.506 | 0.02 | 9.868 | 4.984 | 1.012 | 3.741 | 1.375 | 3.052 | 0.01 | 0.01 | 1.211 | 0.015 | 0.507 | 0.306 | 0
1 | 67.549 | 0.855 | 11.833 | 7.108 | 0.738 | 4.873 | 1.22 | 2.749 | 0.06 | 0.029 | 0.703 | 0.017 | 0 | 0.231 | 0
1 | 61.873 | 0.478 | 12.311 | 6.194 | 1.048 | 6.021 | 1.93 | 4.441 | 1.437 | 2.459 | 0.627 | 0.086 | 0 | 0 | 0
1 | 65.36 | 1.501 | 13.101 | 7.937 | 0.821 | 6.256 | 0.907 | 1.407 | 0.081 | 0.01 | 0.249 | 0.028 | 0 | 0.105 | 0
1 | 61.58 | 0.02 | 10.95 | 7.35 | 1.77 | 7.5 | 2.62 | 3.27 | 0.01 | 0.01 | 0.94 | 0.06 | 0 | 0.47 | 0
1 | 93.505 | 0.002 | 0.543 | 0.862 | 0.112 | 1.822 | 0.238 | 2.066 | 0 | 0 | 0.321 | 0 | 0 | 0 | 1
1 | 59.039 | 2.758 | 12.356 | 8.582 | 0.081 | 6.3 | 2.994 | 4.638 | 0.022 | 0.045 | 1.386 | 0.004 | 0 | 0 | 0
1 | 92.53 | 0 | 0.277 | 1.28 | 0.228 | 2.522 | 0.234 | 2.281 | 0 | 0 | 0.467 | 0 | 0 | 0 | 1
1 | 76.649 | 0.01 | 0.125 | 4.697 | 1.222 | 6.205 | 2.37 | 3.278 | 0.997 | 1.968 | 1.109 | 0 | 0 | 0 | 0
1 | 61.654 | 0.518 | 11.197 | 7.448 | 1.571 | 7.646 | 2.33 | 2.979 | 0.264 | 0.092 | 0.836 | 0.052 | 0 | 0.385 | 0
1 | 82.705 | 0.016 | 7.445 | 0.245 | 1.195 | 2.716 | 0.091 | 0.504 | 0.008 | 0.008 | 1.157 | 0.055 | 1.843 | 0 | 0
1 | 65.88 | 0.03 | 9.67 | 7.12 | 1.56 | 6.44 | 2.06 | 2.18 | 0.01 | 0.01 | 0.79 | 0 | 0 | 0.36 | 0
1 | 61.344 | 3.189 | 12.362 | 8.38 | 0.446 | 8.172 | 1.302 | 1.913 | 1.07 | 0.003 | 0.535 | 0 | 0 | 0.001 | 0
1 | 62.071 | 0.019 | 10.828 | 7.202 | 1.72 | 7.346 | 2.566 | 3.33 | 0.057 | 0.106 | 0.926 | 0.06 | 0 | 0.447 | 0
1 | 65.453 | 1.479 | 13.067 | 7.901 | 0.826 | 6.228 | 0.904 | 1.413 | 0.08 | 0.01 | 0.256 | 0.028 | 0.006 | 0.107 | 0
1 | 61.967 | 0.019 | 10.871 | 7.229 | 1.734 | 7.382 | 2.576 | 3.298 | 0.057 | 0.107 | 0.923 | 0.061 | 0 | 0.448 | 0
1 | 83.116 | 0.176 | 6.537 | 3.045 | 0.147 | 4.22 | 0.244 | 1.175 | 0.21 | 0.002 | 0.668 | 0.003 | 0 | 0.047 | 0
1 | 65.96 | 1.696 | 13.643 | 7.894 | 0.591 | 5.755 | 0.679 | 1.612 | 0.091 | 0.01 | 0.243 | 0.032 | 0 | 0.076 | 0
1 | 61.593 | 0.02 | 10.996 | 7.299 | 1.747 | 7.43 | 2.603 | 3.33 | 0.058 | 0.107 | 0.932 | 0.061 | 0 | 0.454 | 0
1 | 93.832 | 0.003 | 0.739 | 0.784 | 0.157 | 1.766 | 0.264 | 1.618 | 0 | 0 | 0.211 | 0 | 0 | 0 | 1
1 | 65.613 | 0.784 | 12.108 | 6.853 | 0.826 | 5.286 | 1.415 | 3.238 | 0.514 | 0.825 | 0.651 | 0.04 | 0 | 0.146 | 0
1 | 92.538 | 0 | 0.052 | 1.088 | 0.005 | 1.996 | 0.177 | 3.24 | 0 | 0 | 0.611 | 0 | 0 | 0.001 | 1
1 | 62.39 | 0.277 | 10.83 | 7.377 | 1.649 | 7.449 | 2.362 | 2.869 | 0.133 | 0.009 | 0.855 | 0.045 | 0 | 0.415 | 0
1 | 59.048 | 2.866 | 12.527 | 8.695 | 0.027 | 6.193 | 2.854 | 4.684 | 0.028 | 0.01 | 1.258 | 0 | 0 | 0 | 0
1 | 63.124 | 3.071 | 12.821 | 8.24 | 0.626 | 8.494 | 0.481 | 0.615 | 1.256 | 0.002 | 0.126 | 0.01 | 0 | 0 | 0
1 | 88.727 | 0.422 | 2.468 | 1.945 | 0.137 | 2.41 | 0.647 | 2.074 | 0.001 | 0.001 | 0.366 | 0 | 0 | 0 | 1
1 | 86.649 | 0.001 | 5.275 | 2.107 | 0.03 | 4.105 | 0.039 | 0.807 | 0.245 | 0 | 0.662 | 0 | 0 | 0.007 | 0
1 | 63.463 | 2.911 | 13.101 | 8.245 | 0.609 | 8.113 | 0.471 | 0.69 | 1.067 | 0.004 | 0.109 | 0.015 | 0 | 0 | 0
1 | 65.975 | 1.701 | 13.652 | 7.896 | 0.587 | 5.749 | 0.673 | 1.606 | 0.091 | 0.01 | 0.24 | 0.032 | 0 | 0.075 | 0
1 | 72.151 | 1.375 | 5.642 | 5.816 | 0.848 | 7.169 | 1.331 | 1.844 | 1.162 | 0.938 | 0.667 | 0 | 0 | 0 | 0
1 | 94.987 | 0 | 0.598 | 0.62 | 0.002 | 1.331 | 0.322 | 1.551 | 0 | 0.001 | 0.354 | 0 | 0 | 0 | 1
1 | 62.81 | 0.097 | 10.595 | 7.311 | 1.661 | 7.151 | 2.466 | 2.975 | 0.011 | 0.012 | 0.912 | 0.04 | 0 | 0.423 | 0
1 | 65.34 | 1.52 | 13.092 | 7.939 | 0.821 | 6.291 | 0.898 | 1.389 | 0.099 | 0.01 | 0.246 | 0.028 | 0 | 0.104 | 0
1 | 81.171 | 0.007 | 0.932 | 3.63 | 0.807 | 5.104 | 1.598 | 2.851 | 0.703 | 1.303 | 0.94 | 0 | 0 | 0 | 0
1 | 63.235 | 1.873 | 12.758 | 8.094 | 0.603 | 6.344 | 1.672 | 2.453 | 0.067 | 0.04 | 0.694 | 0.022 | 0 | 0.069 | 0
1 | 67.237 | 0.849 | 11.792 | 7.141 | 0.785 | 5.047 | 1.274 | 2.733 | 0.067 | 0.01 | 0.708 | 0.019 | 0 | 0.242 | 0
1 | 61.303 | 3.205 | 12.363 | 8.386 | 0.444 | 8.192 | 1.303 | 1.907 | 1.076 | 0.003 | 0.535 | 0 | 0 | 0 | 0
1 | 61.866 | 3.003 | 7.813 | 1.154 | 1.022 | 3.368 | 1.107 | 1.529 | 0.285 | 0.261 | 0.288 | 0.016 | 0.028 | 0.009 | 0
1 | 62.048 | 3.317 | 12.311 | 8.287 | 0.582 | 8.855 | 0.79 | 0.99 | 1.424 | 0.001 | 0.295 | 0 | 0 | 0 | 0
1 | 63.316 | 0.02 | 10.846 | 6.602 | 1.726 | 7.007 | 2.356 | 3.016 | 0.053 | 0.099 | 0.973 | 0.062 | 0.229 | 0.41 | 0
1 | 61.89 | 0.382 | 12.048 | 6.395 | 1.026 | 5.705 | 2.241 | 4.674 | 1.051 | 2.129 | 0.785 | 0.074 | 0 | 0.046 | 0
1 | 92.641 | 0.01 | 0.098 | 0.951 | 0.543 | 2.528 | 0.214 | 1.542 | 0.001 | 0.002 | 0.37 | 0 | 0 | 0 | 1
1 | 92.508 | 0.001 | 0.302 | 1.299 | 0.249 | 2.569 | 0.24 | 2.195 | 0 | 0 | 0.455 | 0 | 0 | 0 | 1
1 | 96.752 | 0 | 0.916 | 0.213 | 0.002 | 0.818 | 0.26 | 0.843 | 0 | 0 | 0.002 | 0 | 0 | 0 | 1
1 | 62.869 | 0.048 | 10.578 | 7.288 | 1.699 | 7.197 | 2.437 | 2.924 | 0.022 | 0.01 | 0.89 | 0.042 | 0 | 0.434 | 0
1 | 80.753 | 0.007 | 1.095 | 3.731 | 0.868 | 5.214 | 1.715 | 2.565 | 0.756 | 1.401 | 0.9 | 0 | 0 | 0 | 0
1 | 65.247 | 0.247 | 8.916 | 3.069 | 1.818 | 9.788 | 2.337 | 2.625 | 0.234 | 0.823 | 2.81 | 0.086 | 0 | 0.158 | 0
1 | 65.18 | 2.1 | 14.519 | 8.27 | 0.52 | 6.18 | 0.42 | 1.07 | 0.11 | 0.01 | 0.02 | 0.04 | 0 | 0 | 0
1 | 93.574 | 0.003 | 0.807 | 0.784 | 0.175 | 1.853 | 0.285 | 1.627 | 0.002 | 0.012 | 0.247 | 0.001 | 0 | 0 | 1
1 | 74.729 | 0.01 | 5.311 | 0.294 | 1.573 | 8.71 | 1.772 | 2.236 | 0.144 | 0.99 | 3.101 | 0.079 | 0 | 0 | 0
1 | 91.205 | 0.178 | 3.024 | 1.535 | 0.136 | 1.592 | 0.431 | 1.182 | 0.01 | 0.002 | 0.126 | 0.003 | 0 | 0.042 | 1
1 | 96.606 | 0 | 0.885 | 0.244 | 0 | 0.856 | 0.257 | 0.934 | 0 | 0 | 0.024 | 0 | 0 | 0 | 1
1 | 92.451 | 0 | 0.125 | 1.055 | 0.018 | 2.043 | 0.195 | 3.18 | 0.002 | 0.011 | 0.624 | 0.001 | 0 | 0 | 1
1 | 65.293 | 2.03 | 13.502 | 7.991 | 0.593 | 6.391 | 0.618 | 1.357 | 0.356 | 0.008 | 0.205 | 0.028 | 0 | 0.054 | 0
1 | 89.451 | 0.258 | 1.794 | 1.81 | 0.538 | 2.946 | 0.226 | 1.484 | 0.013 | 0.001 | 0.32 | 0.005 | 0 | 0 | 1
1 | 92.59 | 0.006 | 0.311 | 1.192 | 0.575 | 2.857 | 0.253 | 1.193 | 0 | 0 | 0.307 | 0 | 0 | 0 | 1
1 | 61.702 | 0.075 | 12.37 | 5.921 | 1.096 | 5.555 | 2.142 | 5.025 | 1.403 | 2.802 | 0.697 | 0.098 | 0 | 0 | 0
1 | 62.039 | 3.309 | 12.26 | 8.227 | 0.584 | 8.798 | 0.792 | 0.991 | 1.413 | 0.002 | 0.295 | 0 | 0 | 0 | 0
1 | 67.032 | 0.011 | 7.734 | 0.784 | 1.959 | 10.778 | 2.413 | 2.587 | 0.181 | 1.241 | 3.85 | 0.105 | 0 | 0.048 | 0
1 | 67.609 | 0.882 | 11.868 | 7.128 | 0.725 | 4.863 | 1.193 | 2.709 | 0.051 | 0.01 | 0.693 | 0.017 | 0 | 0.228 | 0
1 | 89.433 | 0 | 3.019 | 1.608 | 0 | 3.173 | 0.074 | 1.797 | 0.144 | 0 | 0.632 | 0 | 0 | 0 | 0
1 | 62.47 | 3.38 | 12.279 | 8.229 | 0.66 | 9.229 | 0.5 | 0.47 | 1.62 | 0 | 0.16 | 0 | 0 | 0 | 0
1 | 90.31 | 0.13 | 1.19 | 1.657 | 0.072 | 2.336 | 0.237 | 3.029 | 0.007 | 0.001 | 0.564 | 0.002 | 0 | 0.009 | 1
1 | 79.669 | 0.02 | 9.301 | 0.109 | 1.508 | 3.028 | 0.044 | 0.082 | 0.01 | 0.01 | 1.343 | 0.069 | 2.327 | 0 | 0
1 | 66.581 | 1.666 | 13.381 | 7.743 | 0.579 | 5.66 | 0.664 | 1.596 | 0.089 | 0.01 | 0.238 | 0.032 | 0 | 0.073 | 0
1 | 62.018 | 1.675 | 11.605 | 7.784 | 1.223 | 8.352 | 1.576 | 1.891 | 0.803 | 0.005 | 0.556 | 0.03 | 0 | 0.238 | 0
1 | 67.649 | 0.011 | 7.556 | 0.775 | 1.929 | 10.623 | 2.364 | 2.537 | 0.177 | 1.217 | 3.778 | 0.103 | 0 | 0.045 | 0
1 | 59.013 | 2.859 | 12.53 | 8.7 | 0.02 | 6.16 | 2.879 | 4.729 | 0.01 | 0.01 | 1.27 | 0 | 0 | 0 | 0
1 | 92.644 | 0 | 0.057 | 1.068 | 0.003 | 1.974 | 0.179 | 3.184 | 0.003 | 0.005 | 0.595 | 0 | 0 | 0 | 1
1 | 92.351 | 0 | 0.74 | 1.66 | 0.64 | 3.499 | 0.35 | 0.55 | 0 | 0 | 0.21 | 0 | 0 | 0 | 1
1 | 60.299 | 2.369 | 12.105 | 8.234 | 0.253 | 6.293 | 2.861 | 4.205 | 0.043 | 0.084 | 1.422 | 0.012 | 0 | 0.03 | 0
1 | 96.77 | 0 | 0.92 | 0.21 | 0 | 0.81 | 0.26 | 0.84 | 0 | 0 | 0 | 0 | 0 | 0 | 1
1 | 76.358 | 0.019 | 9.799 | 1.245 | 1.519 | 3.666 | 0.453 | 0.763 | 0.121 | 0.236 | 1.268 | 0.071 | 1.949 | 0.045 | 0
1 | 61.39 | 3.172 | 12.357 | 8.371 | 0.448 | 8.148 | 1.302 | 1.919 | 1.062 | 0.003 | 0.537 | 0 | 0 | 0.003 | 0
1 | 61.304 | 3.204 | 12.363 | 8.388 | 0.444 | 8.194 | 1.303 | 1.908 | 1.077 | 0.004 | 0.535 | 0 | 0 | 0 | 0
1 | 93.177 | 0.003 | 1.169 | 0.903 | 0.142 | 1.987 | 0.238 | 1.537 | 0.024 | 0 | 0.255 | 0 | 0 | 0 | 1
1 | 74.307 | 0.032 | 3.283 | 5.239 | 1.106 | 5.493 | 2.158 | 3.442 | 0.686 | 1.347 | 1.112 | 0 | 0 | 0.12 | 0
1 | 70.459 | 0.011 | 5.018 | 2.929 | 1.594 | 8.448 | 2.385 | 3.059 | 0.593 | 1.611 | 2.426 | 0.06 | 0 | 0.038 | 0
1 | 81.636 | 0.007 | 4.295 | 3.641 | 1.033 | 4.893 | 1.14 | 1.497 | 0.003 | 0.003 | 0.464 | 0.021 | 0 | 0.164 | 1
1 | 65.51 | 1.387 | 12.112 | 7.535 | 0.553 | 5.211 | 1.563 | 3.129 | 0.044 | 0.01 | 0.806 | 0.013 | 0 | 0.167 | 0
1 | 62.122 | 0.578 | 10.888 | 7.427 | 1.571 | 7.753 | 2.261 | 2.805 | 0.303 | 0.059 | 0.815 | 0.048 | 0 | 0.38 | 0
1 | 59.083 | 2.602 | 12.09 | 8.401 | 0.175 | 6.512 | 3.166 | 4.498 | 0.041 | 0.097 | 1.563 | 0.011 | 0 | 0 | 0
1 | 92.523 | 0 | 0.297 | 1.297 | 0.246 | 2.565 | 0.239 | 2.205 | 0 | 0 | 0.456 | 0 | 0 | 0 | 1
1 | 67.986 | 0.013 | 9.457 | 5.514 | 1.21 | 5.637 | 1.987 | 3.611 | 0.521 | 1.052 | 0.708 | 0.063 | 0 | 0.205 | 0
1 | 61.766 | 0.596 | 11.183 | 7.499 | 1.575 | 7.778 | 2.251 | 2.791 | 0.283 | 0.008 | 0.806 | 0.05 | 0 | 0.389 | 0
1 | 59.083 | 2.602 | 12.09 | 8.402 | 0.175 | 6.513 | 3.167 | 4.499 | 0.041 | 0.097 | 1.563 | 0.011 | 0 | 0 | 0
1 | 91.286 | 0.106 | 0.324 | 1.053 | 0.04 | 1.956 | 0.212 | 3.095 | 0.008 | 0.004 | 0.577 | 0 | 0.001 | 0.001 | 1
1 | 78.181 | 0.019 | 9.245 | 0.167 | 1.574 | 3.848 | 0.285 | 0.32 | 0.028 | 0.137 | 1.618 | 0.074 | 2.117 | 0.005 | 0
1 | 61.58 | 0.02 | 10.95 | 7.35 | 1.77 | 7.5 | 2.62 | 3.27 | 0.01 | 0.01 | 0.94 | 0.06 | 0 | 0.47 | 0
1 | 77.704 | 0.447 | 8.438 | 4.481 | 0.342 | 4.471 | 0.554 | 1.668 | 0.156 | 0.005 | 0.662 | 0.008 | 0 | 0.104 | 0
1 | 62.412 | 1.459 | 11.114 | 7.918 | 0.783 | 6.299 | 2.474 | 3.467 | 0.01 | 0.01 | 1.032 | 0 | 0 | 0.178 | 0
1 | 67.319 | 0.853 | 11.801 | 7.136 | 0.773 | 5.006 | 1.259 | 2.732 | 0.063 | 0.01 | 0.707 | 0.018 | 0 | 0.24 | 0
1 | 92.875 | 0 | 0.078 | 1.024 | 0 | 1.912 | 0.185 | 3.067 | 0 | 0 | 0.583 | 0 | 0 | 0 | 1
1 | 92.863 | 0.01 | 0.11 | 0.914 | 0.521 | 2.45 | 0.202 | 1.515 | 0 | 0 | 0.347 | 0 | 0 | 0 | 1
1 | 61.131 | 2.516 | 6.338 | 0.912 | 0.912 | 2.017 | 1.04 | 1.163 | 0.19 | 0.093 | 0.209 | 0.01 | 0.03 | 0.016 | 0
1 | 59.883 | 0.01 | 7.817 | 5.488 | 1.731 | 9.942 | 5.898 | 2.227 | 0.338 | 0.934 | 4.353 | 0.118 | 0 | 0.019 | 0
1 | 61.303 | 3.205 | 12.356 | 8.376 | 0.445 | 8.185 | 1.303 | 1.907 | 1.075 | 0.004 | 0.534 | 0 | 0 | 0 | 0
1 | 61.857 | 0.127 | 11.107 | 7.393 | 1.701 | 7.409 | 2.495 | 3.133 | 0.015 | 0.01 | 0.889 | 0.058 | 0 | 0.443 | 0
1 | 68.814 | 0.025 | 10.063 | 6.392 | 0.928 | 4.17 | 1.794 | 3.822 | 0.01 | 0.01 | 1.152 | 0.004 | 0 | 0.394 | 0
1 | 61.476 | 0.015 | 11.248 | 6.562 | 1.492 | 6.897 | 2.734 | 3.929 | 0.622 | 1.279 | 1.158 | 0.082 | 0 | 0.233 | 0
1 | 67.611 | 0.932 | 11.939 | 7.153 | 0.713 | 4.906 | 1.156 | 2.633 | 0.054 | 0.01 | 0.663 | 0.018 | 0 | 0.217 | 0
1 | 64.269 | 2.104 | 12.838 | 8.052 | 0.743 | 7.125 | 0.863 | 1.259 | 0.53 | 0.007 | 0.262 | 0.019 | 0 | 0.07 | 0
1 | 88.198 | 0 | 4.144 | 1.816 | 0 | 3.633 | 0.035 | 1.27 | 0.199 | 0 | 0.647 | 0 | 0 | 0 | 0
1 | 61.118 | 1.139 | 8.179 | 3.946 | 1.269 | 4.2 | 1.77 | 2.137 | 0.128 | 0.104 | 0.531 | 0.034 | 0.016 | 0.223 | 0
1 | 62.326 | 2.098 | 7.285 | 2.166 | 0.861 | 2.429 | 1.072 | 1.457 | 0.162 | 0.078 | 0.3 | 0.011 | 0.024 | 0.06 | 0
1 | 93.807 | 0.003 | 0.743 | 0.786 | 0.159 | 1.774 | 0.266 | 1.619 | 0.001 | 0.002 | 0.214 | 0 | 0 | 0 | 1
1 | 89.468 | 0.269 | 2.763 | 1.899 | 0.225 | 2.39 | 0.328 | 1.616 | 0.014 | 0.002 | 0.216 | 0.005 | 0 | 0.012 | 1
1 | 69.085 | 0.02 | 9.944 | 6.328 | 0.924 | 4.144 | 1.78 | 3.806 | 0.01 | 0.01 | 1.146 | 0.004 | 0 | 0.391 | 0
1 | 65.783 | 1.234 | 12.094 | 6.545 | 1.027 | 7.117 | 1.161 | 1.591 | 0.102 | 0.251 | 0.937 | 0.043 | 0 | 0.087 | 0
1 | 96.745 | 0.002 | 0.928 | 0.216 | 0 | 0.813 | 0.262 | 0.843 | 0 | 0 | 0.001 | 0 | 0 | 0 | 1
1 | 67.314 | 1.03 | 12.19 | 7.267 | 0.7 | 5.023 | 1.099 | 2.51 | 0.059 | 0.01 | 0.611 | 0.019 | 0 | 0.201 | 0
1 | 92.072 | 0 | 0.832 | 1.711 | 0.65 | 3.536 | 0.37 | 0.575 | 0 | 0 | 0.217 | 0.001 | 0 | 0.004 | 1
1 | 62.813 | 1.413 | 11.169 | 7.856 | 0.778 | 6.187 | 2.376 | 3.411 | 0.013 | 0.01 | 1.007 | 0.001 | 0 | 0.182 | 0
1 | 61.033 | 2.306 | 6.351 | 1.198 | 0.929 | 2.059 | 1.104 | 1.227 | 0.183 | 0.091 | 0.23 | 0.012 | 0.029 | 0.036 | 0
1 | 63.832 | 2.728 | 12.813 | 8.1 | 0.632 | 7.877 | 0.567 | 0.912 | 1.026 | 0.004 | 0.191 | 0.013 | 0 | 0.029 | 0
1 | 67.325 | 1.029 | 12.176 | 7.264 | 0.701 | 5.024 | 1.1 | 2.511 | 0.06 | 0.012 | 0.612 | 0.019 | 0 | 0.2 | 0
1 | 66.26 | 1.645 | 13.297 | 7.806 | 0.605 | 5.741 | 0.724 | 1.669 | 0.111 | 0.056 | 0.27 | 0.031 | 0 | 0.076 | 0
1 | 71.555 | 0.941 | 6.526 | 6.296 | 0.908 | 6.186 | 1.501 | 2.295 | 0.603 | 1.097 | 0.619 | 0.018 | 0 | 0 | 0
1 | 79.433 | 1.381 | 3.231 | 0.921 | 0.439 | 2.473 | 0.547 | 2.37 | 0.082 | 0.034 | 0.45 | 0.004 | 0.013 | 0.004 | 1
1 | 65.557 | 1.486 | 13.02 | 7.891 | 0.819 | 6.229 | 0.894 | 1.406 | 0.08 | 0.01 | 0.247 | 0.028 | 0 | 0.105 | 0
1 | 79.459 | 0.02 | 9.42 | 0.101 | 1.53 | 3.05 | 0.04 | 0.06 | 0.01 | 0.01 | 1.36 | 0.07 | 2.36 | 0 | 0
1 | 62.14 | 0.985 | 11.076 | 7.714 | 1.1 | 6.671 | 2.517 | 3.423 | 0.026 | 0.042 | 0.999 | 0.02 | 0 | 0.269 | 0
1 | 64.046 | 0.711 | 8.423 | 5.136 | 1.336 | 4.823 | 1.747 | 1.862 | 0.069 | 0.039 | 0.596 | 0.005 | 0.01 | 0.253 | 0
1 | 89.281 | 0.011 | 1.286 | 1.642 | 0.673 | 3.054 | 0.466 | 1.738 | 0.006 | 0.012 | 0.423 | 0.007 | 0 | 0.05 | 1
1 | 69.391 | 0.009 | 9.667 | 4.637 | 0.904 | 4.577 | 1.719 | 4.178 | 1.086 | 2.204 | 0.572 | 0.077 | 0 | 0 | 0
1 | 64.986 | 0.014 | 9.101 | 5.254 | 1.516 | 7.294 | 2.401 | 3.705 | 0.628 | 1.424 | 1.436 | 0.071 | 0 | 0.173 | 0
1 | 65.535 | 0.012 | 8.858 | 2.375 | 1.8 | 9.545 | 2.397 | 3.07 | 0.358 | 1.355 | 3.001 | 0.099 | 0 | 0.09 | 0
1 | 78.155 | 1.107 | 7.669 | 4.214 | 0.153 | 5.488 | 0.45 | 1.17 | 0.536 | 0.001 | 0.617 | 0 | 0 | 0 | 0
1 | 71.695 | 0.01 | 4.077 | 2.422 | 1.62 | 8.734 | 2.387 | 2.89 | 0.568 | 1.617 | 2.653 | 0.057 | 0 | 0.013 | 0
1 | 61.616 | 0.017 | 11.344 | 6.94 | 1.587 | 6.945 | 2.492 | 3.775 | 0.398 | 0.8 | 0.873 | 0.071 | 0 | 0.34 | 0
1 | 90.971 | 0.027 | 0.738 | 1.344 | 0.058 | 2.188 | 0.272 | 3.255 | 0.08 | 0.137 | 0.596 | 0.005 | 0 | 0 | 1
1 | 91.479 | 0.002 | 2.284 | 1.209 | 0.103 | 2.562 | 0.172 | 1.327 | 0.087 | 0 | 0.367 | 0 | 0 | 0 | 1
1 | 59.193 | 2.564 | 12.058 | 8.386 | 0.195 | 6.506 | 3.144 | 4.465 | 0.04 | 0.094 | 1.545 | 0.011 | 0 | 0.006 | 0
1 | 70.381 | 0.636 | 3.881 | 3.961 | 1.036 | 4.28 | 1.842 | 2.759 | 0.548 | 0.997 | 0.843 | 0.003 | 0.009 | 0.09 | 0
1 | 69.322 | 0.535 | 8.755 | 5.242 | 1.071 | 6.367 | 1.658 | 2.787 | 0.257 | 0.65 | 1.476 | 0.032 | 0 | 0.142 | 0
1 | 59.036 | 2.766 | 12.37 | 8.592 | 0.076 | 6.288 | 2.984 | 4.646 | 0.021 | 0.042 | 1.376 | 0.004 | 0 | 0 | 0
1 | 62.049 | 3.316 | 12.311 | 8.287 | 0.582 | 8.854 | 0.79 | 0.99 | 1.423 | 0.001 | 0.295 | 0 | 0 | 0 | 0
1 | 76.174 | 0.035 | 0.669 | 4.819 | 1.194 | 6.089 | 2.349 | 3.319 | 0.945 | 1.862 | 1.108 | 0 | 0 | 0.018 | 0
1 | 73.048 | 0.795 | 1.9 | 3.736 | 1.171 | 5.444 | 2.044 | 2.792 | 0.801 | 1.506 | 0.894 | 0.002 | 0.007 | 0.002 | 0
1 | 88.905 | 0.509 | 3.122 | 2.034 | 0.106 | 2.622 | 0.322 | 1.482 | 0.186 | 0.001 | 0.143 | 0.003 | 0 | 0 | 1
1 | 90.632 | 0.345 | 2.445 | 1.613 | 0.072 | 2.249 | 0.311 | 1.536 | 0.127 | 0 | 0.145 | 0.002 | 0 | 0 | 1
1 | 94.287 | 0 | 1.01 | 0.721 | 0 | 1.461 | 0.29 | 1.65 | 0 | 0 | 0.15 | 0 | 0 | 0 | 1
1 | 94.68 | 0.05 | 0.788 | 0.619 | 0.218 | 1.582 | 0.24 | 1.108 | 0.017 | 0 | 0.141 | 0 | 0 | 0 | 1
1 | 65.854 | 0.03 | 9.678 | 7.121 | 1.561 | 6.446 | 2.063 | 2.187 | 0.01 | 0.01 | 0.791 | 0 | 0 | 0.361 | 0
1 | 94.791 | 0.002 | 0.774 | 0.594 | 0.119 | 1.47 | 0.26 | 1.349 | 0 | 0 | 0.145 | 0 | 0 | 0 | 1
1 | 90.679 | 0.001 | 0.938 | 1.671 | 0.339 | 2.856 | 0.377 | 2.242 | 0.001 | 0.001 | 0.482 | 0.003 | 0 | 0.027 | 1
1 | 62.048 | 3.317 | 12.311 | 8.287 | 0.582 | 8.855 | 0.79 | 0.99 | 1.424 | 0.001 | 0.295 | 0 | 0 | 0 | 0
1 | 66.305 | 0.277 | 8.169 | 1.497 | 1.778 | 10.36 | 2.456 | 2.785 | 0.165 | 1.131 | 3.621 | 0.095 | 0 | 0.042 | 0
1 | 92.511 | 0 | 0.304 | 1.301 | 0.249 | 2.571 | 0.24 | 2.196 | 0 | 0 | 0.455 | 0 | 0 | 0 | 1
1 | 73.959 | 0.035 | 3.419 | 5.288 | 1.131 | 5.589 | 2.181 | 3.434 | 0.683 | 1.321 | 1.109 | 0.002 | 0 | 0.129 | 0
1 | 88.12 | 0.003 | 0.984 | 2.249 | 0.459 | 3.284 | 0.712 | 2.504 | 0.17 | 0.334 | 0.617 | 0 | 0 | 0.029 | 1
1 | 62.207 | 1.819 | 7.021 | 2.458 | 1.058 | 2.963 | 1.291 | 1.397 | 0.146 | 0.074 | 0.345 | 0.008 | 0.023 | 0.102 | 0
1 | 60.773 | 0.011 | 7.86 | 5.375 | 1.671 | 9.531 | 5.656 | 2.252 | 0.322 | 0.891 | 4.229 | 0.111 | 0.042 | 0.025 | 0
1 | 86.312 | 0.101 | 5.403 | 2.197 | 0.02 | 4.215 | 0.015 | 0.771 | 0.291 | 0 | 0.645 | 0 | 0 | 0 | 0
1 | 76.612 | 0.01 | 0.131 | 4.713 | 1.222 | 6.206 | 2.385 | 3.276 | 0.997 | 1.966 | 1.114 | 0 | 0 | 0 | 0
1 | 61.013 | 2.395 | 6.181 | 0.96 | 0.895 | 1.846 | 1.043 | 1.154 | 0.195 | 0.104 | 0.202 | 0.01 | 0.03 | 0.017 | 0
1 | 92.533 | 0 | 0.269 | 1.274 | 0.221 | 2.506 | 0.232 | 2.31 | 0 | 0 | 0.472 | 0 | 0 | 0 | 1
1 | 59.572 | 2.736 | 12.155 | 8.422 | 0.089 | 6.273 | 2.858 | 4.65 | 0.035 | 0.082 | 1.332 | 0.002 | 0 | 0 | 0
1 | 61.894 | 3.207 | 7.434 | 0.74 | 1.019 | 3.149 | 1.039 | 1.291 | 0.19 | 0.08 | 0.26 | 0.01 | 0.03 | 0.01 | 0
1 | 87.684 | 0.398 | 1.878 | 2.057 | 0.485 | 3.109 | 0.644 | 1.983 | 0.006 | 0.015 | 0.54 | 0.002 | 0 | 0 | 1
1 | 83.183 | 0.008 | 4.002 | 3.18 | 0.369 | 2.846 | 0.816 | 3.475 | 0.004 | 0.004 | 0.826 | 0.002 | 0 | 0.157 | 1
1 | 80.852 | 0.792 | 2.167 | 0.966 | 0.655 | 2.087 | 0.511 | 1.373 | 0.07 | 0.037 | 0.293 | 0.004 | 0.011 | 0.007 | 1
1 | 85.839 | 0.013 | 2.952 | 2.509 | 0.652 | 2.986 | 0.66 | 2.2 | 0.003 | 0.003 | 0.589 | 0.001 | 0 | 0.114 | 1
1 | 71.206 | 0.333 | 8.67 | 4.701 | 0.803 | 4.965 | 1.412 | 3.758 | 0.999 | 1.708 | 0.573 | 0.06 | 0 | 0 | 0
1 | 62.048 | 3.317 | 12.31 | 8.287 | 0.582 | 8.855 | 0.79 | 0.99 | 1.424 | 0.001 | 0.295 | 0 | 0 | 0 | 0
1 | 77.921 | 0.009 | 0.709 | 4.387 | 1.074 | 5.935 | 2.086 | 2.981 | 0.91 | 1.734 | 1.047 | 0 | 0 | 0 | 0
1 | 59.044 | 2.74 | 12.325 | 8.561 | 0.092 | 6.324 | 3.013 | 4.622 | 0.024 | 0.051 | 1.406 | 0.005 | 0 | 0 | 0
1 | 71.919 | 0.014 | 4.649 | 5.622 | 1.242 | 5.893 | 2.265 | 3.423 | 0.563 | 1.106 | 1.086 | 0.012 | 0 | 0.188 | 0
1 | 63.457 | 2.878 | 13.072 | 8.234 | 0.621 | 8.102 | 0.493 | 0.715 | 1.055 | 0.004 | 0.118 | 0.015 | 0 | 0.005 | 0
1 | 61.973 | 3.16 | 7.606 | 0.951 | 1.014 | 3.241 | 1.036 | 1.293 | 0.187 | 0.078 | 0.26 | 0.011 | 0.029 | 0.013 | 0
1 | 64.803 | 0.587 | 11.668 | 7.281 | 1.159 | 6.078 | 1.758 | 2.87 | 0.058 | 0.053 | 0.752 | 0.038 | 0 | 0.312 | 0
1 | 61.815 | 0.484 | 12.357 | 6.203 | 1.046 | 6.024 | 1.927 | 4.442 | 1.439 | 2.457 | 0.625 | 0.086 | 0 | 0 | 0
1 | 74.309 | 0.008 | 5.895 | 0.079 | 1.527 | 8.785 | 1.903 | 2.128 | 0.154 | 1.064 | 3.224 | 0.085 | 0 | 0 | 0
1 | 63.475 | 0.133 | 10.724 | 7.266 | 1.585 | 6.898 | 2.29 | 2.895 | 0.015 | 0.01 | 0.865 | 0.038 | 0 | 0.409 | 0
1 | 65.771 | 0.03 | 9.704 | 7.125 | 1.565 | 6.465 | 2.074 | 2.209 | 0.011 | 0.012 | 0.794 | 0.002 | 0 | 0.362 | 0
1 | 65.095 | 0.022 | 10.378 | 6.697 | 1.529 | 6.301 | 2.174 | 2.961 | 0.01 | 0.01 | 0.974 | 0.035 | 0.128 | 0.403 | 0
1 | 87.545 | 0.537 | 4.136 | 2.475 | 0.29 | 2.674 | 0.283 | 1.103 | 0.028 | 0.003 | 0.11 | 0.01 | 0 | 0 | 1
1 | 61.725 | 0.24 | 11.965 | 6.445 | 1.265 | 6.314 | 2.178 | 4.267 | 1.03 | 1.866 | 0.731 | 0.082 | 0 | 0.132 | 0
1 | 80.697 | 0.007 | 1.103 | 3.739 | 0.854 | 5.225 | 1.695 | 2.639 | 0.744 | 1.379 | 0.904 | 0 | 0 | 0 | 0
1 | 93.83 | 0.003 | 0.74 | 0.784 | 0.157 | 1.766 | 0.264 | 1.618 | 0 | 0 | 0.211 | 0 | 0 | 0 | 1
1 | 66.889 | 1.461 | 10.997 | 6.524 | 0.755 | 5.756 | 1.342 | 2.534 | 0.493 | 0.007 | 0.905 | 0.008 | 0.278 | 0.168 | 0
1 | 96.77 | 0 | 0.92 | 0.21 | 0 | 0.81 | 0.26 | 0.84 | 0 | 0 | 0 | 0 | 0 | 0 | 1
1 | 75.385 | 0.215 | 1.74 | 5.096 | 1.143 | 6.137 | 2.165 | 3.077 | 0.89 | 1.733 | 0.996 | 0.004 | 0 | 0.009 | 0
1 | 93.176 | 0.004 | 0.992 | 0.775 | 0.298 | 1.963 | 0.565 | 1.175 | 0.02 | 0.055 | 0.388 | 0.007 | 0 | 0 | 1
1 | 61.639 | 0.015 | 11.598 | 6.675 | 1.469 | 6.588 | 2.41 | 4.1 | 0.648 | 1.31 | 0.831 | 0.078 | 0 | 0.256 | 0
1 | 69.108 | 2.59 | 9.836 | 6.63 | 0.454 | 7.236 | 0.681 | 1.134 | 1.112 | 0.001 | 0.264 | 0 | 0 | 0 | 0
1 | 63.463 | 2.911 | 13.101 | 8.245 | 0.609 | 8.113 | 0.471 | 0.69 | 1.067 | 0.004 | 0.109 | 0.015 | 0 | 0 | 0
1 | 94.27 | 0 | 1.016 | 0.724 | 0.001 | 1.464 | 0.291 | 1.651 | 0 | 0 | 0.15 | 0 | 0 | 0 | 1
1 | 90.002 | 0.003 | 1.016 | 1.661 | 0.156 | 2.412 | 0.364 | 3.091 | 0.001 | 0.001 | 0.614 | 0 | 0 | 0.036 | 1
1 | 86.131 | 0.005 | 2.801 | 2.522 | 0.255 | 2.567 | 0.62 | 3.363 | 0.003 | 0.003 | 0.748 | 0.001 | 0 | 0.109 | 1
1 | 65.179 | 2.1 | 14.519 | 8.27 | 0.52 | 6.181 | 0.42 | 1.07 | 0.11 | 0.01 | 0.02 | 0.04 | 0 | 0 | 0
1 | 67.786 | 0.839 | 11.566 | 6.951 | 0.758 | 4.98 | 1.242 | 2.734 | 0.069 | 0.066 | 0.769 | 0.018 | 0 | 0.223 | 0
1 | 62.046 | 3.296 | 12.311 | 8.272 | 0.585 | 8.835 | 0.799 | 1.015 | 1.424 | 0.019 | 0.298 | 0.001 | 0 | 0 | 0
1 | 64.285 | 0.727 | 12.282 | 6.679 | 0.891 | 5.572 | 1.556 | 3.576 | 0.819 | 1.36 | 0.619 | 0.056 | 0 | 0.09 | 0
1 | 77.607 | 0.345 | 9.72 | 0.946 | 1.419 | 3.575 | 0.169 | 0.249 | 0.119 | 0.009 | 1.276 | 0.063 | 2.119 | 0 | 0
1 | 95.02 | 0 | 0.59 | 0.62 | 0 | 1.32 | 0.32 | 1.55 | 0 | 0 | 0.35 | 0 | 0 | 0 | 1
1 | 61.869 | 3.21 | 7.442 | 0.744 | 1.02 | 3.151 | 1.041 | 1.292 | 0.19 | 0.08 | 0.26 | 0.01 | 0.03 | 0.01 | 0
1 | 82.506 | 0.155 | 4.486 | 3.123 | 0.771 | 4.313 | 0.859 | 1.806 | 0.464 | 0.793 | 0.344 | 0.028 | 0 | 0 | 1
1 | 67.586 | 0.01 | 7.408 | 0.117 | 1.978 | 11.112 | 2.392 | 2.518 | 0.198 | 1.366 | 4.146 | 0.109 | 0 | 0.005 | 0
1 | 61.685 | 0.02 | 10.97 | 7.279 | 1.742 | 7.412 | 2.597 | 3.325 | 0.058 | 0.108 | 0.929 | 0.061 | 0 | 0.453 | 0
1 | 59.021 | 2.858 | 12.531 | 8.699 | 0.021 | 6.16 | 2.877 | 4.724 | 0.01 | 0.01 | 1.268 | 0 | 0 | 0 | 0
1 | 65.883 | 0.03 | 9.667 | 7.109 | 1.561 | 6.447 | 2.061 | 2.181 | 0.01 | 0.012 | 0.795 | 0 | 0 | 0.359 | 0
1 | 92.68 | 0.009 | 0.151 | 1.018 | 0.551 | 2.617 | 0.216 | 1.433 | 0 | 0 | 0.344 | 0 | 0 | 0 | 1
1 | 59.897 | 1.9 | 12.215 | 8.017 | 0.509 | 6.304 | 2.722 | 4.517 | 0.225 | 0.449 | 1.122 | 0.026 | 0 | 0.086 | 0
1 | 94.927 | 0 | 0.627 | 0.637 | 0.004 | 1.33 | 0.324 | 1.556 | 0 | 0 | 0.353 | 0 | 0.002 | 0.001 | 1
1 | 65.88 | 0.03 | 9.67 | 7.12 | 1.56 | 6.44 | 2.06 | 2.18 | 0.01 | 0.01 | 0.79 | 0 | 0 | 0.36 | 0
1 | 63.193 | 3.199 | 11.888 | 8.02 | 0.561 | 8.595 | 0.772 | 1.029 | 1.373 | 0.001 | 0.3 | 0 | 0 | 0 | 0
1 | 93.355 | 0 | 0.178 | 0.919 | 0 | 1.775 | 0.186 | 2.82 | 0 | 0 | 0.503 | 0 | 0 | 0 | 1
1 | 67.664 | 0.01 | 7.366 | 0.041 | 1.979 | 11.145 | 2.389 | 2.51 | 0.2 | 1.379 | 4.178 | 0.11 | 0 | 0 | 0
1 | 82.506 | 0.419 | 5.359 | 1.823 | 0.156 | 3.671 | 0.181 | 0.843 | 0.24 | 0.017 | 0.58 | 0.002 | 0.005 | 0.003 | 0
1 | 61.355 | 2.927 | 12.364 | 8.166 | 0.505 | 7.973 | 1.367 | 2.166 | 1.114 | 0.253 | 0.544 | 0.009 | 0 | 0 | 0
1 | 61.977 | 3.274 | 10.37 | 5.281 | 0.756 | 6.583 | 0.89 | 1.109 | 0.932 | 0.033 | 0.281 | 0.004 | 0.012 | 0.004 | 0
1 | 61.761 | 0.115 | 12.279 | 6.019 | 1.086 | 5.558 | 2.183 | 4.972 | 1.308 | 2.653 | 0.724 | 0.093 | 0 | 0.013 | 0
1 | 61.731 | 0.585 | 11.193 | 7.478 | 1.574 | 7.764 | 2.257 | 2.823 | 0.3 | 0.046 | 0.806 | 0.05 | 0 | 0.385 | 0
1 | 67.503 | 0.936 | 11.984 | 7.178 | 0.716 | 4.92 | 1.159 | 2.638 | 0.054 | 0.01 | 0.664 | 0.018 | 0 | 0.218 | 0
1 | 64.619 | 1.809 | 11.606 | 6.123 | 0.655 | 4.621 | 0.767 | 1.473 | 0.116 | 0.033 | 0.225 | 0.027 | 0.008 | 0.061 | 0
1 | 65.143 | 2.1 | 14.447 | 8.21 | 0.523 | 6.14 | 0.425 | 1.07 | 0.111 | 0.011 | 0.021 | 0.04 | 0 | 0 | 0
1 | 74.721 | 0.36 | 10.389 | 2.912 | 1.208 | 3.77 | 0.506 | 1.13 | 0.026 | 0.01 | 1.096 | 0.048 | 1.414 | 0.093 | 0
1 | 79.79 | 0.011 | 5.093 | 3.771 | 0.787 | 4.134 | 1.276 | 2.475 | 0.005 | 0.005 | 0.645 | 0.019 | 0 | 0.201 | 1
1 | 68.574 | 1.287 | 5.923 | 6.539 | 0.673 | 6.119 | 2.582 | 3.945 | 0.531 | 1.042 | 1.178 | 0 | 0 | 0.01 | 0
1 | 63.46 | 2.909 | 13.096 | 8.242 | 0.61 | 8.114 | 0.475 | 0.691 | 1.066 | 0.004 | 0.112 | 0.015 | 0 | 0 | 0
1 | 63.071 | 0.01 | 11.877 | 5.655 | 1.07 | 5.342 | 2.08 | 4.943 | 1.35 | 2.739 | 0.679 | 0.096 | 0 | 0 | 0
1 | 62.651 | 0.718 | 12.532 | 6.605 | 0.995 | 6.075 | 1.688 | 3.731 | 1.121 | 1.887 | 0.536 | 0.073 | 0 | 0.025 | 0
1 | 95.968 | 0.002 | 0.754 | 0.354 | 0.107 | 1.146 | 0.248 | 0.979 | 0 | 0 | 0.071 | 0 | 0 | 0 | 1
1 | 65.829 | 1.661 | 13.511 | 7.838 | 0.614 | 5.851 | 0.8 | 1.62 | 0.097 | 0.033 | 0.341 | 0.034 | 0 | 0.073 | 0
1 | 61.732 | 0.593 | 11.177 | 7.5 | 1.581 | 7.795 | 2.258 | 2.793 | 0.285 | 0.008 | 0.807 | 0.05 | 0 | 0.39 | 0
1 | 80.088 | 0.004 | 3.401 | 2.675 | 0.712 | 5.035 | 2.646 | 2.123 | 0.144 | 0.399 | 2.106 | 0.049 | 0 | 0 | 1
1 | 78.918 | 0.016 | 5.695 | 4.163 | 0.843 | 4.163 | 1.256 | 1.964 | 0.005 | 0.005 | 0.498 | 0.002 | 0 | 0.196 | 0
1 | 69.536 | 0.38 | 5.73 | 3.723 | 1.402 | 8.138 | 2.404 | 3.03 | 0.437 | 1.24 | 2.275 | 0.043 | 0 | 0.046 | 0
1 | 59.487 | 2.47 | 11.869 | 8.014 | 0.265 | 6.73 | 3.128 | 4.402 | 0.048 | 0.155 | 1.679 | 0.016 | 0 | 0.002 | 0
1 | 74.38 | 0.024 | 3.126 | 5.181 | 1.112 | 5.485 | 2.173 | 3.449 | 0.696 | 1.367 | 1.117 | 0 | 0 | 0.118 | 0
1 | 64.69 | 1.573 | 9.889 | 4.314 | 1.308 | 9.877 | 1.646 | 1.831 | 0.768 | 0.658 | 2.177 | 0.055 | 0 | 0.024 | 0
1 | 64.725 | 2.879 | 11.169 | 7.6 | 0.399 | 7.496 | 1.203 | 1.871 | 0.967 | 0.003 | 0.516 | 0 | 0 | 0 | 0
1 | 61.573 | 2.519 | 7.75 | 2.616 | 0.829 | 3.272 | 0.909 | 1.038 | 0.391 | 0.074 | 0.18 | 0.011 | 0.023 | 0.013 | 0
1 | 67.634 | 0.01 | 7.389 | 0.098 | 1.977 | 11.112 | 2.388 | 2.508 | 0.198 | 1.369 | 4.153 | 0.109 | 0 | 0.003 | 0
1 | 61.54 | 1.946 | 12.361 | 7.377 | 0.723 | 7.19 | 1.592 | 3.08 | 1.244 | 1.139 | 0.576 | 0.04 | 0 | 0 | 0
1 | 69.735 | 0.012 | 7.732 | 0.051 | 1.901 | 9.72 | 1.975 | 2.078 | 0.166 | 1.138 | 3.682 | 0.103 | 0.417 | 0 | 0
1 | 65.868 | 0.031 | 9.678 | 7.117 | 1.559 | 6.439 | 2.06 | 2.186 | 0.014 | 0.017 | 0.79 | 0 | 0 | 0.359 | 0
1 | 61.939 | 2.437 | 12.121 | 7.858 | 0.818 | 8.251 | 1.222 | 1.818 | 1.217 | 0.35 | 0.438 | 0.021 | 0 | 0.068 | 0
1 | 64.915 | 1.31 | 12.914 | 7.776 | 0.905 | 6.298 | 1.089 | 1.734 | 0.152 | 0.173 | 0.318 | 0.035 | 0 | 0.124 | 0
1 | 69.01 | 0.621 | 11.187 | 6.187 | 0.935 | 4.766 | 1.181 | 2.376 | 0.039 | 0.01 | 0.817 | 0.02 | 0.3 | 0.224 | 0
1 | 74.361 | 0.031 | 3.211 | 5.227 | 1.108 | 5.507 | 2.163 | 3.439 | 0.693 | 1.361 | 1.112 | 0 | 0 | 0.118 | 0
1 | 69.658 | 2.46 | 5.839 | 0.683 | 0.831 | 2.759 | 0.852 | 1.249 | 0.146 | 0.061 | 0.232 | 0.008 | 0.023 | 0.008 | 0
1 | 96.565 | 0.003 | 0.987 | 0.245 | 0.006 | 0.841 | 0.27 | 0.861 | 0.008 | 0.014 | 0.004 | 0.001 | 0 | 0 | 1
1 | 61.715 | 0.488 | 11.254 | 7.35 | 1.56 | 7.575 | 2.286 | 3.031 | 0.351 | 0.246 | 0.811 | 0.055 | 0 | 0.365 | 0
1 | 73.697 | 0.009 | 3.635 | 2.164 | 1.501 | 8.22 | 2.214 | 2.781 | 0.538 | 1.533 | 2.507 | 0.053 | 0 | 0 | 0
1 | 71.982 | 0.01 | 3.882 | 2.282 | 1.615 | 8.769 | 2.38 | 2.88 | 0.584 | 1.663 | 2.702 | 0.057 | 0 | 0 | 0
1 | 70.958 | 0.019 | 9.512 | 4.281 | 1.149 | 4.795 | 1.519 | 2.975 | 0.037 | 0.205 | 1.633 | 0.029 | 0.435 | 0.263 | 0
1 | 61.01 | 2.402 | 6.158 | 0.94 | 0.894 | 1.831 | 1.04 | 1.142 | 0.19 | 0.095 | 0.201 | 0.01 | 0.03 | 0.017 | 0
1 | 93.565 | 0.005 | 0.58 | 0.822 | 0.25 | 1.945 | 0.248 | 1.599 | 0 | 0 | 0.247 | 0 | 0 | 0 | 1
1 | 81.405 | 0.798 | 6.713 | 4.031 | 0.275 | 3.396 | 0.485 | 1.576 | 0.043 | 0.005 | 0.299 | 0.015 | 0 | 0.035 | 1
1 | 61.9 | 0.062 | 11.625 | 6.702 | 1.434 | 6.516 | 2.35 | 4.027 | 0.621 | 1.25 | 0.82 | 0.076 | 0 | 0.253 | 0
1 | 61.81 | 0.02 | 10.885 | 7.303 | 1.758 | 7.456 | 2.605 | 3.254 | 0.01 | 0.01 | 0.934 | 0.06 | 0 | 0.467 | 0
1 | 61.851 | 0.49 | 12.368 | 6.213 | 1.043 | 6.018 | 1.918 | 4.422 | 1.428 | 2.441 | 0.621 | 0.086 | 0 | 0.001 | 0
1 | 63.403 | 0.023 | 10.24 | 7.191 | 1.68 | 7.1 | 2.434 | 2.952 | 0.039 | 0.067 | 0.903 | 0.04 | 0 | 0.422 | 0
1 | 61.87 | 3.209 | 7.442 | 0.742 | 1.02 | 3.151 | 1.04 | 1.291 | 0.19 | 0.081 | 0.26 | 0.01 | 0.03 | 0.01 | 0
1 | 72.654 | 0.017 | 7.225 | 5.069 | 1.052 | 4.43 | 1.689 | 3.211 | 0.279 | 0.543 | 1.176 | 0.009 | 0.309 | 0.233 | 0
1 | 83.644 | 0.006 | 0.08 | 3.121 | 0.689 | 4.351 | 1.415 | 3.239 | 0.565 | 1.113 | 0.88 | 0 | 0 | 0 | 0
1 | 94.65 | 0.012 | 0.742 | 0.708 | 0.01 | 1.368 | 0.332 | 1.566 | 0.001 | 0 | 0.355 | 0 | 0 | 0.003 | 1
1 | 62.37 | 0.501 | 10.943 | 7.44 | 1.579 | 7.584 | 2.231 | 2.702 | 0.24 | 0.009 | 0.805 | 0.042 | 0 | 0.386 | 0
1 | 92.63 | 0 | 0.02 | 1.07 | 0 | 1.98 | 0.17 | 3.24 | 0 | 0 | 0.61 | 0 | 0 | 0 | 1
1 | 93.463 | 0.003 | 0.735 | 0.869 | 0.179 | 1.857 | 0.308 | 1.654 | 0.02 | 0.04 | 0.23 | 0 | 0 | 0 | 1
1 | 76.909 | 0.01 | 0.565 | 4.654 | 1.17 | 5.944 | 2.273 | 3.252 | 0.923 | 1.818 | 1.074 | 0 | 0 | 0.018 | 0
1 | 93.808 | 0.003 | 0.743 | 0.786 | 0.159 | 1.774 | 0.266 | 1.619 | 0.001 | 0.002 | 0.214 | 0 | 0 | 0 | 1
1 | 62.272 | 3.293 | 12.232 | 8.235 | 0.578 | 8.804 | 0.787 | 0.994 | 1.414 | 0.001 | 0.294 | 0 | 0 | 0 | 0
1 | 72.193 | 0.466 | 3.564 | 5.719 | 1.082 | 6.224 | 2.403 | 3.339 | 0.689 | 1.354 | 1.079 | 0 | 0 | 0.056 | 0
1 | 59.79 | 2.539 | 12.205 | 8.521 | 0.195 | 6.192 | 2.787 | 4.44 | 0.01 | 0.01 | 1.215 | 0 | 0 | 0.041 | 0